## Cycle
Cycle (N) | Capacity (mAh)
1 | 752.07
2 | 2287.567
3 | 2154.804
4 | 2065.342
5 | 1987.461
6 | 1908.082
7 | 1832.398
8 | 1762.38
9 | 1697.524
10 | 1636.935
11 | 1579.433
12 | 1523.767
13 | 1469.751
14 | 1415.471
15 | 1364.026
16 | 1315.264
17 | 1270.295
18 | 1226.746
19 | 1185.276
20 | 1147.174
21 | 1111.334
22 | 1077.52
23 | 1045.571
24 | 1014.987
25 | 985.4965
26 | 956.3693
27 | 929.079
28 | 902.1584
29 | 875.7873
30 | 851.942
31 | 827.7109
32 | 802.5242
33 | 777.4871
34 | 752.3296
35 | 726.4226
36 | 701.797
37 | 677.3086
38 | 652.5297
39 | 628.8264
40 | 606.059
41 | 584.6169
42 | 562.4899
43 | 543.2418
44 | 525.0219
45 | 505.6153
46 | 488.4056
47 | 472.4342
48 | 455.0246
49 | 439.2834
50 | 425.0884
51 | 411.8843
52 | 398.6083
53 | 385.6704
54 | 374.5173
55 | 362.3408
56 | 350.5592
57 | 340.868
58 | 330.8492
59 | 322.7814
60 | 312.4842
61 | 304.2244
62 | 295.8004
63 | 287.7649
64 | 280.3728
65 | 273.6246
66 | 267.068
67 | 261.0618
68 | 255.4788
69 | 250.7329
70 | 246.406
71 | 240.046
72 | 235.9966
73 | 231.8383
74 | 227.1947
75 | 222.801
76 | 219.2985
77 | 215.9298
78 | 214.2569
79 | 211.0791
80 | 207.8462
81 | 204.5524
82 | 202.3752
83 | 200.309
84 | 198.8952
85 | 196.3664
86 | 194.9472
87 | 194.0018
88 | 192.0457
89 | 190.3303
90 | 187.8021
91 | 186.4856
92 | 184.3062
93 | 183.8324
94 | 182.7751
95 | 181.4334
96 | 180.3599
97 | 179.3639
98 | 178.4811
99 | 176.6786
100 | 176.9818
101 | 175.0599
102 | 173.6351
103 | 173.6643
104 | 172.9623
105 | 172.7247
106 | 172.4462
107 | 171.2231
108 | 170.464
109 | 168.7823
110 | 168.4229
111 | 167.7954
112 | 167.1373
113 | 166.7049
114 | 165.9321
115 | 165.6971
116 | 166.4773
117 | 165.7052
118 | 165.1122
119 | 163.7241
120 | 163.7666
121 | 163.6639
122 | 163.0322
123 | 162.8764
124 | 162.4626
125 | 162.0979
126 | 161.4611
127 | 161.3812
128 | 161.0976
129 | 160.998
130 | 159.3756
131 | 159.3604
132 | 158.7389
133 | 158.7786
134 | 158.5854
135 | 158.2923
136 | 157.6755
137 | 156.9255
138 | 156.9155
139 | 156.9696
140 | 156.2355
141 | 155.9396
142 | 155.6754
143 | 155.7476
144 | 155.8974
145 | 155.2433
146 | 155.378
147 | 154.7534
148 | 154.2363
149 | 153.7688
150 | 153.9012
151 | 153.3932
152 | 153.943
153 | 153.2825
154 | 152.8219
155 | 152.1921
156 | 152.3776
157 | 151.8724
158 | 151.9636
159 | 151.5392
160 | 150.3647
161 | 150.4905