## Cycle
Cycle (N) | Capacity (mAh)
1 | 756.8656
2 | 2302.775
3 | 2162.836
4 | 2086.567
5 | 2002.907
6 | 1927.193
7 | 1860.511
8 | 1798.779
9 | 1739.705
10 | 1682.038
11 | 1626.774
12 | 1573.871
13 | 1523.15
14 | 1473.422
15 | 1425.0144
16 | 1378.544
17 | 1332.944
18 | 1289.314
19 | 1246.248
20 | 1205.822
21 | 1167.173
22 | 1129.349
23 | 1092.872
24 | 1057.555
25 | 1024.634
26 | 991.6542
27 | 960.588
28 | 930.7443
29 | 903.2078
30 | 876.7266
31 | 851.2433
32 | 826.8917
33 | 801.7265
34 | 776.601
35 | 751.122
36 | 726.8648
37 | 701.9295
38 | 677.8667
39 | 655.3547
40 | 632.0899
41 | 610.1795
42 | 589.0114
43 | 568.0581
44 | 548.7927
45 | 530.4475
46 | 511.5272
47 | 494.3098
48 | 477.4742
49 | 461.2212
50 | 445.9242
51 | 432.1219
52 | 419.8832
53 | 406.3008
54 | 393.5968
55 | 382.6229
56 | 370.1938
57 | 360.4465
58 | 350.0495
59 | 341.4758
60 | 331.6144
61 | 323.8276
62 | 314.6393
63 | 307.9488
64 | 300.0824
65 | 293.0529
66 | 286.4293
67 | 280.1384
68 | 273.7963
69 | 269.2935
70 | 263.7982
71 | 259.3948
72 | 253.9608
73 | 250.1891
74 | 245.9437
75 | 242.2792
76 | 238.3866
77 | 235.1288
78 | 231.0128
79 | 228.0818
80 | 225.5254
81 | 222.3344
82 | 219.089
83 | 216.6701
84 | 215.152
85 | 212.2479
86 | 209.6211
87 | 207.6713
88 | 205.2202
89 | 203.3937
90 | 201.6358
91 | 199.6102
92 | 198.5547
93 | 196.6856
94 | 195.6863
95 | 194.2552
96 | 191.8227
97 | 191.1425
98 | 189.3326
99 | 188.5338
100 | 187.8883
101 | 185.1322
102 | 184.4188
103 | 183.5188
104 | 181.6181
105 | 181.7593
106 | 180.2208
107 | 180.0589
108 | 177.8766
109 | 177.4766
110 | 176.1155
111 | 175.5265
112 | 175.2037
113 | 174.301
114 | 173.2432
115 | 173.0149
116 | 172.0165
117 | 170.2425
118 | 169.8089
119 | 168.7203
120 | 167.4676
121 | 167.5168
122 | 166.351
123 | 165.1452
124 | 164.6428
125 | 162.8545
126 | 163.1576
127 | 162.1591
128 | 161.0477
129 | 159.739
130 | 159.5067
131 | 158.8014
132 | 158.1386
133 | 157.483
134 | 156.7889
135 | 155.8808
136 | 154.6624
137 | 154.3841
138 | 154.1536
139 | 153.9278
140 | 152.5137
141 | 152.8452
142 | 151.1006
143 | 150.9841
144 | 150.5003
145 | 149.9307
146 | 149.3511
147 | 148.7871
148 | 148.6292
149 | 147.7337
150 | 146.5248
151 | 147.5163
152 | 146.6715
153 | 145.9527
154 | 145.5598
155 | 145.0605
156 | 144.7413
157 | 143.9794
158 | 143.7838
159 | 143.1049
160 | 142.2144