## Cycle
Cycle (N) | Capacity (mAh)
1 | 766.5471
2 | 2295.601
3 | 2172.628
4 | 2075.855
5 | 1997.94
6 | 1919.911
7 | 1851.1088
8 | 1788.876
9 | 1730.14
10 | 1674.277
11 | 1621.195
12 | 1569.499
13 | 1517.942
14 | 1466.982
15 | 1416.612
16 | 1368.074
17 | 1322.896
18 | 1279.312
19 | 1238.211
20 | 1198.333
21 | 1160.459
22 | 1124.235
23 | 1090.089
24 | 1058.671
25 | 1028.216
26 | 999.842
27 | 972.102
28 | 946.8756
29 | 922.6465
30 | 897.2444
31 | 872.7388
32 | 849.0562
33 | 824.8004
34 | 798.6406
35 | 772.5722
36 | 743.699
37 | 715.9985
38 | 690.3626
39 | 663.4657
40 | 638.8956
41 | 616.3045
42 | 593.8954
43 | 571.8327
44 | 551.5268
45 | 532.8306
46 | 513.5712
47 | 495.1995
48 | 479.4686
49 | 462.3401
50 | 446.1936
51 | 431.4421
52 | 417.7271
53 | 404.9007
54 | 391.5951
55 | 380.7887
56 | 369.3785
57 | 359.1819
58 | 349.5817
59 | 340.0263
60 | 331.1847
61 | 323.5598
62 | 316.3455
63 | 307.7494
64 | 300.9012
65 | 293.2618
66 | 287.6162
67 | 280.7428
68 | 274.5222
69 | 268.5758
70 | 263.8366
71 | 259.344
72 | 254.7508
73 | 250.5162
74 | 246.3456
75 | 243.1893
76 | 240.0065
77 | 236.8494
78 | 233.6912
79 | 231.1288
80 | 228.8469
81 | 225.3372
82 | 223.3341
83 | 220.1672
84 | 219.4998
85 | 216.1247
86 | 213.7773
87 | 211.8805
88 | 210.3942
89 | 208.0503
90 | 205.6359
91 | 204.1724
92 | 202.1495
93 | 200.139
94 | 199.7704
95 | 197.4216
96 | 195.7927
97 | 194.8953
98 | 193.3692
99 | 192.6954
100 | 191.5562
101 | 188.5865
102 | 187.895
103 | 186.4558
104 | 184.4834
105 | 184.2832
106 | 182.5304
107 | 181.9317
108 | 180.1656
109 | 179.5693
110 | 178.4865
111 | 177.5572
112 | 176.1244
113 | 175.1131
114 | 174.359
115 | 174.5974
116 | 173.533
117 | 172.1994
118 | 170.8473
119 | 170.7116
120 | 170.6003
121 | 169.0579
122 | 168.6856
123 | 167.5716
124 | 167.0374
125 | 166.1832
126 | 165.514
127 | 164.7779
128 | 164.6917
129 | 163.256
130 | 162.8262
131 | 162.0511
132 | 161.5754
133 | 161.1132
134 | 160.8202
135 | 159.8321
136 | 158.882
137 | 158.4084
138 | 158.1225
139 | 157.534
140 | 156.9265
141 | 155.7388
142 | 155.8458
143 | 154.5438
144 | 154.1323
145 | 153.7134
146 | 153.3154
147 | 152.3212
148 | 151.2074
149 | 151.6613
150 | 150.5041
151 | 150.1222
152 | 150.3297
153 | 149.5291
154 | 148.5316
155 | 148.0078
156 | 147.6127
157 | 146.6
158 | 146.6457
159 | 146.3357
160 | 145.6078
161 | 145.9158