## Cycle
Cycle (N) | Capacity (mAh)
1 | 768.4371
2 | 2274.397
3 | 2176.009
4 | 2088.852
5 | 2018.486
6 | 1944.8736
7 | 1873.852
8 | 1807.751
9 | 1746.727
10 | 1688.622
11 | 1634.098
12 | 1581.663
13 | 1530.214
14 | 1479.748
15 | 1430.566
16 | 1383.36
17 | 1338.878
18 | 1296.04
19 | 1254.983
20 | 1215.414
21 | 1177.832
22 | 1140.426
23 | 1104.601
24 | 1070.3472
25 | 1038.063
26 | 1006.768
27 | 977.1387
28 | 949.2814
29 | 921.856
30 | 893.7329
31 | 867.602
32 | 840.566
33 | 812.7452
34 | 786.4862
35 | 757.8908
36 | 729.9695
37 | 702.3505
38 | 675.4811
39 | 649.0863
40 | 624.5873
41 | 600.7228
42 | 578.598
43 | 556.3851
44 | 536.5792
45 | 518.0417
46 | 497.6827
47 | 479.4165
48 | 462.7698
49 | 445.3315
50 | 429.7289
51 | 415.4049
52 | 400.8898
53 | 386.2726
54 | 372.7501
55 | 360.283
56 | 347.5688
57 | 336.1758
58 | 326.1481
59 | 317.3436
60 | 307.1292
61 | 297.9948
62 | 290.6968
63 | 284.1216
64 | 275.4986
65 | 268.2888
66 | 260.7852
67 | 254.8245
68 | 249.3
69 | 243.1702
70 | 237.8225
71 | 233.0202
72 | 229.1276
73 | 224.0053
74 | 219.4449
75 | 216.3318
76 | 213.5443
77 | 211.4455
78 | 208.4027
79 | 206.3963
80 | 203.4115
81 | 201.6358
82 | 199.8454
83 | 197.2489
84 | 195.7589
85 | 194.0301
86 | 193.4856
87 | 191.6418
88 | 190.6253
89 | 189.1912
90 | 188.7712
91 | 187.6164
92 | 187.048
93 | 185.8749
94 | 185.0379
95 | 183.9806
96 | 182.7717
97 | 182.2458
98 | 179.7658
99 | 178.9058
100 | 178.3599
101 | 176.6821
102 | 176.481
103 | 175.8233
104 | 173.3805
105 | 172.6277
106 | 172.3905
107 | 171.2251
108 | 171.0543
109 | 169.9362
110 | 169.7982
111 | 168.5711
112 | 166.993
113 | 166.7712
114 | 166.6062
115 | 165.2482
116 | 164.9987
117 | 164.7466
118 | 164.5649
119 | 164.5451
120 | 163.6669
121 | 162.9393
122 | 163.3096
123 | 162.7943
124 | 162.8518
125 | 163.5814
126 | 163.5531
127 | 162.8
128 | 162.8875
129 | 161.8342
130 | 162.3345
131 | 161.9839
132 | 161.6052
133 | 161.0328
134 | 160.696
135 | 160.7386
136 | 160.371
137 | 160.3894
138 | 159.8322
139 | 159.5691
140 | 160.0501
141 | 159.3026
142 | 158.765
143 | 159.176
144 | 157.2981
145 | 158.0921
146 | 157.0102
147 | 157.0772
148 | 156.9878
149 | 156.9144
150 | 156.762
151 | 156.1793
152 | 155.8989
153 | 155.069
154 | 155.1966
155 | 155.402
156 | 153.9906
157 | 154.0268
158 | 152.6966
159 | 152.1666
160 | 152.741
161 | 152.6352
162 | 151.7493
163 | 150.6942