## Cycle
Cycle (N) | Capacity (mAh)
1 | 742.7916
2 | 2257.65
3 | 2149.5488
4 | 2056.71
5 | 1971.373
6 | 1884.69
7 | 1801.425
8 | 1725.739
9 | 1656.068
10 | 1591.12
11 | 1529.291
12 | 1470.308
13 | 1413.41
14 | 1358.391
15 | 1306.85
16 | 1258.087
17 | 1213.051
18 | 1170.281
19 | 1131.365
20 | 1096.694
21 | 1063.342
22 | 1031.964
23 | 1001.57
24 | 972.3218
25 | 943.6002
26 | 916.333
27 | 890.7716
28 | 866.1589
29 | 840.8476
30 | 817.4173
31 | 795.4631
32 | 772.9038
33 | 750.9257
34 | 730.4685
35 | 706.0072
36 | 682.4026
37 | 661.712
38 | 638.7432
39 | 617.4151
40 | 597.5656
41 | 577.5687
42 | 558.7021
43 | 541.4437
44 | 523.6645
45 | 508.9955
46 | 493.1252
47 | 478.3439
48 | 464.1081
49 | 451.3109
50 | 439.7178
51 | 427.5659
52 | 415.7057
53 | 404.0476
54 | 392.3205
55 | 380.9526
56 | 370.738
57 | 360.8665
58 | 352.5505
59 | 344.1666
60 | 336.602
61 | 328.6037
62 | 321.9956
63 | 315.4394
64 | 308.2469
65 | 301.8797
66 | 295.6447
67 | 291.1259
68 | 285.7049
69 | 281.225
70 | 276.4065
71 | 271.8399
72 | 267.7797
73 | 262.6932
74 | 259.2761
75 | 255.9348
76 | 253.8102
77 | 249.0026
78 | 245.723
79 | 242.921
80 | 240.4582
81 | 237.478
82 | 236.5066
83 | 233.5402
84 | 230.8314
85 | 229.9228
86 | 226.5076
87 | 224.8952
88 | 222.7321
89 | 222.3335
90 | 219.9653
91 | 217.3647
92 | 215.8322
93 | 213.8956
94 | 212.7624
95 | 211.6922
96 | 209.6021
97 | 209.2059
98 | 207.6645
99 | 206.3552
100 | 205.1745
101 | 204.5183
102 | 202.1055
103 | 201.3066
104 | 201.1356
105 | 200.9616
106 | 198.1742
107 | 197.5195
108 | 196.9102
109 | 197.2848
110 | 195.1259
111 | 194.104
112 | 193.769
113 | 192.7674
114 | 191.5658
115 | 190.7519
116 | 189.579
117 | 189.0903
118 | 188.5572
119 | 188.2599
120 | 188.4115
121 | 187.463
122 | 186.4813
123 | 185.9448
124 | 185.2385
125 | 185.0443
126 | 185.1818
127 | 184.3476
128 | 182.7559
129 | 183.1994
130 | 183.2486
131 | 183.4485
132 | 182.2966
133 | 181.198
134 | 181.3669
135 | 180.9899
136 | 180.0506
137 | 180.4185
138 | 180.1098
139 | 179.7688
140 | 179.449
141 | 181.186
142 | 180.43
143 | 178.7532
144 | 179.0282
145 | 178.134
146 | 177.9319
147 | 178.9698
148 | 177.9127
149 | 177.1554