## Cycle
Cycle (N) | Capacity (mAh)
1 | 740.3581
2 | 2256.491
3 | 2153.313
4 | 2065.9328
5 | 1986.0448
6 | 1899.533
7 | 1821.3728
8 | 1749.047
9 | 1681.936
10 | 1617.9856
11 | 1557.1728
12 | 1497.054
13 | 1439.923
14 | 1384.704
15 | 1332.94
16 | 1284.168
17 | 1238.154
18 | 1194.868
19 | 1154.42
20 | 1117.462
21 | 1081.817
22 | 1048.167
23 | 1015.909
24 | 985.1246
25 | 954.0969
26 | 924.8196
27 | 898.3604
28 | 871.1376
29 | 845.0532
30 | 820.4186
31 | 796.1814
32 | 772.6349
33 | 748.2886
34 | 725.0796
35 | 700.1524
36 | 675.5382
37 | 653.506
38 | 628.1756
39 | 606.1847
40 | 586.2877
41 | 565.0702
42 | 546.4491
43 | 530.3613
44 | 510.814
45 | 495.0674
46 | 480.1289
47 | 463.5738
48 | 449.5891
49 | 436.2888
50 | 423.64
51 | 411.0874
52 | 398.3239
53 | 388.3027
54 | 376.3461
55 | 365.1972
56 | 356.1097
57 | 345.9291
58 | 337.0315
59 | 328.9896
60 | 322.3483
61 | 313.9827
62 | 306.7854
63 | 300.8907
64 | 294.5804
65 | 287.6294
66 | 282.3846
67 | 277.4253
68 | 272.8098
69 | 267.4095
70 | 262.7521
71 | 258.9789
72 | 256.7003
73 | 251.0225
74 | 248.7255
75 | 245.3399
76 | 243.2845
77 | 238.7607
78 | 235.8912
79 | 234.2394
80 | 230.7318
81 | 229.6714
82 | 226.4746
83 | 224.4414
84 | 222.6746
85 | 220.307
86 | 219.1083
87 | 215.1067
88 | 213.6946
89 | 211.6696
90 | 211.1673
91 | 208.8685
92 | 206.7781
93 | 204.7757
94 | 202.7559
95 | 201.7764
96 | 199.103
97 | 197.561
98 | 196.6885
99 | 195.6591
100 | 194.9295
101 | 193.8733
102 | 192.7186
103 | 190.9704
104 | 190.3751
105 | 188.7144
106 | 187.9683
107 | 186.5603
108 | 185.7659
109 | 186.2842
110 | 185.8089
111 | 186.1152
112 | 183.2397
113 | 182.4045
114 | 183.1331
115 | 181.5402
116 | 181.3066
117 | 179.3544
118 | 179.1854
119 | 178.3021
120 | 177.0203
121 | 177.288
122 | 175.958
123 | 175.1473
124 | 174.5668
125 | 173.3232
126 | 174.1341
127 | 173.7424
128 | 171.571
129 | 171.4257
130 | 171.3364
131 | 170.0983
132 | 170.2981
133 | 170.4955
134 | 169.5148
135 | 168.5624
136 | 168.1988
137 | 168.7587
138 | 167.9906
139 | 165.8674
140 | 165.4981
141 | 165.2902
142 | 164.0231
143 | 165.4898
144 | 164.809
145 | 163.1226
146 | 162.8533
147 | 161.6061
148 | 161.8877
149 | 161.161
150 | 162.4117
151 | 160.0096
152 | 161.2105