## Cycle
Cycle (N) | Capacity (mAh)
1 | 919.6198
2 | 2559.854
3 | 2566.624
4 | 2565.842
5 | 2561.208
6 | 2550.257
7 | 2531.657
8 | 2510.305
9 | 2487.8656
10 | 2468.791
11 | 2446.927
12 | 2423.25
13 | 2399.743
14 | 2377.649
15 | 2354.864
16 | 2337.166
17 | 2320.2864
18 | 2302.0048
19 | 2282.998
20 | 2267.4432
21 | 2251.8
22 | 2236.34
23 | 2220.976
24 | 2205.025
25 | 2188.394
26 | 2172.848
27 | 2156.953
28 | 2139.612
29 | 2121.873
30 | 2104.688
31 | 2087.699
32 | 2069.653
33 | 2050.018
34 | 2030.192
35 | 2010.365
36 | 1989.677
37 | 1968.307
38 | 1945.631
39 | 1921.271
40 | 1896.944
41 | 1871.706
42 | 1846.01
43 | 1819.476
44 | 1792.079
45 | 1764.1936
46 | 1735.502
47 | 1705.761
48 | 1675.402
49 | 1644.944
50 | 1613.914
51 | 1581.248
52 | 1551.684
53 | 1521.363
54 | 1497.974
55 | 1473.336
56 | 1450.605
57 | 1425.179