## Cycle
Cycle (N) | Capacity (mAh)
1 | 901.2909
2 | 2526.3856
3 | 2534.543
4 | 2538.368
5 | 2536.679
6 | 2528.1008
7 | 2509.932
8 | 2488.463
9 | 2466.929
10 | 2445.001
11 | 2420.144
12 | 2393.396
13 | 2368.524
14 | 2346.466
15 | 2324.164
16 | 2303.551
17 | 2286.856
18 | 2268.768
19 | 2250.994
20 | 2233.958
21 | 2216.682
22 | 2198.672
23 | 2180.596
24 | 2161.778
25 | 2144.543
26 | 2126.317
27 | 2107.383
28 | 2089.241
29 | 2069.614
30 | 2049.465
31 | 2030.303
32 | 2008.425
33 | 1986.508
34 | 1963.71
35 | 1939.937
36 | 1914.717
37 | 1888.323
38 | 1860.917
39 | 1832.736
40 | 1803.989
41 | 1774.433
42 | 1745.362