## Cycle
Cycle (N) | Capacity (mAh)
1 | 916.7377
2 | 2559.877
3 | 2567.282
4 | 2568.516
5 | 2565.077
6 | 2555.27
7 | 2538.134
8 | 2518.327
9 | 2498.916
10 | 2478.982
11 | 2459.289
12 | 2438.56
13 | 2414.679
14 | 2389.774
15 | 2365.487
16 | 2344.652
17 | 2324.3488
18 | 2304.695
19 | 2288.492
20 | 2270.007
21 | 2251.369
22 | 2233.819
23 | 2216.906
24 | 2198.4848
25 | 2178.529
26 | 2158.8
27 | 2138.79
28 | 2119.194
29 | 2099.344
30 | 2078.654
31 | 2057.567
32 | 2036.104
33 | 2013.867
34 | 1992.079
35 | 1969.32
36 | 1945.9952
37 | 1921.156
38 | 1896.055
39 | 1869.533
40 | 1843.255
41 | 1817.428
42 | 1789.0544
43 | 1761.8304
44 | 1731.577
45 | 1700.891
46 | 1667.942
47 | 1637.254
48 | 1607.485
49 | 1576.464
50 | 1550.905
51 | 1527.59
52 | 1505.9
53 | 1479.352
54 | 1451.016
55 | 1400.736