## Cycle
Cycle (N) | Capacity (mAh)
1 | 906.1501
2 | 2538.807
3 | 2547.207
4 | 2549.043
5 | 2546.2384
6 | 2536.283
7 | 2519.481
8 | 2500.401
9 | 2481.431
10 | 2463.895
11 | 2446.702
12 | 2427.59
13 | 2407.574
14 | 2387.981
15 | 2367.896
16 | 2351.138
17 | 2334.726
18 | 2318.985
19 | 2304.055
20 | 2287.967
21 | 2273.148
22 | 2258.533
23 | 2243.504
24 | 2227.689
25 | 2212.985
26 | 2198.153
27 | 2183.664
28 | 2168.236
29 | 2152.975
30 | 2136.444
31 | 2119.6
32 | 2102.57
33 | 2084.381
34 | 2065.279
35 | 2045.788
36 | 2026.319
37 | 2006.019
38 | 1984.615
39 | 1961.903
40 | 1939.181
41 | 1914.841
42 | 1890.549
43 | 1865.24
44 | 1838.323
45 | 1811.168
46 | 1783.66
47 | 1754.946
48 | 1726.754
49 | 1696.798
50 | 1666.894
51 | 1636.548
52 | 1604.699
53 | 1572.941
54 | 1540.788
55 | 1509.127
56 | 1478.641
57 | 1445.1
58 | 1413.88
59 | 1384.438