## Cycle
Cycle (N) | Capacity (mAh)
1 | 904.1566
2 | 2544.677
3 | 2552.99
4 | 2553.506
5 | 2550.087
6 | 2537.136
7 | 2516.9
8 | 2495.024
9 | 2473.574
10 | 2451.896
11 | 2430.094
12 | 2408.04
13 | 2384.2208
14 | 2359.224
15 | 2338.225
16 | 2315.87
17 | 2298.952
18 | 2280.246
19 | 2263.176
20 | 2248.044
21 | 2231.737
22 | 2215.145
23 | 2198.419
24 | 2181.492
25 | 2163.848
26 | 2147.076
27 | 2130.377
28 | 2112.8848
29 | 2095.791
30 | 2077.394
31 | 2059.991
32 | 2041.759
33 | 2021.985
34 | 2000.959
35 | 1978.344
36 | 1956.049
37 | 1932.238
38 | 1906.91
39 | 1880.267
40 | 1853.7936
41 | 1825.835
42 | 1797.002
43 | 1768.747
44 | 1739.371
45 | 1709.572
46 | 1677.156