## Cycle
Cycle (N) | Capacity (mAh)
1 | 911.2409
2 | 2552.06
3 | 2559.656
4 | 2558.749
5 | 2554.355
6 | 2541.908
7 | 2522.933
8 | 2501.719
9 | 2479.66
10 | 2458.917
11 | 2437.792
12 | 2413.864
13 | 2387.5936
14 | 2365.056
15 | 2343.159
16 | 2322.747
17 | 2303.176
18 | 2284.08
19 | 2266.062
20 | 2248.545
21 | 2229.7584
22 | 2212.507
23 | 2193.687
24 | 2174.913
25 | 2156.879
26 | 2138.207
27 | 2117.239
28 | 2097.233
29 | 2075.345
30 | 2054.4992
31 | 2033.076
32 | 2010.5248
33 | 1986.5136
34 | 1962.289
35 | 1935.753
36 | 1910.072
37 | 1883.359
38 | 1853.798
39 | 1823.876
40 | 1792.719
41 | 1761.8848
42 | 1731.949