## Cycle
Cycle (N) | Capacity (mAh)
1 | 901.9297
2 | 2526.34
3 | 2533.486
4 | 2536.894
5 | 2535.139
6 | 2527.426
7 | 2511.812
8 | 2492.957
9 | 2469.6784
10 | 2448.511
11 | 2426.433
12 | 2400.591
13 | 2375.927
14 | 2350.764
15 | 2327.744
16 | 2307.581
17 | 2290.113
18 | 2270.6352
19 | 2251.336
20 | 2234.328
21 | 2213.22
22 | 2195.824
23 | 2176.293
24 | 2157.241
25 | 2136.391
26 | 2116.537
27 | 2095.498
28 | 2073.3
29 | 2052.351
30 | 2029.573
31 | 2005.926
32 | 1981.806
33 | 1956.75
34 | 1930.234
35 | 1904.877
36 | 1877.581
37 | 1848.716
38 | 1819.587
39 | 1788.897
40 | 1757.764
41 | 1725.094