## Cycle
Cycle (N) | Capacity (mAh)
1 | 903.1597
2 | 2537.541
3 | 2543.076
4 | 2545.543
5 | 2542.837
6 | 2533.08
7 | 2515.996
8 | 2494.7552
9 | 2471.207
10 | 2448.147
11 | 2423.238
12 | 2396.871
13 | 2370.344
14 | 2344.615
15 | 2322.55
16 | 2301.732
17 | 2280.144
18 | 2259.249
19 | 2237.396
20 | 2216.108
21 | 2193.785
22 | 2170.744
23 | 2147.187
24 | 2125.016
25 | 2102.497
26 | 2079.562
27 | 2058.325
28 | 2035.8576
29 | 2013.6448
30 | 1991.61
31 | 1969.135
32 | 1944.794
33 | 1921.443
34 | 1895.3232
35 | 1867.881
36 | 1839.977
37 | 1809.93
38 | 1779.773
39 | 1748.897
40 | 1717.279
41 | 1687.093