## Cycle
Cycle (N) | Capacity (mAh)
1 | 909.0204
2 | 2546.637
3 | 2553.718
4 | 2555.43
5 | 2551.619
6 | 2541.5008
7 | 2524.0752
8 | 2503.18
9 | 2480.99
10 | 2460.327
11 | 2437.078
12 | 2412.992
13 | 2388.993
14 | 2367.68
15 | 2346.773
16 | 2327.543
17 | 2306.42
18 | 2286.457
19 | 2266.847
20 | 2246.939
21 | 2227.9968
22 | 2208.165
23 | 2187.436
24 | 2167.68
25 | 2147.352
26 | 2126.595
27 | 2105.667
28 | 2084.097
29 | 2061.619
30 | 2039.408
31 | 2016.722
32 | 1993.473
33 | 1967.458
34 | 1941.016
35 | 1911.948
36 | 1882.756
37 | 1853.124
38 | 1823.367
39 | 1791.881
40 | 1761.493
41 | 1729.949
42 | 1699.585