## Cycle
Cycle (N) | Capacity (mAh)
1 | 912.8259
2 | 2553.811
3 | 2557.668
4 | 2558.125
5 | 2554.052
6 | 2543.256
7 | 2525.264
8 | 2504.01
9 | 2482.648
10 | 2460.994
11 | 2436.733
12 | 2411.3616
13 | 2385.176
14 | 2360.122
15 | 2337.374
16 | 2317.184
17 | 2298.424
18 | 2278.778
19 | 2260.036
20 | 2241.117
21 | 2221.262
22 | 2202.217
23 | 2182.35
24 | 2160.749
25 | 2140.121
26 | 2119.847
27 | 2098.679
28 | 2078.1856
29 | 2057.277
30 | 2036.35
31 | 2014.0512
32 | 1992.518
33 | 1969.024
34 | 1945.304
35 | 1920.791
36 | 1894.692
37 | 1868.298
38 | 1840.718
39 | 1811.807
40 | 1783.516
41 | 1753.345
42 | 1721.708