## Cycle
Cycle (N) | Capacity (mAh)
1 | 962.6356
2 | 2607.1808
3 | 2607.822
4 | 2605.271
5 | 2601.7
6 | 2597.696
7 | 2594.265
8 | 2589.778
9 | 2586.035
10 | 2581.995
11 | 2577.984
12 | 2572.692
13 | 2567.394
14 | 2560.303
15 | 2553.163
16 | 2544.945
17 | 2535.136
18 | 2526.3744
19 | 2515.7952
20 | 2506.165
21 | 2495.749
22 | 2485.754
23 | 2475.852
24 | 2465.114
25 | 2455.16
26 | 2444.151
27 | 2434.021
28 | 2423.131
29 | 2412.766
30 | 2401.736
31 | 2389.907
32 | 2378.179
33 | 2365.999
34 | 2354.743
35 | 2343.248
36 | 2331.8352
37 | 2320.184
38 | 2308.463
39 | 2296.911
40 | 2285.459
41 | 2274.745
42 | 2263.602
43 | 2252.332
44 | 2241.059
45 | 2229.655
46 | 2218.956
47 | 2207.936
48 | 2196.25
49 | 2184.665
50 | 2172.338
51 | 2159.806
52 | 2147.075
53 | 2133.352
54 | 2118.273
55 | 2103.529
56 | 2087.521
57 | 2070.627
58 | 2053.093
59 | 2034.664
60 | 2017.948
61 | 2001.724
62 | 1984.205
63 | 1963.155
64 | 1938.343
65 | 1911.548
66 | 1881.433
67 | 1849.895
68 | 1818.019
69 | 1783.609
70 | 1749.527
71 | 1715.461
72 | 1681.929
73 | 1646.98
74 | 1611.916
75 | 1576.681
76 | 1539.707
77 | 1501.868
78 | 1462.661