## Cycle
Cycle (N) | Capacity (mAh)
1 | 971.028
2 | 2605.494
3 | 2604.493
4 | 2602.767
5 | 2599.121
6 | 2595.321
7 | 2591.9472
8 | 2587.986
9 | 2585.235
10 | 2581.614
11 | 2578.86
12 | 2575.515
13 | 2572.76
14 | 2569.202
15 | 2565.003
16 | 2560.914
17 | 2556.142
18 | 2550.755
19 | 2545.073
20 | 2539.909
21 | 2534.111
22 | 2528.344
23 | 2521.713
24 | 2515.145
25 | 2508.086
26 | 2500.896
27 | 2494.473
28 | 2487.366
29 | 2480.716
30 | 2472.993
31 | 2465.607
32 | 2458.2272
33 | 2450.438
34 | 2442.734
35 | 2434.976
36 | 2427.492
37 | 2419.122
38 | 2411.545
39 | 2403.379
40 | 2395.066
41 | 2387.31
42 | 2378.633
43 | 2370.073
44 | 2361.361
45 | 2352.74
46 | 2344.097
47 | 2334.84
48 | 2325.706
49 | 2316.691
50 | 2306.76
51 | 2296.764
52 | 2286.33
53 | 2274.9936
54 | 2262.6624
55 | 2250.581
56 | 2237.094
57 | 2223.283
58 | 2205.792
59 | 2189.003
60 | 2172.723
61 | 2156.755
62 | 2136.037
63 | 2116.734
64 | 2100.493
65 | 2075.94
66 | 2050.493
67 | 2022.6912