## Cycle
Cycle (N) | Capacity (mAh)
1 | 987.361
2 | 2617.849
3 | 2614.611
4 | 2610.264
5 | 2606.168
6 | 2601.792
7 | 2597.9408
8 | 2593.992
9 | 2588.934
10 | 2584.9456
11 | 2580.1888
12 | 2575.23
13 | 2568.584
14 | 2561.2864
15 | 2553.82
16 | 2544.299
17 | 2535.156
18 | 2525.724
19 | 2516.461
20 | 2506.482
21 | 2496.1088
22 | 2485.753
23 | 2474.948
24 | 2464.496
25 | 2453.836
26 | 2443.4112
27 | 2433.006
28 | 2422.698
29 | 2413.012
30 | 2402.345
31 | 2392.41
32 | 2381.732
33 | 2371.712
34 | 2361.489
35 | 2350.701
36 | 2340.066
37 | 2328.1632
38 | 2316.921
39 | 2305.291
40 | 2294.0816
41 | 2282.664
42 | 2270.63
43 | 2258.6896
44 | 2245.725
45 | 2233
46 | 2219.673
47 | 2205.495
48 | 2191.313
49 | 2176.831
50 | 2161.9552
51 | 2146.267
52 | 2131.095
53 | 2112.9
54 | 2095.599
55 | 2076.398
56 | 2060.261
57 | 2038.121
58 | 2022.059
59 | 1998.615
60 | 1965.996
61 | 1938.295
62 | 1909.0528
63 | 1893.198
64 | 1877.343
65 | 1857.449
66 | 1828.38