## Sheet1
2voltage | 2capacity | 45.0voltage | 45.0capacity | 90.0voltage | 90.0capacity | 135.0voltage | 135.0capacity | 180.0voltage | 180.0capacity | 225.0voltage | 225.0capacity
3.4094 | 0 | 3.4986 | 0 | 3.4459 | 0 | 1.9998 | 0 | 1.9999 | 0 | 1.9998 | 0
3.1389 | 2.499494 | 3.2267 | 2.499514 | 3.1928 | 2.499517 | 1.9998 | 0.001825 | 1.9999 | 0.001736111 | 1.9998 | 0.001758333
3.0089 | 4.998922 | 3.0954 | 4.999019 | 3.0611 | 4.998978
2.9621 | 7.498294 | 3.0429 | 7.498461 | 3.0081 | 7.498372
2.9382 | 9.9977 | 3.0185 | 9.997897 | 2.9827 | 9.997789
2.9248 | 12.49702 | 3.0053 | 12.49733 | 2.9682 | 12.49721
2.9161 | 14.99636 | 2.9972 | 14.99674 | 2.9585 | 14.9966
2.91 | 17.49572 | 2.9918 | 17.49625 | 2.9513 | 17.49596
2.9053 | 19.99507 | 2.9876 | 19.99574 | 2.9455 | 19.99534
2.9014 | 22.49438 | 2.984 | 22.49533 | 2.9405 | 22.49471
2.898 | 24.99374 | 2.9811 | 24.99474 | 2.9359 | 24.99408
2.8951 | 27.49307 | 2.9784 | 27.49416 | 2.9317 | 27.49345
2.8924 | 29.99241 | 2.976 | 29.99357 | 2.928 | 29.99282
2.8899 | 32.49177 | 2.9737 | 32.49295 | 2.9246 | 32.49224
2.8877 | 34.99111 | 2.9714 | 34.99232 | 2.9213 | 34.9916
2.8856 | 37.49044 | 2.9695 | 37.4916 | 2.918 | 37.49091
2.8837 | 39.98979 | 2.9674 | 39.99091 | 2.915 | 39.99023
2.8819 | 42.48915 | 2.9655 | 42.49026 | 2.9122 | 42.48961
2.8801 | 44.98846 | 2.9637 | 44.98972 | 2.9093 | 44.98899
2.8787 | 47.48779 | 2.9618 | 47.4891 | 2.9066 | 47.48832
2.8772 | 49.98713 | 2.9601 | 49.98853 | 2.904 | 49.98777
2.8759 | 52.48646 | 2.9584 | 52.48791 | 2.9014 | 52.48711
2.8746 | 54.98581 | 2.9567 | 54.98733 | 2.899 | 54.98642
2.8735 | 57.48515 | 2.955 | 57.48669 | 2.8966 | 57.48578
2.8724 | 59.98446 | 2.9535 | 59.98616 | 2.8943 | 59.98514
2.8714 | 62.48383 | 2.9517 | 62.48549 | 2.892 | 62.48455
2.8706 | 64.98317 | 2.9503 | 64.98485 | 2.8898 | 64.98391
2.8696 | 67.48251 | 2.9488 | 67.48422 | 2.8875 | 67.48328
2.8688 | 69.98184 | 2.9472 | 69.98359 | 2.8856 | 69.98265
2.8682 | 72.48118 | 2.9458 | 72.48301 | 2.8837 | 72.48203
2.8677 | 74.98049 | 2.9443 | 74.98233 | 2.8816 | 74.98134
2.8669 | 77.47983 | 2.9429 | 77.4817 | 2.8796 | 77.48064
2.8664 | 79.97915 | 2.9416 | 79.98102 | 2.8778 | 79.97996
2.8659 | 82.47847 | 2.9401 | 82.48042 | 2.8759 | 82.47932
2.8656 | 84.97779 | 2.9388 | 84.97971 | 2.8743 | 84.97863
2.8651 | 87.47712 | 2.9375 | 87.4791 | 2.8725 | 87.47795
2.8648 | 89.97642 | 2.9361 | 89.97859 | 2.8709 | 89.97728
2.8645 | 92.47577 | 2.9348 | 92.47796 | 2.8695 | 92.47666
2.8643 | 94.9751 | 2.9335 | 94.97739 | 2.8678 | 94.97598
2.864 | 97.47444 | 2.9322 | 97.4768 | 2.8664 | 97.47532
2.8638 | 99.97378 | 2.9309 | 99.97639 | 2.8649 | 99.97464
2.8636 | 102.4731 | 2.9296 | 102.4758 | 2.8636 | 102.474
2.8636 | 104.9724 | 2.9285 | 104.9751 | 2.8624 | 104.9733
2.8635 | 107.4718 | 2.9274 | 107.4745 | 2.8611 | 107.4726
2.8635 | 109.9711 | 2.9261 | 109.9741 | 2.8598 | 109.972
2.8633 | 112.4704 | 2.925 | 112.4735 | 2.8585 | 112.4713
2.8635 | 114.9698 | 2.924 | 114.9729 | 2.8574 | 114.9706
2.8635 | 117.4691 | 2.9229 | 117.4722 | 2.8562 | 117.4699
2.8635 | 119.9684 | 2.9217 | 119.9715 | 2.8549 | 119.9692
2.8636 | 122.4677 | 2.9206 | 122.4708 | 2.854 | 122.4686
2.8636 | 124.967 | 2.9196 | 124.9701 | 2.8528 | 124.968
2.8638 | 127.4664 | 2.9187 | 127.4694 | 2.8517 | 127.4673
2.864 | 129.9657 | 2.9177 | 129.9688 | 2.8507 | 129.9666
2.864 | 132.465 | 2.9167 | 132.4681 | 2.8498 | 132.466
2.8643 | 134.9644 | 2.9158 | 134.9674 | 2.8488 | 134.9653
2.8645 | 137.4638 | 2.9148 | 137.4669 | 2.8478 | 137.4643
2.8646 | 139.9631 | 2.914 | 139.9662 | 2.8469 | 139.9636
2.8648 | 142.4625 | 2.9132 | 142.4656 | 2.8459 | 142.463
2.8649 | 144.9619 | 2.9124 | 144.965 | 2.8451 | 144.9622
2.8653 | 147.4612 | 2.9114 | 147.4644 | 2.8441 | 147.4616
2.8656 | 149.9605 | 2.9108 | 149.9639 | 2.8433 | 149.961
2.8657 | 152.4598 | 2.91 | 152.4632 | 2.8424 | 152.4603
2.8661 | 154.9592 | 2.9092 | 154.9625 | 2.8417 | 154.9596
2.8662 | 157.4585 | 2.9085 | 157.4619 | 2.8407 | 157.4589
2.8666 | 159.9579 | 2.9079 | 159.9613 | 2.8399 | 159.9582
2.8669 | 162.4572 | 2.9071 | 162.4606 | 2.8391 | 162.4576
2.867 | 164.9566 | 2.9064 | 164.9599 | 2.8383 | 164.9568
2.8674 | 167.456 | 2.9058 | 167.4593 | 2.8375 | 167.4562
2.8677 | 169.9553 | 2.9051 | 169.9588 | 2.8367 | 169.9555
2.868 | 172.4547 | 2.9045 | 172.4582 | 2.8361 | 172.4548
2.8683 | 174.954 | 2.9038 | 174.9576 | 2.8354 | 174.9541
2.8687 | 177.4535 | 2.9033 | 177.4569 | 2.8346 | 177.4534
2.869 | 179.9529 | 2.9027 | 179.9562 | 2.834 | 179.9526
2.8693 | 182.4522 | 2.9022 | 182.4556 | 2.8333 | 182.4519
2.8696 | 184.9515 | 2.9017 | 184.955 | 2.8325 | 184.9511
2.8699 | 187.4507 | 2.9012 | 187.4544 | 2.8319 | 187.4504
2.8703 | 189.95 | 2.9008 | 189.9538 | 2.8312 | 189.9498
2.8706 | 192.4493 | 2.9003 | 192.4532 | 2.8304 | 192.4492
2.8709 | 194.9488 | 2.8998 | 194.9526 | 2.8298 | 194.9485
2.8712 | 197.4481 | 2.8993 | 197.452 | 2.8291 | 197.4478
2.8717 | 199.9473 | 2.8988 | 199.9514 | 2.8285 | 199.9472
2.8719 | 202.4469 | 2.8983 | 202.4508 | 2.8277 | 202.4465
2.8724 | 204.9462 | 2.8979 | 204.9502 | 2.8272 | 204.9462
2.8727 | 207.4454 | 2.8975 | 207.4496 | 2.8265 | 207.4456
2.873 | 209.9448 | 2.897 | 209.9489 | 2.8257 | 209.945
2.8733 | 212.4441 | 2.8967 | 212.4483 | 2.8252 | 212.4443
2.8737 | 214.9434 | 2.8964 | 214.9477 | 2.8246 | 214.9438
2.874 | 217.4429 | 2.8959 | 217.4471 | 2.824 | 217.4432
2.8743 | 219.9422 | 2.8956 | 219.9465 | 2.8233 | 219.9426
2.8746 | 222.4416 | 2.8953 | 222.4458 | 2.8227 | 222.442
2.8749 | 224.9412 | 2.8948 | 224.9453 | 2.822 | 224.9413
2.8754 | 227.4406 | 2.8945 | 227.4446 | 2.8215 | 227.4407
2.8756 | 229.9399 | 2.8941 | 229.944 | 2.8209 | 229.94
2.8761 | 232.4392 | 2.8938 | 232.4433 | 2.8202 | 232.4393
2.8762 | 234.9386 | 2.8935 | 234.9427 | 2.8196 | 234.9387
2.8766 | 237.4377 | 2.8932 | 237.4421 | 2.819 | 237.438
2.8769 | 239.9371 | 2.8929 | 239.9414 | 2.8185 | 239.9373
2.8772 | 242.4365 | 2.8925 | 242.4408 | 2.8178 | 242.4367
2.8775 | 244.9359 | 2.8922 | 244.9402 | 2.8172 | 244.936
2.8778 | 247.4351 | 2.8919 | 247.4396 | 2.8167 | 247.4354
2.8782 | 249.9344 | 2.8916 | 249.9389 | 2.8161 | 249.9347
2.8785 | 252.4338 | 2.8912 | 252.4382 | 2.8154 | 252.4341
2.8788 | 254.9332 | 2.8911 | 254.9376 | 2.8148 | 254.9335
2.8791 | 257.4326 | 2.8908 | 257.4369 | 2.8143 | 257.4328
2.8795 | 259.932 | 2.8903 | 259.9362 | 2.8136 | 259.9322
2.8798 | 262.4311 | 2.8899 | 262.4356 | 2.813 | 262.4316
2.8801 | 264.9303 | 2.8898 | 264.9349 | 2.8125 | 264.9308
2.8803 | 267.4296 | 2.8895 | 267.4343 | 2.8119 | 267.4302
2.8806 | 269.9289 | 2.8891 | 269.9336 | 2.8112 | 269.9294
2.8809 | 272.4283 | 2.8888 | 272.433 | 2.8106 | 272.4289
2.8811 | 274.9278 | 2.8885 | 274.9324 | 2.8101 | 274.9279
2.8814 | 277.427 | 2.8882 | 277.4318 | 2.8094 | 277.4272
2.8817 | 279.9263 | 2.888 | 279.9312 | 2.8088 | 279.9265
2.882 | 282.4257 | 2.8877 | 282.4306 | 2.8081 | 282.4258
2.8824 | 284.9249 | 2.8874 | 284.93 | 2.8075 | 284.9252
2.8825 | 287.4243 | 2.887 | 287.4294 | 2.807 | 287.4245
2.8827 | 289.9237 | 2.8867 | 289.9287 | 2.8064 | 289.9238
2.883 | 292.4232 | 2.8864 | 292.4281 | 2.8059 | 292.4232
2.8833 | 294.9227 | 2.8862 | 294.9275 | 2.8052 | 294.9225
2.8835 | 297.4222 | 2.8859 | 297.4269 | 2.8046 | 297.4217
2.8838 | 299.9215 | 2.8856 | 299.9262 | 2.8039 | 299.921
2.8841 | 302.4207 | 2.8853 | 302.4255 | 2.8033 | 302.4204
2.8843 | 304.9201 | 2.8849 | 304.9249 | 2.8028 | 304.9199
2.8845 | 307.4191 | 2.8846 | 307.4241 | 2.8022 | 307.4192
2.8848 | 309.9185 | 2.8843 | 309.9234 | 2.8015 | 309.9185
2.8849 | 312.4179 | 2.8841 | 312.4227 | 2.8009 | 312.4178
2.8851 | 314.9173 | 2.8838 | 314.9221 | 2.8004 | 314.9171
2.8854 | 317.4167 | 2.8835 | 317.4214 | 2.7998 | 317.4164
2.8856 | 319.9161 | 2.8832 | 319.9207 | 2.7991 | 319.9158
2.8859 | 322.4155 | 2.8829 | 322.42 | 2.7985 | 322.4152
2.8861 | 324.915 | 2.8827 | 324.9195 | 2.7978 | 324.9144
2.8862 | 327.4146 | 2.8822 | 327.419 | 2.7972 | 327.4138
2.8864 | 329.9138 | 2.8819 | 329.9183 | 2.7965 | 329.9131
2.8867 | 332.4131 | 2.8816 | 332.4176 | 2.7959 | 332.4125
2.8869 | 334.9124 | 2.8814 | 334.9169 | 2.7952 | 334.9118
2.887 | 337.4116 | 2.8811 | 337.4163 | 2.7946 | 337.4111
2.8872 | 339.911 | 2.8808 | 339.9156 | 2.7939 | 339.9105
2.8875 | 342.4105 | 2.8804 | 342.415 | 2.7933 | 342.4098
2.8877 | 344.9098 | 2.8801 | 344.9144 | 2.7927 | 344.9091
2.8879 | 347.4092 | 2.8798 | 347.4138 | 2.792 | 347.4083
2.888 | 349.9083 | 2.8795 | 349.9131 | 2.7914 | 349.9075
2.8883 | 352.4073 | 2.8791 | 352.4124 | 2.7907 | 352.4069
2.8883 | 354.9068 | 2.8788 | 354.9117 | 2.7901 | 354.9062
2.8885 | 357.4062 | 2.8785 | 357.411 | 2.7894 | 357.4054
2.8887 | 359.9055 | 2.878 | 359.9103 | 2.7888 | 359.9048
2.8888 | 362.405 | 2.8777 | 362.4096 | 2.788 | 362.4041
2.889 | 364.9044 | 2.8774 | 364.909 | 2.7873 | 364.9034
2.8891 | 367.4036 | 2.8772 | 367.4083 | 2.7867 | 367.4027
2.8893 | 369.903 | 2.8767 | 369.9077 | 2.786 | 369.902
2.8895 | 372.4022 | 2.8764 | 372.4069 | 2.7854 | 372.4013
2.8896 | 374.9015 | 2.8761 | 374.9063 | 2.7847 | 374.9006
2.8896 | 377.4007 | 2.8758 | 377.4057 | 2.7839 | 377.3999
2.8898 | 379.9 | 2.8754 | 379.905 | 2.7833 | 379.8992
2.8899 | 382.3994 | 2.8749 | 382.4044 | 2.7826 | 382.3986
2.8901 | 384.8986 | 2.8746 | 384.9037 | 2.782 | 384.8979
2.8903 | 387.3979 | 2.8743 | 387.4031 | 2.7812 | 387.3969
2.8903 | 389.8974 | 2.874 | 389.9024 | 2.7804 | 389.8961
2.8904 | 392.3969 | 2.8737 | 392.4017 | 2.7799 | 392.3954
2.8906 | 394.8961 | 2.8733 | 394.9012 | 2.7791 | 394.8947
2.8906 | 397.3953 | 2.8728 | 397.4005 | 2.7785 | 397.394
2.8908 | 399.8948 | 2.8725 | 399.8999 | 2.7776 | 399.8934
2.8909 | 402.394 | 2.8722 | 402.3993 | 2.777 | 402.3926
2.8909 | 404.8934 | 2.8719 | 404.8988 | 2.7764 | 404.892
2.8911 | 407.3928 | 2.8714 | 407.3982 | 2.7756 | 407.3913
2.8912 | 409.8923 | 2.8711 | 409.8976 | 2.7749 | 409.8906
2.8912 | 412.3916 | 2.8707 | 412.3969 | 2.7741 | 412.3899
2.8912 | 414.891 | 2.8703 | 414.8963 | 2.7733 | 414.8892
2.8914 | 417.3905 | 2.8699 | 417.3956 | 2.7726 | 417.3885
2.8914 | 419.8897 | 2.8696 | 419.8949 | 2.7718 | 419.8878
2.8914 | 422.3891 | 2.8691 | 422.3944 | 2.7712 | 422.3871
2.8916 | 424.8884 | 2.8688 | 424.8937 | 2.7704 | 424.8864
2.8916 | 427.3877 | 2.8683 | 427.3931 | 2.7696 | 427.3858
2.8917 | 429.8871 | 2.868 | 429.8924 | 2.7688 | 429.8852
2.8917 | 432.3864 | 2.8677 | 432.3917 | 2.7681 | 432.3845
2.8919 | 434.8856 | 2.8672 | 434.8911 | 2.7673 | 434.8838
2.8919 | 437.385 | 2.8669 | 437.3906 | 2.7665 | 437.3832
2.892 | 439.8844 | 2.8664 | 439.8899 | 2.7659 | 439.8824
2.8919 | 442.3837 | 2.8661 | 442.3892 | 2.7651 | 442.3818
2.8919 | 444.8831 | 2.8656 | 444.8885 | 2.7643 | 444.8811
2.8919 | 447.3823 | 2.8653 | 447.3879 | 2.7634 | 447.3804
2.892 | 449.8816 | 2.8648 | 449.8872 | 2.7626 | 449.8796
2.892 | 452.381 | 2.8645 | 452.3865 | 2.7618 | 452.379
2.892 | 454.8804 | 2.864 | 454.8859 | 2.761 | 454.8782
2.8922 | 457.3798 | 2.8636 | 457.3852 | 2.7604 | 457.3776
2.8922 | 459.8791 | 2.8632 | 459.8845 | 2.7594 | 459.8769
2.8922 | 462.3784 | 2.8628 | 462.3838 | 2.7586 | 462.3761
2.8922 | 464.8777 | 2.8624 | 464.8832 | 2.7578 | 464.8754
2.8922 | 467.3771 | 2.8619 | 467.3827 | 2.757 | 467.3748
2.8922 | 469.8767 | 2.8616 | 469.8821 | 2.7562 | 469.874
2.8922 | 472.376 | 2.8611 | 472.3815 | 2.7554 | 472.3733
2.8922 | 474.875 | 2.8606 | 474.8809 | 2.7546 | 474.8726
2.8922 | 477.3743 | 2.8601 | 477.3802 | 2.7538 | 477.3719
2.892 | 479.8736 | 2.8596 | 479.8796 | 2.7528 | 479.8712
2.8922 | 482.3731 | 2.8593 | 482.3789 | 2.752 | 482.3706
2.892 | 484.8726 | 2.8588 | 484.8782 | 2.751 | 484.8699
2.892 | 487.372 | 2.8583 | 487.3775 | 2.7502 | 487.3692
2.8922 | 489.8714 | 2.8578 | 489.8769 | 2.7494 | 489.8685
2.892 | 492.3707 | 2.8574 | 492.3762 | 2.7484 | 492.3678
2.892 | 494.87 | 2.857 | 494.8755 | 2.7476 | 494.867
2.892 | 497.369 | 2.8565 | 497.3748 | 2.7467 | 497.3663
2.892 | 499.8682 | 2.8561 | 499.8743 | 2.7459 | 499.8656
2.8919 | 502.3676 | 2.8556 | 502.3735 | 2.7449 | 502.3648
2.8919 | 504.8669 | 2.8551 | 504.8728 | 2.7441 | 504.8642
2.8919 | 507.3661 | 2.8546 | 507.3722 | 2.7431 | 507.3634
2.8919 | 509.8654 | 2.8541 | 509.8716 | 2.7422 | 509.8626
2.8917 | 512.3646 | 2.8536 | 512.3709 | 2.7412 | 512.3618
2.8916 | 514.8638 | 2.8532 | 514.8703 | 2.7404 | 514.861
2.8916 | 517.3632 | 2.8527 | 517.3696 | 2.7394 | 517.3604
2.8916 | 519.8628 | 2.8522 | 519.8691 | 2.7383 | 519.8596
2.8916 | 522.3624 | 2.8517 | 522.3684 | 2.7375 | 522.3588
2.8914 | 524.8617 | 2.8512 | 524.8677 | 2.7365 | 524.8581
2.8912 | 527.3613 | 2.8507 | 527.367 | 2.7355 | 527.3574
2.8911 | 529.8605 | 2.8503 | 529.8663 | 2.7346 | 529.8566
2.8912 | 532.36 | 2.8496 | 532.3657 | 2.7336 | 532.356
2.8911 | 534.8593 | 2.8493 | 534.865 | 2.7326 | 534.8552
2.8911 | 537.3587 | 2.8488 | 537.3643 | 2.7315 | 537.3545
2.8909 | 539.8581 | 2.8483 | 539.8636 | 2.7305 | 539.8537
2.8909 | 542.3572 | 2.8477 | 542.363 | 2.7296 | 542.3531
2.8906 | 544.8563 | 2.8472 | 544.8623 | 2.7286 | 544.8523
2.8906 | 547.3557 | 2.8465 | 547.3617 | 2.7275 | 547.3516
2.8904 | 549.8552 | 2.8461 | 549.861 | 2.7265 | 549.8509
2.8904 | 552.3544 | 2.8456 | 552.3604 | 2.7254 | 552.3502
2.8903 | 554.854 | 2.8451 | 554.8597 | 2.7242 | 554.8495
2.8901 | 557.3534 | 2.8446 | 557.359 | 2.7233 | 557.3488
2.8901 | 559.8527 | 2.8441 | 559.8583 | 2.7221 | 559.848
2.8899 | 562.352 | 2.8435 | 562.3576 | 2.7212 | 562.3472
2.8898 | 564.8513 | 2.843 | 564.8571 | 2.72 | 564.8464
2.8896 | 567.3508 | 2.8424 | 567.3564 | 2.7189 | 567.3457
2.8895 | 569.8502 | 2.8419 | 569.8559 | 2.7178 | 569.8449
2.8893 | 572.3494 | 2.8412 | 572.3552 | 2.7167 | 572.3442
2.8893 | 574.8488 | 2.8407 | 574.8545 | 2.7155 | 574.8433
2.8891 | 577.3482 | 2.8401 | 577.3539 | 2.7144 | 577.3426
2.8888 | 579.8476 | 2.8396 | 579.8533 | 2.7134 | 579.8418
2.8888 | 582.3469 | 2.839 | 582.3526 | 2.7121 | 582.3411
2.8887 | 584.8461 | 2.8385 | 584.852 | 2.711 | 584.8404
2.8887 | 587.3455 | 2.8378 | 587.3512 | 2.7097 | 587.3396
2.8883 | 589.845 | 2.8372 | 589.8506 | 2.7088 | 589.8388
2.8882 | 592.3442 | 2.8367 | 592.3499 | 2.7075 | 592.338
2.8882 | 594.8436 | 2.8362 | 594.8493 | 2.7063 | 594.8374
2.8879 | 597.3428 | 2.8356 | 597.3485 | 2.705 | 597.3366
2.8877 | 599.8421 | 2.8349 | 599.8479 | 2.7037 | 599.836
2.8875 | 602.3415 | 2.8344 | 602.3472 | 2.7026 | 602.3353
2.8874 | 604.8408 | 2.8338 | 604.8464 | 2.7013 | 604.8345
2.8872 | 607.3401 | 2.8332 | 607.3458 | 2.7 | 607.3336
2.887 | 609.8395 | 2.8327 | 609.8452 | 2.6989 | 609.8328
2.8869 | 612.3388 | 2.832 | 612.3446 | 2.6976 | 612.332
2.8867 | 614.838 | 2.8314 | 614.844 | 2.6963 | 614.8313
2.8864 | 617.3374 | 2.8309 | 617.3433 | 2.695 | 617.3307
2.8862 | 619.8368 | 2.8302 | 619.8427 | 2.6937 | 619.8299
2.8862 | 622.336 | 2.8296 | 622.3421 | 2.6923 | 622.3292
2.8859 | 624.8353 | 2.829 | 624.8415 | 2.691 | 624.8285
2.8858 | 627.3346 | 2.8283 | 627.3408 | 2.6897 | 627.3278
2.8856 | 629.8339 | 2.8277 | 629.8402 | 2.6883 | 629.827
2.8853 | 632.3333 | 2.827 | 632.3395 | 2.687 | 632.3263
2.8851 | 634.8327 | 2.8264 | 634.8388 | 2.6855 | 634.8254
2.8848 | 637.3319 | 2.8257 | 637.338 | 2.6841 | 637.3247
2.8846 | 639.831 | 2.8251 | 639.8374 | 2.6828 | 639.8239
2.8845 | 642.3305 | 2.8246 | 642.3368 | 2.6813 | 642.3231
2.8841 | 644.8298 | 2.8238 | 644.8362 | 2.68 | 644.8224
2.884 | 647.3288 | 2.8231 | 647.3356 | 2.6786 | 647.3216
2.8838 | 649.828 | 2.8225 | 649.8349 | 2.6771 | 649.8208
2.8835 | 652.3274 | 2.8219 | 652.3342 | 2.6757 | 652.3201
2.8833 | 654.8268 | 2.8212 | 654.8336 | 2.6742 | 654.8193
2.8832 | 657.326 | 2.8206 | 657.3331 | 2.6728 | 657.3187
2.8829 | 659.8252 | 2.8199 | 659.8324 | 2.6713 | 659.8179
2.8827 | 662.3252 | 2.8193 | 662.3316 | 2.6697 | 662.3172
2.8824 | 664.8248 | 2.8185 | 664.831 | 2.6683 | 664.8165
2.882 | 667.3242 | 2.8178 | 667.3304 | 2.6668 | 667.3158
2.8819 | 669.8235 | 2.8172 | 669.8297 | 2.6653 | 669.8152
2.8816 | 672.3228 | 2.8165 | 672.329 | 2.6637 | 672.3144
2.8812 | 674.8221 | 2.8159 | 674.8284 | 2.6621 | 674.8137
2.8811 | 677.3216 | 2.8151 | 677.3277 | 2.6605 | 677.3131
2.8808 | 679.821 | 2.8144 | 679.8271 | 2.6591 | 679.8123
2.8806 | 682.3201 | 2.8138 | 682.3264 | 2.6574 | 682.3115
2.8803 | 684.8196 | 2.8131 | 684.8258 | 2.6558 | 684.8108
2.8799 | 687.319 | 2.8123 | 687.3252 | 2.6542 | 687.3101
2.8796 | 689.8183 | 2.8117 | 689.8245 | 2.6526 | 689.8092
2.8795 | 692.3176 | 2.8109 | 692.324 | 2.651 | 692.3085
2.8791 | 694.8168 | 2.8102 | 694.8232 | 2.6492 | 694.8077
2.879 | 697.316 | 2.8096 | 697.3225 | 2.6476 | 697.3071
2.8785 | 699.8155 | 2.8088 | 699.8219 | 2.646 | 699.8063
2.8783 | 702.3147 | 2.8081 | 702.3212 | 2.6442 | 702.3055
2.878 | 704.8142 | 2.8073 | 704.8204 | 2.6426 | 704.8047
2.8777 | 707.3135 | 2.8067 | 707.3198 | 2.6408 | 707.3038
2.8774 | 709.8129 | 2.8059 | 709.8192 | 2.639 | 709.8031
2.8772 | 712.3122 | 2.8051 | 712.3185 | 2.6374 | 712.3021
2.8769 | 714.8115 | 2.8044 | 714.8179 | 2.6355 | 714.8015
2.8764 | 717.3107 | 2.8036 | 717.3172 | 2.6339 | 717.3006
2.8762 | 719.8101 | 2.803 | 719.8164 | 2.6321 | 719.7998
2.8759 | 722.3094 | 2.8022 | 722.3158 | 2.6303 | 722.299
2.8756 | 724.8087 | 2.8014 | 724.815 | 2.6286 | 724.7983
2.8753 | 727.308 | 2.8006 | 727.3144 | 2.6268 | 727.2974
2.8749 | 729.8074 | 2.7999 | 729.8137 | 2.6248 | 729.7966
2.8746 | 732.3069 | 2.7991 | 732.3131 | 2.6231 | 732.2959
2.8743 | 734.8064 | 2.7983 | 734.8124 | 2.6211 | 734.7952
2.8738 | 737.3058 | 2.7977 | 737.3116 | 2.6194 | 737.2944
2.8737 | 739.8051 | 2.7968 | 739.811 | 2.6174 | 739.7936
2.8732 | 742.3044 | 2.796 | 742.3104 | 2.6156 | 742.2928
2.8728 | 744.8036 | 2.7952 | 744.8097 | 2.6136 | 744.7921
2.8725 | 747.3028 | 2.7944 | 747.3091 | 2.6118 | 747.2911
2.8722 | 749.8023 | 2.7936 | 749.8084 | 2.6097 | 749.7903
2.8717 | 752.3016 | 2.7928 | 752.3077 | 2.6077 | 752.2895
2.8714 | 754.8009 | 2.792 | 754.8071 | 2.6058 | 754.7887
2.8711 | 757.3004 | 2.7912 | 757.3064 | 2.6039 | 757.288
2.8707 | 759.7998 | 2.7904 | 759.8058 | 2.6018 | 759.7873
2.8704 | 762.2992 | 2.7896 | 762.3052 | 2.5997 | 762.2865
2.8701 | 764.7983 | 2.7886 | 764.8044 | 2.5977 | 764.7856
2.8696 | 767.2976 | 2.7878 | 767.3037 | 2.5956 | 767.2849
2.8691 | 769.797 | 2.7872 | 769.803 | 2.5935 | 769.7841
2.869 | 772.2963 | 2.7864 | 772.3023 | 2.5914 | 772.2834
2.8685 | 774.7957 | 2.7854 | 774.8018 | 2.5893 | 774.7825
2.868 | 777.295 | 2.7844 | 777.3011 | 2.5871 | 777.2818
2.8677 | 779.7944 | 2.7836 | 779.8003 | 2.5852 | 779.781
2.8674 | 782.2938 | 2.7828 | 782.2996 | 2.5829 | 782.2802
2.8669 | 784.7932 | 2.782 | 784.799 | 2.5806 | 784.7795
2.8666 | 787.2924 | 2.781 | 787.2984 | 2.5784 | 787.2786
2.8662 | 789.7917 | 2.7802 | 789.7978 | 2.5761 | 789.778
2.8657 | 792.291 | 2.7794 | 792.2971 | 2.5739 | 792.2772
2.8653 | 794.7903 | 2.7785 | 794.7964 | 2.5716 | 794.7764
2.8649 | 797.2895 | 2.7776 | 797.2957 | 2.5692 | 797.2757
2.8645 | 799.7887 | 2.7767 | 799.7951 | 2.5669 | 799.7749
2.8641 | 802.2881 | 2.7759 | 802.2944 | 2.5647 | 802.2741
2.8636 | 804.7873 | 2.7749 | 804.7937 | 2.5622 | 804.7733
2.8633 | 807.2865 | 2.7739 | 807.2931 | 2.5597 | 807.2725
2.8628 | 809.7856 | 2.7731 | 809.7924 | 2.5572 | 809.7718
2.8624 | 812.2849 | 2.7722 | 812.2916 | 2.5547 | 812.2709
2.862 | 814.7842 | 2.7714 | 814.7909 | 2.5521 | 814.7701
2.8616 | 817.2834 | 2.7704 | 817.2903 | 2.5495 | 817.2694
2.8612 | 819.7827 | 2.7694 | 819.7896 | 2.5469 | 819.7686
2.8607 | 822.282 | 2.7685 | 822.289 | 2.5443 | 822.2676
2.8603 | 824.7812 | 2.7675 | 824.7883 | 2.5416 | 824.7668
2.8598 | 827.2805 | 2.7665 | 827.2876 | 2.5388 | 827.266
2.8595 | 829.7798 | 2.7657 | 829.787 | 2.5361 | 829.7652
2.859 | 832.2791 | 2.7646 | 832.2864 | 2.5332 | 832.2643
2.8585 | 834.7783 | 2.7636 | 834.7856 | 2.5303 | 834.7635
2.858 | 837.2774 | 2.7626 | 837.2849 | 2.5272 | 837.2627
2.8575 | 839.7767 | 2.7617 | 839.7843 | 2.5242 | 839.7619
2.857 | 842.276 | 2.7607 | 842.2835 | 2.5211 | 842.2612
2.8567 | 844.7754 | 2.7597 | 844.7829 | 2.518 | 844.7603
2.8562 | 847.2745 | 2.7588 | 847.2822 | 2.5148 | 847.2595
2.8557 | 849.7739 | 2.7578 | 849.7815 | 2.5116 | 849.7586
2.8553 | 852.2732 | 2.7567 | 852.2808 | 2.508 | 852.2578
2.8546 | 854.7725 | 2.7557 | 854.78 | 2.5046 | 854.757
2.8541 | 857.2719 | 2.7547 | 857.2793 | 2.5011 | 857.2562
2.8538 | 859.771 | 2.7538 | 859.7786 | 2.4974 | 859.7554
2.8533 | 862.2705 | 2.7526 | 862.278 | 2.4935 | 862.2545
2.8528 | 864.77 | 2.7517 | 864.7772 | 2.4895 | 864.7536
2.8524 | 867.2694 | 2.7505 | 867.2764 | 2.4854 | 867.2527
2.8519 | 869.7689 | 2.7496 | 869.7756 | 2.4811 | 869.752
2.8514 | 872.2682 | 2.7486 | 872.2749 | 2.4769 | 872.2512
2.8509 | 874.7677 | 2.7475 | 874.7741 | 2.4724 | 874.7503
2.8504 | 877.2671 | 2.7465 | 877.2733 | 2.4677 | 877.2494
2.8499 | 879.7664 | 2.7454 | 879.7728 | 2.4628 | 879.7485
2.8495 | 882.2656 | 2.7444 | 882.2721 | 2.4577 | 882.2476
2.8488 | 884.7649 | 2.7433 | 884.7713 | 2.4525 | 884.7468
2.8483 | 887.2639 | 2.7422 | 887.2708 | 2.447 | 887.2462
2.8478 | 889.7631 | 2.7412 | 889.7701 | 2.4412 | 889.7452
2.8474 | 892.2624 | 2.7401 | 892.2693 | 2.4353 | 892.2443
2.8469 | 894.7618 | 2.7389 | 894.7687 | 2.429 | 894.7435
2.8464 | 897.2612 | 2.7378 | 897.268 | 2.4225 | 897.2427
2.8457 | 899.7605 | 2.7368 | 899.7672 | 2.4156 | 899.7418
2.8453 | 902.26 | 2.7357 | 902.2666 | 2.4081 | 902.241
2.8446 | 904.7598 | 2.7346 | 904.7659 | 2.4004 | 904.7402
2.8441 | 907.2593 | 2.7334 | 907.2652 | 2.3928 | 907.2392
2.8436 | 909.7588 | 2.7323 | 909.7645 | 2.3841 | 909.7384
2.8432 | 912.2584 | 2.7312 | 912.2638 | 2.3747 | 912.2376
2.8427 | 914.7577 | 2.73 | 914.7632 | 2.3649 | 914.7366
2.842 | 917.257 | 2.7288 | 917.2624 | 2.3543 | 917.2357
2.8415 | 919.7564 | 2.7276 | 919.7617 | 2.3428 | 919.7349
2.8411 | 922.2557 | 2.7265 | 922.2611 | 2.3302 | 922.2341
2.8404 | 924.755 | 2.7254 | 924.7603 | 2.3163 | 924.7332
2.8398 | 927.2543 | 2.7242 | 927.2596 | 2.3012 | 927.2323
2.8393 | 929.7537 | 2.7229 | 929.7589 | 2.2844 | 929.7314
2.8388 | 932.253 | 2.7218 | 932.2582 | 2.2657 | 932.2306
2.8383 | 934.7524 | 2.7207 | 934.7576 | 2.2445 | 934.7297
2.8377 | 937.2518 | 2.7194 | 937.2569 | 2.2207 | 937.229
2.837 | 939.7513 | 2.7183 | 939.7561 | 2.1935 | 939.7281
2.8365 | 942.2507 | 2.717 | 942.2554 | 2.1624 | 942.2271
2.8361 | 944.75 | 2.7157 | 944.7547 | 2.1264 | 944.7263
2.8354 | 947.2493 | 2.7146 | 947.2539 | 2.0845 | 947.2252
2.8348 | 949.7487 | 2.7133 | 949.7532 | 2.0345 | 949.7243
2.8343 | 952.2483 | 2.712 | 952.2525 | 2.0028 | 952.17
2.8338 | 954.7476 | 2.7107 | 954.7518 | 2.0001 | 954.3945
2.8332 | 957.2469 | 2.7094 | 957.251 | 1.9999 | 956.4135
2.8325 | 959.7466 | 2.7083 | 959.7503 | 1.9999 | 958.2612
2.832 | 962.246 | 2.707 | 962.2497 | 1.9994 | 959.9592
2.8314 | 964.7452 | 2.7055 | 964.7491 | 1.9998 | 961.5131
2.8307 | 967.2446 | 2.7042 | 967.2483 | 1.9999 | 962.9487
2.8302 | 969.744 | 2.7029 | 969.7476 | 1.9999 | 964.2672
2.8298 | 972.2434 | 2.7017 | 972.2468 | 1.9998 | 965.4806
2.8291 | 974.7426 | 2.7004 | 974.7461 | 1.9998 | 966.6011
2.8285 | 977.2419 | 2.6991 | 977.2454 | 1.9998 | 967.6399
2.8278 | 979.7412 | 2.6976 | 979.7446 | 1.9998 | 968.6086
2.8273 | 982.2404 | 2.6963 | 982.244 | 1.9998 | 969.5157
2.8267 | 984.7397 | 2.6949 | 984.7433 | 1.9998 | 970.3697
2.8261 | 987.2391 | 2.6936 | 987.2425 | 1.9999 | 971.1773
2.8254 | 989.7384 | 2.6921 | 989.7418 | 1.9999 | 971.9441
2.8248 | 992.2379 | 2.6907 | 992.2411 | 1.9998 | 972.675
2.8243 | 994.7371 | 2.6892 | 994.7404 | 1.9999 | 973.3737
2.8236 | 997.2364 | 2.6878 | 997.2396 | 1.9999 | 974.0433
2.823 | 999.7357 | 2.6863 | 999.7388 | 1.9999 | 974.6862
2.8223 | 1002.235 | 2.6849 | 1002.238 | 1.9999 | 975.305
2.8217 | 1004.734 | 2.6834 | 1004.738 | 1.9999 | 975.9012
2.8211 | 1007.234 | 2.682 | 1007.237 | 1.9999 | 976.4764
2.8204 | 1009.733 | 2.6804 | 1009.736 | 1.9998 | 977.0319
2.8198 | 1012.232 | 2.6789 | 1012.235 | 1.9999 | 977.569
2.8193 | 1014.731 | 2.6774 | 1014.734 | 1.9998 | 978.0884
2.8186 | 1017.231 | 2.6758 | 1017.234 | 1.9999 | 978.5912
2.8178 | 1019.73 | 2.6744 | 1019.733 | 1.9999 | 979.078
2.8173 | 1022.229 | 2.6728 | 1022.232 | 1.9998 | 979.55
2.8167 | 1024.729 | 2.6712 | 1024.732 | 1.9999 | 980.0075
2.8159 | 1027.228 | 2.6695 | 1027.231 | 1.9998 | 980.4514
2.8152 | 1029.727 | 2.6679 | 1029.73 | 1.9998 | 980.8821
2.8146 | 1032.226 | 2.6663 | 1032.23 | 1.9999 | 981.3004
2.814 | 1034.725 | 2.6647 | 1034.729 | 1.9999 | 981.7068
2.8135 | 1037.225 | 2.6629 | 1037.228 | 1.9999 | 982.1018
2.8127 | 1039.724 | 2.6613 | 1039.7272 | 1.9999 | 982.4856
2.8119 | 1042.223 | 2.6595 | 1042.226 | 1.9999 | 982.8589
2.8114 | 1044.7224 | 2.6578 | 1044.726 | 1.9999 | 983.2221
2.8106 | 1047.222 | 2.656 | 1047.225 | 1.9999 | 983.5755
2.8099 | 1049.721 | 2.6542 | 1049.724 | 1.9999 | 983.9195
2.8093 | 1052.22 | 2.6524 | 1052.223 | 1.9999 | 984.2544
2.8086 | 1054.72 | 2.6505 | 1054.723 | 1.9999 | 984.5804
2.808 | 1057.219 | 2.6486 | 1057.222 | 1.9999 | 984.898
2.8072 | 1059.718 | 2.6468 | 1059.721 | 1.9999 | 985.2075
2.8065 | 1062.2176 | 2.6447 | 1062.221 | 1.9999 | 985.5091
2.8057 | 1064.717 | 2.6428 | 1064.72 | 1.9999 | 985.8029
2.8051 | 1067.216 | 2.6407 | 1067.2192 | 1.9999 | 986.0893
2.8044 | 1069.715 | 2.6387 | 1069.718 | 2.0035 | 986.3691
2.8036 | 1072.215 | 2.6366 | 1072.2176 | 2.0002 | 986.6451
2.803 | 1074.714 | 2.6344 | 1074.7168 | 1.9999 | 986.9119
2.8022 | 1077.213 | 2.6323 | 1077.216 | 1.9999 | 987.1712
2.8015 | 1079.713 | 2.63 | 1079.715 | 1.9999 | 987.4239
2.8007 | 1082.212 | 2.6278 | 1082.215 | 1.9998 | 987.6703
2.7999 | 1084.7112 | 2.6253 | 1084.714 | 1.9999 | 987.9108
2.7993 | 1087.211 | 2.6229 | 1087.213 | 1.9999 | 988.1452
2.7985 | 1089.71 | 2.6207 | 1089.713 | 1.9999 | 988.374
2.7978 | 1092.209 | 2.6181 | 1092.212 | 1.9999 | 988.5973
2.797 | 1094.708 | 2.6155 | 1094.711 | 1.9999 | 988.8151
2.7962 | 1097.208 | 2.6127 | 1097.21 | 1.9999 | 989.0276
2.7954 | 1099.707 | 2.61 | 1099.71 | 1.9999 | 989.2348
2.7948 | 1102.206 | 2.6073 | 1102.209 | 1.9999 | 989.4372
2.7939 | 1104.706 | 2.6044 | 1104.708 | 1.9999 | 989.6343
2.7931 | 1107.205 | 2.6015 | 1107.207 | 1.9999 | 989.8268
2.7923 | 1109.704 | 2.5984 | 1109.706 | 1.9999 | 990.0143
2.7915 | 1112.203 | 2.5953 | 1112.206 | 1.9999 | 990.1972
2.7907 | 1114.703 | 2.5921 | 1114.705 | 1.9999 | 990.3755
2.7897 | 1117.202 | 2.5887 | 1117.204 | 1.9999 | 990.5492
2.7891 | 1119.702 | 2.5853 | 1119.703 | 1.9999 | 990.7186
2.7883 | 1122.2008 | 2.5818 | 1122.203 | 1.9999 | 990.8836
2.7875 | 1124.7 | 2.5781 | 1124.702 | 1.9999 | 991.0443
2.7867 | 1127.199 | 2.5742 | 1127.201 | 1.9999 | 991.2008
2.7857 | 1129.699 | 2.5703 | 1129.701 | 1.9999 | 991.3533
2.7849 | 1132.198 | 2.5663 | 1132.2 | 1.9999 | 991.5018
2.7841 | 1134.697 | 2.5621 | 1134.699 | 1.9999 | 991.6463
2.7831 | 1137.197 | 2.5577 | 1137.198 | 1.9999 | 991.7871
2.7823 | 1139.696 | 2.5532 | 1139.697 | 1.9999 | 991.924
2.7814 | 1142.195 | 2.5485 | 1142.197 | 1.9999 | 992.0574
2.7806 | 1144.694 | 2.5434 | 1144.696 | 1.9999 | 992.1873
2.7797 | 1147.1936 | 2.5385 | 1147.195 | 1.9999 | 992.3138
2.7788 | 1149.6928 | 2.533 | 1149.694 | 1.9999 | 992.437
2.778 | 1152.192 | 2.5276 | 1152.194 | 1.9999 | 992.557
2.777 | 1154.691 | 2.5217 | 1154.693 | 1.9999 | 992.6738
2.776 | 1157.191 | 2.5158 | 1157.192 | 1.9999 | 992.7876
2.7751 | 1159.69 | 2.5095 | 1159.6912 | 1.9999 | 992.8982
2.7741 | 1162.189 | 2.503 | 1162.19 | 1.9999 | 993.0062
2.7733 | 1164.688 | 2.4962 | 1164.689 | 1.9999 | 993.1112
2.7723 | 1167.188 | 2.4891 | 1167.189 | 1.9999 | 993.2135
2.7714 | 1169.687 | 2.4817 | 1169.688 | 1.9999 | 993.3132
2.7702 | 1172.186 | 2.474 | 1172.187 | 1.9999 | 993.4101
2.7693 | 1174.685 | 2.4658 | 1174.686 | 1.9999 | 993.5046
2.7683 | 1177.185 | 2.4572 | 1177.185 | 1.9999 | 993.5966
2.7673 | 1179.684 | 2.4483 | 1179.684 | 1.9999 | 993.6863
2.7664 | 1182.183 | 2.4388 | 1182.184 | 1.9999 | 993.7736
2.7652 | 1184.683 | 2.4288 | 1184.683 | 1.9999 | 993.8585
2.7643 | 1187.182 | 2.4182 | 1187.182 | 1.9999 | 993.9412
2.7631 | 1189.681 | 2.407 | 1189.681 | 1.9999 | 994.0218
2.7622 | 1192.18 | 2.3951 | 1192.18 | 1.9999 | 994.1
2.761 | 1194.68 | 2.3825 | 1194.679 | 1.9999 | 994.1764
2.7599 | 1197.179 | 2.3691 | 1197.178 | 1.9998 | 994.2506
2.7589 | 1199.678 | 2.3547 | 1199.678 | 1.9999 | 994.3227
2.7576 | 1202.1776 | 2.3393 | 1202.177 | 1.9999 | 994.3929
2.7565 | 1204.677 | 2.3221 | 1204.676 | 1.9999 | 994.4612
2.7554 | 1207.176 | 2.3042 | 1207.175 | 1.9998 | 994.5275
2.7543 | 1209.675 | 2.2849 | 1209.674 | 1.9998 | 994.592
2.7531 | 1212.1744 | 2.2639 | 1212.173 | 1.9998 | 994.6547
2.7518 | 1214.674 | 2.2411 | 1214.672 | 1.9999 | 994.7156
2.7507 | 1217.173 | 2.2161 | 1217.171 | 1.9999 | 994.7748
2.7494 | 1219.673 | 2.1887 | 1219.6704 | 1.9998 | 994.8323
2.7483 | 1222.172 | 2.1582 | 1222.169 | 1.9998 | 994.8884
2.747 | 1224.671 | 2.124 | 1224.669 | 1.9999 | 994.9428
2.7459 | 1227.171 | 2.0851 | 1227.167 | 1.9999 | 994.996
2.7444 | 1229.6696 | 2.0403 | 1229.667 | 1.9999 | 995.0478
2.7431 | 1232.169 | 2.0043 | 1232.136 | 1.9999 | 995.0982
2.7418 | 1234.668 | 2.0001 | 1234.4 | 1.9999 | 995.1474
2.7404 | 1237.167 | 1.9998 | 1236.4608 | 1.9999 | 995.1952
2.7391 | 1239.667 | 1.9998 | 1238.364 | 1.9999 | 995.2418
2.7375 | 1242.166 | 1.9998 | 1240.139 | 1.9999 | 995.2873
2.7362 | 1244.665 | 1.9998 | 1241.808 | 1.9999 | 995.3316
2.7347 | 1247.164 | 1.9998 | 1243.387 | 1.9999 | 995.3748
2.7333 | 1249.663 | 1.9999 | 1244.881 | 1.9999 | 995.4168
2.7318 | 1252.1624 | 1.9998 | 1246.302 | 1.9999 | 995.458
2.7304 | 1254.661 | 1.9999 | 1247.66 | 1.9999 | 995.498
2.7288 | 1257.161 | 1.9999 | 1248.965 | 1.9999 | 995.5371
2.7271 | 1259.66 | 1.9998 | 1250.223 | 1.9999 | 995.5754
2.7254 | 1262.159 | 1.9998 | 1251.44 | 1.9999 | 995.6126
2.7239 | 1264.658 | 1.9998 | 1252.621 | 1.9998 | 995.6492
2.7223 | 1267.1576 | 1.9999 | 1253.77 | 1.9999 | 995.6847
2.7207 | 1269.6568 | 1.9999 | 1254.89 | 1.9999 | 995.7195
2.7189 | 1272.156 | 1.9999 | 1255.984 | 1.9999 | 995.7534
2.7171 | 1274.655 | 1.9998 | 1257.053 | 1.9999 | 995.7864
2.7152 | 1277.155 | 1.9998 | 1258.1 | 1.9999 | 995.8188
2.7134 | 1279.654 | 1.9998 | 1259.126 | 1.9999 | 995.8503
2.7115 | 1282.153 | 1.9998 | 1260.131 | 1.9998 | 995.881
2.7097 | 1284.652 | 1.9999 | 1261.118 | 1.9999 | 995.9109
2.7078 | 1287.151 | 1.9999 | 1262.086 | 1.9999 | 995.9401
2.7057 | 1289.651 | 1.9998 | 1263.037 | 1.9999 | 995.9684
2.7036 | 1292.15 | 1.9998 | 1263.971 | 1.9999 | 995.9963
2.7017 | 1294.649 | 1.9998 | 1264.889 | 1.9999 | 996.0231
2.6996 | 1297.148 | 1.9998 | 1265.791 | 1.9999 | 996.0493
2.6973 | 1299.647 | 1.9999 | 1266.677 | 1.9999 | 996.0749
2.695 | 1302.147 | 1.9999 | 1267.549 | 1.9999 | 996.0998
2.6928 | 1304.646 | 1.9999 | 1268.406 | 1.9999 | 996.124
2.6904 | 1307.145 | 1.9999 | 1269.248 | 1.9999 | 996.1475
2.6879 | 1309.645 | 1.9999 | 1270.077 | 1.9998 | 996.1703
2.6855 | 1312.144 | 1.9999 | 1270.892 | 1.9999 | 996.1925
2.6829 | 1314.643 | 1.9999 | 1271.694 | 1.9999 | 996.2141
2.6804 | 1317.142 | 1.9999 | 1272.4824 | 1.9999 | 996.2332
2.6776 | 1319.641 | 1.9998 | 1273.258
2.6749 | 1322.14 | 1.9998 | 1274.022
2.6723 | 1324.639 | 1.9998 | 1274.773
2.6692 | 1327.138 | 1.9999 | 1275.512
2.6663 | 1329.6376 | 1.9999 | 1276.2392
2.6632 | 1332.137 | 1.9998 | 1276.955
2.66 | 1334.636 | 1.9998 | 1277.659
2.6568 | 1337.136 | 1.9999 | 1278.353
2.6534 | 1339.635 | 1.9998 | 1279.035
2.6499 | 1342.134 | 1.9999 | 1279.707
2.6463 | 1344.633 | 1.9999 | 1280.369
2.6428 | 1347.133 | 1.9999 | 1281.02
2.6389 | 1349.632 | 1.9998 | 1281.662
2.6349 | 1352.131 | 1.9999 | 1282.293
2.6308 | 1354.63 | 1.9999 | 1282.915
2.6266 | 1357.129 | 1.9999 | 1283.527
2.6221 | 1359.628 | 1.9998 | 1284.131
2.6176 | 1362.128 | 1.9999 | 1284.724
2.6127 | 1364.627 | 1.9999 | 1285.309
2.6079 | 1367.1264 | 1.9998 | 1285.885
2.6029 | 1369.6256 | 1.9999 | 1286.452
2.5976 | 1372.124 | 1.9998 | 1287.01
2.5919 | 1374.623 | 1.9998 | 1287.5592
2.5861 | 1377.123 | 1.9998 | 1288.1
2.5803 | 1379.622 | 1.9999 | 1288.6328
2.574 | 1382.121 | 1.9998 | 1289.157
2.5674 | 1384.62 | 1.9999 | 1289.673
2.5605 | 1387.119 | 1.9999 | 1290.182
2.5534 | 1389.618 | 1.9998 | 1290.682
2.5458 | 1392.117 | 1.9998 | 1291.174
2.5377 | 1394.617 | 1.9999 | 1291.6592
2.5292 | 1397.116 | 1.9999 | 1292.137
2.5205 | 1399.615 | 1.9998 | 1292.607
2.5113 | 1402.114 | 1.9999 | 1293.0696
2.5013 | 1404.613 | 1.9999 | 1293.525
2.4906 | 1407.113 | 1.9998 | 1293.9736
2.4791 | 1409.612 | 1.9999 | 1294.415
2.4674 | 1412.111 | 1.9999 | 1294.8496
2.4543 | 1414.61 | 1.9998 | 1295.277
2.4401 | 1417.109 | 1.9999 | 1295.698
2.4248 | 1419.608 | 1.9999 | 1296.112
2.408 | 1422.107 | 1.9999 | 1296.519
2.3899 | 1424.6064 | 1.9999 | 1296.92
2.3696 | 1427.105 | 1.9998 | 1297.315
2.3465 | 1429.604 | 1.9998 | 1297.7024
2.3205 | 1432.103 | 1.9999 | 1298.084
2.2915 | 1434.6024 | 1.9999 | 1298.459
2.2565 | 1437.101 | 1.9998 | 1298.828
2.2142 | 1439.6 | 1.9998 | 1299.191
2.1624 | 1442.1 | 1.9999 | 1299.547
2.0971 | 1444.599 | 1.9998 | 1299.899
2.0172 | 1447.096 | 1.9999 | 1300.244
2.0002 | 1449.361 | 1.9999 | 1300.583
1.9998 | 1451.236 | 1.9999 | 1300.916
1.9996 | 1452.808 | 1.9998 | 1301.243
1.9998 | 1454.16 | 1.9999 | 1301.565
1.9998 | 1455.324 | 1.9999 | 1301.882
1.9996 | 1456.331 | 1.9999 | 1302.192
1.9999 | 1457.205 | 1.9998 | 1302.4976
1.9998 | 1457.963 | 1.9998 | 1302.798
1.9999 | 1458.621 | 1.9999 | 1303.092
1.9999 | 1459.193 | 1.9999 | 1303.381
1.9999 | 1459.69 | 1.9999 | 1303.665
1.9999 | 1460.124 | 2.004 | 1303.944
1.9999 | 1460.5056 | 2.0002 | 1304.221
1.9999 | 1460.843 | 1.9999 | 1304.491
1.9999 | 1461.144 | 1.9999 | 1304.754
1.9998 | 1461.42 | 1.9999 | 1305.013
1.9999 | 1461.67 | 1.9999 | 1305.266
1.9999 | 1461.899 | 1.9998 | 1305.514
1.9999 | 1462.111 | 1.9999 | 1305.758
1.9999 | 1462.309 | 1.9998 | 1305.997
1.9999 | 1462.496 | 1.9998 | 1306.231
1.9999 | 1462.672 | 1.9999 | 1306.4608
1.9999 | 1462.839 | 1.9999 | 1306.686
1.9999 | 1462.997 | 1.9999 | 1306.9064
1.9999 | 1463.149 | 1.9999 | 1307.122
1.9999 | 1463.294 | 1.9999 | 1307.3344
1.9999 | 1463.433 | 1.9998 | 1307.542
1.9999 | 1463.566 | 1.9999 | 1307.745
1.9999 | 1463.694 | 1.9998 | 1307.944
1.9999 | 1463.818 | 1.9998 | 1308.139
1.9999 | 1463.937 | 1.9998 | 1308.3304
1.9999 | 1464.053 | 1.9998 | 1308.517
1.9999 | 1464.164 | 1.9998 | 1308.7
1.9999 | 1464.272 | 1.9999 | 1308.879
1.9999 | 1464.377 | 1.9998 | 1309.054
1.9999 | 1464.479 | 1.9998 | 1309.224
1.9999 | 1464.577 | 1.9999 | 1309.391
1.9999 | 1464.673 | 1.9999 | 1309.554
1.9999 | 1464.767 | 1.9999 | 1309.713
1.9999 | 1464.858 | 1.9999 | 1309.867
1.9999 | 1464.947 | 1.9999 | 1310.0176
1.9999 | 1465.033 | 1.9998 | 1310.164
1.9999 | 1465.118 | 1.9999 | 1310.306
1.9999 | 1465.201 | 1.9999 | 1310.445
1.9999 | 1465.281 | 1.9999 | 1310.58
1.9999 | 1465.361 | 1.9999 | 1310.711
1.9999 | 1465.438 | 1.9998 | 1310.838
1.9999 | 1465.5136 | 1.9999 | 1310.962
1.9999 | 1465.588 | 1.9999 | 1311.082
1.9999 | 1465.661 | 1.9999 | 1311.199
1.9999 | 1465.732 | 1.9999 | 1311.312
1.9999 | 1465.802 | 1.9999 | 1311.423
1.9999 | 1465.872 | 1.9999 | 1311.531
1.9999 | 1465.939 | 1.9999 | 1311.635
1.9999 | 1466.006 | 1.9999 | 1311.737
1.9999 | 1466.071 | 1.9999 | 1311.8368
1.9999 | 1466.136 | 1.9999 | 1311.934
1.9999 | 1466.199 | 1.9999 | 1312.028
1.9999 | 1466.261 | 1.9999 | 1312.12
1.9999 | 1466.323 | 1.9999 | 1312.209
1.9999 | 1466.383 | 1.9999 | 1312.296
1.9999 | 1466.443 | 1.9999 | 1312.381
1.9999 | 1466.502 | 1.9999 | 1312.464
1.9999 | 1466.56 | 1.9999 | 1312.544
1.9998 | 1466.617 | 1.9999 | 1312.622
1.9999 | 1466.673 | 1.9999 | 1312.698
1.9999 | 1466.729 | 1.9998 | 1312.772
1.9999 | 1466.784 | 1.9999 | 1312.844
1.9999 | 1466.838 | 1.9998 | 1312.914
1.9999 | 1466.892 | 1.9998 | 1312.9824
1.9999 | 1466.945 | 1.9998 | 1313.048
1.9999 | 1466.997 | 1.9999 | 1313.1128
1.9999 | 1467.049 | 1.9998 | 1313.175
1.9999 | 1467.1 | 1.9999 | 1313.236
1.9998 | 1467.151 | 1.9999 | 1313.2944
1.9999 | 1467.201 | 1.9998 | 1313.351
1.9999 | 1467.25 | 1.9998 | 1313.4064
1.9999 | 1467.299 | 1.9998 | 1313.46
1.9999 | 1467.347 | 1.9999 | 1313.512
1.9999 | 1467.395 | 1.9998 | 1313.562
1.9999 | 1467.442 | 1.9998 | 1313.609
1.9999 | 1467.488 | 1.9998 | 1313.656
1.9999 | 1467.535 | 1.9999 | 1313.701
1.9999 | 1467.58 | 1.9999 | 1313.744
1.9999 | 1467.625 | 1.9998 | 1313.785
1.9999 | 1467.67 | 1.9998 | 1313.825
1.9998 | 1467.714 | 1.9998 | 1313.862
1.9999 | 1467.758 | 1.9999 | 1313.899
1.9999 | 1467.801 | 1.9999 | 1313.933
1.9999 | 1467.844 | 1.9998 | 1313.966
1.9999 | 1467.887 | 1.9998 | 1313.998
1.9999 | 1467.929 | 1.9999 | 1314.028
1.9999 | 1467.97 | 1.9999 | 1314.057
1.9999 | 1468.011 | 1.9999 | 1314.083
1.9999 | 1468.052 | 1.9999 | 1314.109
1.9999 | 1468.093 | 1.9999 | 1314.134
1.9999 | 1468.133 | 1.9999 | 1314.156
1.9999 | 1468.172 | 1.9999 | 1314.178
1.9999 | 1468.211 | 1.9998 | 1314.186
1.9999 | 1468.25
1.9999 | 1468.289
1.9999 | 1468.326
1.9999 | 1468.364
1.9999 | 1468.402
1.9999 | 1468.439
1.9999 | 1468.475
1.9999 | 1468.512
1.9999 | 1468.548
1.9999 | 1468.584
1.9999 | 1468.619
1.9999 | 1468.654
1.9999 | 1468.689
1.9999 | 1468.7232
1.9999 | 1468.757
1.9999 | 1468.791
1.9998 | 1468.825
1.9999 | 1468.858
1.9999 | 1468.891
1.9998 | 1468.924
1.9999 | 1468.956
1.9999 | 1468.988
1.9999 | 1469.02
1.9999 | 1469.052
1.9999 | 1469.0832
1.9999 | 1469.114
1.9998 | 1469.145
1.9999 | 1469.176
1.9999 | 1469.206
1.9999 | 1469.236
1.9999 | 1469.266
1.9999 | 1469.296
1.9999 | 1469.325
1.9999 | 1469.354
1.9999 | 1469.383
1.9999 | 1469.412
1.9999 | 1469.441
1.9999 | 1469.469
1.9998 | 1469.4968
1.9999 | 1469.525
1.9999 | 1469.552
1.9999 | 1469.58
1.9999 | 1469.607
1.9999 | 1469.634
1.9999 | 1469.661
1.9999 | 1469.687
1.9999 | 1469.7136
1.9999 | 1469.74
1.9999 | 1469.766
1.9999 | 1469.792
1.9999 | 1469.817
1.9999 | 1469.842
1.9999 | 1469.868
1.9999 | 1469.893
1.9999 | 1469.918
1.9999 | 1469.942
1.9999 | 1469.967
1.9999 | 1469.991
1.9999 | 1470.015
1.9999 | 1470.039
1.9999 | 1470.0632
1.9999 | 1470.087
1.9999 | 1470.1104
1.9999 | 1470.1336
1.9999 | 1470.157
1.9999 | 1470.18
1.9999 | 1470.202
1.9999 | 1470.225
1.9999 | 1470.248
1.9999 | 1470.27
1.9999 | 1470.292
1.9999 | 1470.314
1.9999 | 1470.336
1.9999 | 1470.358
1.9999 | 1470.379
1.9999 | 1470.401
1.9999 | 1470.422
1.9999 | 1470.4432
1.9999 | 1470.464
1.9999 | 1470.475