## Sheet1
2voltage | 2capacity | 24.0voltage | 24.0capacity | 48.0voltage | 48.0capacity | 72.0voltage | 72.0capacity | 96.0voltage | 96.0capacity | 120.0voltage | 120.0capacity
3.4704 | 0 | 3.4948 | 0 | 3.4454 | 0 | 3.4167 | 0 | 3.4188 | 0 | 3.3985 | 0
3.1964 | 2.499644 | 3.2278 | 2.499603 | 3.1847 | 2.499544 | 3.1042 | 2.499256 | 3.1192 | 2.499478 | 3.1047 | 2.499444
3.048 | 4.999125 | 3.09 | 4.999081 | 3.0643 | 4.999103 | 2.9938 | 4.998589 | 3.0054 | 4.998814 | 2.9938 | 4.998892
2.9893 | 7.498628 | 3.0343 | 7.498506 | 3.0199 | 7.498694 | 2.95 | 7.497892 | 2.9602 | 7.498203 | 2.9496 | 7.498225
2.961 | 9.998219 | 3.0072 | 9.998053 | 2.9993 | 9.998175 | 2.9299 | 9.997172 | 2.9365 | 9.997517 | 2.926 | 9.997506
2.9454 | 12.49763 | 2.9928 | 12.49729 | 2.9883 | 12.49753 | 2.9168 | 12.49646 | 2.9226 | 12.49676 | 2.911 | 12.49679
2.936 | 14.99687 | 2.9841 | 14.99654 | 2.981 | 14.99698 | 2.9076 | 14.99576 | 2.9131 | 14.99606 | 2.8998 | 14.99609
2.9299 | 17.49608 | 2.9778 | 17.49586 | 2.976 | 17.49636 | 2.9002 | 17.49505 | 2.9052 | 17.49543 | 2.891 | 17.49546
2.9249 | 19.99571 | 2.973 | 19.99523 | 2.9718 | 19.99577 | 2.8939 | 19.99441 | 2.8986 | 19.99483 | 2.8832 | 19.994625
2.9208 | 22.49521 | 2.9688 | 22.49455 | 2.9683 | 22.49511 | 2.8881 | 22.49365 | 2.8927 | 22.49414 | 2.8764 | 22.49377
2.9174 | 24.995025 | 2.9652 | 24.99405 | 2.9652 | 24.99434 | 2.8831 | 24.99291 | 2.8874 | 24.99345 | 2.8702 | 24.99302
2.9144 | 27.4945 | 2.9622 | 27.49345 | 2.9623 | 27.49367 | 2.8785 | 27.49211 | 2.8826 | 27.49287 | 2.8643 | 27.4922
2.9115 | 29.99389 | 2.9591 | 29.99288 | 2.9597 | 29.99312 | 2.874 | 29.99139 | 2.8781 | 29.99218 | 2.8589 | 29.99143
2.9091 | 32.49316 | 2.9563 | 32.49226 | 2.9572 | 32.49266 | 2.8698 | 32.490675 | 2.8737 | 32.49146 | 2.8537 | 32.49063
2.907 | 34.99239 | 2.9538 | 34.99162 | 2.9547 | 34.99175 | 2.866 | 34.98995 | 2.8698 | 34.99058 | 2.8488 | 34.98974
2.9047 | 37.49141 | 2.9515 | 37.490925 | 2.9525 | 37.4912 | 2.8622 | 37.48924 | 2.8661 | 37.48985 | 2.8443 | 37.48892
2.9026 | 39.99057 | 2.9494 | 39.99022 | 2.9502 | 39.99059 | 2.8585 | 39.98852 | 2.8624 | 39.9892 | 2.8398 | 39.98814
2.9007 | 42.48989 | 2.9473 | 42.48931 | 2.948 | 42.48993 | 2.8553 | 42.48779 | 2.8589 | 42.48845 | 2.8356 | 42.48742
2.899 | 44.98902 | 2.9454 | 44.98858 | 2.9459 | 44.98931 | 2.8521 | 44.987075 | 2.8556 | 44.98766 | 2.8314 | 44.98662
2.8974 | 47.48832 | 2.9438 | 47.48773 | 2.9438 | 47.48866 | 2.849 | 47.48638 | 2.8524 | 47.48682 | 2.8272 | 47.48582
2.8958 | 49.9875 | 2.9421 | 49.98723 | 2.9418 | 49.98807 | 2.8463 | 49.98566 | 2.8493 | 49.98603 | 2.8235 | 49.98491
2.8944 | 52.4869 | 2.9405 | 52.48664 | 2.9399 | 52.48741 | 2.8435 | 52.48491 | 2.8464 | 52.48527 | 2.8196 | 52.48416
2.8929 | 54.98634 | 2.9391 | 54.986 | 2.9379 | 54.98678 | 2.8408 | 54.98411 | 2.8437 | 54.98463 | 2.8159 | 54.98338
2.8918 | 57.48566 | 2.9376 | 57.48543 | 2.936 | 57.48615 | 2.8382 | 57.48337 | 2.8409 | 57.48384 | 2.8124 | 57.48258
2.8905 | 59.98492 | 2.9365 | 59.98493 | 2.9342 | 59.98524 | 2.8359 | 59.98253 | 2.8382 | 59.98311 | 2.809 | 59.98169
2.8895 | 62.48421 | 2.9352 | 62.48433 | 2.9325 | 62.4846 | 2.8337 | 62.48175 | 2.8356 | 62.48242 | 2.8054 | 62.48086
2.8884 | 64.98367 | 2.9341 | 64.98376 | 2.9308 | 64.98394 | 2.8314 | 64.981 | 2.8332 | 64.98164 | 2.8022 | 64.98003
2.8874 | 67.48317 | 2.9329 | 67.48326 | 2.9291 | 67.48334 | 2.8293 | 67.4802 | 2.8308 | 67.48096 | 2.799 | 67.47926
2.8866 | 69.98281 | 2.932 | 69.98263 | 2.9273 | 69.98277 | 2.8272 | 69.97947 | 2.8283 | 69.98014 | 2.7959 | 69.97846
2.8856 | 72.48199 | 2.9308 | 72.48199 | 2.9257 | 72.48218 | 2.8253 | 72.47879 | 2.8261 | 72.47931 | 2.7928 | 72.47768
2.885 | 74.9814 | 2.9299 | 74.98112 | 2.9241 | 74.98176 | 2.8233 | 74.97808 | 2.824 | 74.97851 | 2.7898 | 74.97679
2.8842 | 77.48057 | 2.9291 | 77.48038 | 2.9226 | 77.4811 | 2.8217 | 77.47734 | 2.8217 | 77.47775 | 2.7869 | 77.47594
2.8835 | 79.98011 | 2.9283 | 79.97977 | 2.921 | 79.98045 | 2.8199 | 79.97654 | 2.8198 | 79.97697 | 2.7841 | 79.97512
2.8829 | 82.47952 | 2.9276 | 82.47932 | 2.9195 | 82.47973 | 2.8183 | 82.47581 | 2.8177 | 82.47626 | 2.7812 | 82.47423
2.8826 | 84.97888 | 2.9268 | 84.97877 | 2.9181 | 84.97898 | 2.8166 | 84.97504 | 2.8158 | 84.97566 | 2.7785 | 84.97338
2.8819 | 87.47832 | 2.926 | 87.47814 | 2.9166 | 87.47828 | 2.8149 | 87.47429 | 2.8138 | 87.47498 | 2.7759 | 87.47266
2.8814 | 89.97792 | 2.9254 | 89.97735 | 2.9152 | 89.97756 | 2.8133 | 89.97355 | 2.812 | 89.9742 | 2.7731 | 89.97182
2.881 | 92.47713 | 2.9247 | 92.47662 | 2.9137 | 92.47686 | 2.812 | 92.47296 | 2.8101 | 92.47336 | 2.7707 | 92.47094
2.8808 | 94.97636 | 2.9242 | 94.97602 | 2.9123 | 94.97626 | 2.8106 | 94.97218 | 2.8083 | 94.97262 | 2.7681 | 94.97006
2.8805 | 97.47573 | 2.9237 | 97.47546 | 2.9111 | 97.47563 | 2.8091 | 97.47141 | 2.8066 | 97.47216 | 2.7657 | 97.46922
2.8802 | 99.97516 | 2.9231 | 99.97489 | 2.9099 | 99.97509 | 2.8078 | 99.97058 | 2.8049 | 99.97148 | 2.7633 | 99.96841
2.8798 | 102.4744 | 2.9226 | 102.4743 | 2.9084 | 102.4743 | 2.8066 | 102.4698 | 2.8035 | 102.4707 | 2.7609 | 102.4675
2.8795 | 104.9738 | 2.9221 | 104.9737 | 2.9073 | 104.9738 | 2.8053 | 104.9691 | 2.8017 | 104.97 | 2.7586 | 104.9666
2.8794 | 107.4732 | 2.9216 | 107.473 | 2.906 | 107.473 | 2.8041 | 107.4683 | 2.8003 | 107.4693 | 2.7562 | 107.4657
2.879 | 109.9724 | 2.9212 | 109.9724 | 2.905 | 109.9723 | 2.803 | 109.9675 | 2.7986 | 109.9685 | 2.7539 | 109.9646
2.879 | 112.4715 | 2.9208 | 112.4719 | 2.9039 | 112.4716 | 2.8017 | 112.4667 | 2.797 | 112.4677 | 2.7517 | 112.4637
2.8789 | 114.9703 | 2.9205 | 114.9714 | 2.9028 | 114.9708 | 2.8006 | 114.9659 | 2.7957 | 114.9669 | 2.7497 | 114.9628
2.8787 | 117.4693 | 2.9202 | 117.4707 | 2.9016 | 117.4701 | 2.7995 | 117.4651 | 2.7941 | 117.4661 | 2.7475 | 117.462
2.8785 | 119.9684 | 2.9197 | 119.97 | 2.9005 | 119.9692 | 2.7983 | 119.9644 | 2.7927 | 119.9653 | 2.7454 | 119.9612
2.8784 | 122.4674 | 2.9194 | 122.4693 | 2.8995 | 122.4684 | 2.7974 | 122.4636 | 2.7914 | 122.4646 | 2.7433 | 122.4603
2.8784 | 124.9666 | 2.9191 | 124.9687 | 2.8986 | 124.9678 | 2.7964 | 124.9629 | 2.7901 | 124.9637 | 2.7413 | 124.9594
2.8784 | 127.4658 | 2.9187 | 127.4682 | 2.8974 | 127.467 | 2.7954 | 127.462 | 2.7886 | 127.4629 | 2.7392 | 127.4585
2.8785 | 129.9652 | 2.9186 | 129.9674 | 2.8966 | 129.9661 | 2.7943 | 129.9613 | 2.7873 | 129.9621 | 2.7371 | 129.9577
2.8785 | 132.4645 | 2.9183 | 132.4668 | 2.8957 | 132.4651 | 2.7935 | 132.4604 | 2.7861 | 132.4614 | 2.7352 | 132.4568
2.8785 | 134.9638 | 2.9181 | 134.9662 | 2.8947 | 134.9643 | 2.7925 | 134.9597 | 2.7848 | 134.9605 | 2.7333 | 134.9559
2.8785 | 137.4633 | 2.9178 | 137.4655 | 2.8937 | 137.4636 | 2.7915 | 137.4588 | 2.7835 | 137.4597 | 2.7312 | 137.4551
2.8787 | 139.9627 | 2.9176 | 139.9648 | 2.8929 | 139.9629 | 2.7906 | 139.958 | 2.7823 | 139.9589 | 2.7294 | 139.9543
2.8787 | 142.4621 | 2.9174 | 142.464 | 2.8921 | 142.4622 | 2.7898 | 142.4572 | 2.781 | 142.4579 | 2.7275 | 142.4534
2.8789 | 144.9614 | 2.9173 | 144.9633 | 2.8913 | 144.9615 | 2.789 | 144.9565 | 2.7798 | 144.9571 | 2.7257 | 144.9525
2.879 | 147.4607 | 2.917 | 147.4626 | 2.8905 | 147.4607 | 2.788 | 147.4557 | 2.7786 | 147.4563 | 2.7237 | 147.4516
2.879 | 149.9602 | 2.9168 | 149.962 | 2.8897 | 149.96 | 2.7872 | 149.955 | 2.7775 | 149.9554 | 2.7218 | 149.9507
2.8792 | 152.4594 | 2.9166 | 152.4613 | 2.8889 | 152.4593 | 2.7864 | 152.4542 | 2.7764 | 152.4546 | 2.72 | 152.4499
2.8792 | 154.9589 | 2.9165 | 154.9606 | 2.8881 | 154.9587 | 2.7856 | 154.9534 | 2.7751 | 154.9537 | 2.7183 | 154.949
2.8794 | 157.4584 | 2.9163 | 157.4599 | 2.8874 | 157.4581 | 2.7848 | 157.4527 | 2.7739 | 157.4529 | 2.7163 | 157.448
2.8795 | 159.9577 | 2.9162 | 159.9593 | 2.8868 | 159.9574 | 2.784 | 159.9519 | 2.7728 | 159.952 | 2.7145 | 159.9475
2.8798 | 162.4574 | 2.916 | 162.4586 | 2.886 | 162.4567 | 2.7831 | 162.4512 | 2.7717 | 162.4512 | 2.7128 | 162.4469
2.8798 | 164.9568 | 2.916 | 164.9581 | 2.8853 | 164.956 | 2.7825 | 164.9505 | 2.7706 | 164.9504 | 2.7112 | 164.9462
2.88 | 167.456 | 2.9157 | 167.4575 | 2.8847 | 167.4553 | 2.7817 | 167.4497 | 2.7696 | 167.4495 | 2.7092 | 167.4456
2.8802 | 169.9553 | 2.9155 | 169.9569 | 2.884 | 169.9547 | 2.7809 | 169.9489 | 2.7685 | 169.9486 | 2.7074 | 169.9449
2.8803 | 172.4547 | 2.9155 | 172.4562 | 2.8834 | 172.4539 | 2.7801 | 172.4481 | 2.7673 | 172.4479 | 2.7058 | 172.4442
2.8805 | 174.9542 | 2.9153 | 174.9556 | 2.8827 | 174.9531 | 2.7794 | 174.9473 | 2.7664 | 174.9471 | 2.7041 | 174.9432
2.8808 | 177.4535 | 2.9152 | 177.455 | 2.8823 | 177.4524 | 2.7786 | 177.4466 | 2.7652 | 177.4462 | 2.7023 | 177.4423
2.8811 | 179.9527 | 2.9152 | 179.9545 | 2.8816 | 179.9517 | 2.778 | 179.946 | 2.7641 | 179.9452 | 2.7005 | 179.9414
2.8811 | 182.452 | 2.9152 | 182.454 | 2.881 | 182.451 | 2.7772 | 182.4452 | 2.7631 | 182.4444 | 2.6989 | 182.4406
2.8813 | 184.9512 | 2.9149 | 184.9534 | 2.8805 | 184.9503 | 2.7765 | 184.9442 | 2.762 | 184.9435 | 2.6971 | 184.9398
2.8816 | 187.4506 | 2.9149 | 187.4528 | 2.8798 | 187.4496 | 2.7757 | 187.4434 | 2.761 | 187.4426 | 2.6953 | 187.4391
2.8819 | 189.9501 | 2.9147 | 189.9524 | 2.8795 | 189.9489 | 2.7751 | 189.9426 | 2.7599 | 189.9418 | 2.6937 | 189.9382
2.8819 | 192.4494 | 2.9147 | 192.4518 | 2.8789 | 192.4481 | 2.7744 | 192.4418 | 2.7589 | 192.441 | 2.6919 | 192.4374
2.8823 | 194.9486 | 2.9145 | 194.9513 | 2.8784 | 194.9473 | 2.7736 | 194.941 | 2.7578 | 194.9402 | 2.6903 | 194.9367
2.8826 | 197.4479 | 2.9147 | 197.4506 | 2.8779 | 197.4466 | 2.773 | 197.4402 | 2.7568 | 197.4393 | 2.6886 | 197.4358
2.8827 | 199.9474 | 2.9145 | 199.9498 | 2.8774 | 199.9457 | 2.7723 | 199.9394 | 2.7559 | 199.9385 | 2.6869 | 199.9349
2.8831 | 202.4467 | 2.9144 | 202.4491 | 2.8771 | 202.445 | 2.7717 | 202.4386 | 2.7547 | 202.4376 | 2.6852 | 202.434
2.8832 | 204.9461 | 2.9144 | 204.9485 | 2.8764 | 204.9443 | 2.7709 | 204.9378 | 2.7538 | 204.9368 | 2.6836 | 204.9331
2.8835 | 207.4453 | 2.9142 | 207.448 | 2.8761 | 207.4437 | 2.7702 | 207.4371 | 2.7526 | 207.436 | 2.6818 | 207.4322
2.8837 | 209.9444 | 2.9142 | 209.9474 | 2.8756 | 209.9427 | 2.7696 | 209.9363 | 2.7517 | 209.9352 | 2.6802 | 209.9314
2.884 | 212.4435 | 2.9142 | 212.4467 | 2.8752 | 212.4421 | 2.7688 | 212.4355 | 2.7507 | 212.4345 | 2.6784 | 212.4304
2.8842 | 214.9427 | 2.9141 | 214.946 | 2.8747 | 214.9415 | 2.7681 | 214.9347 | 2.7497 | 214.9338 | 2.6768 | 214.9295
2.8847 | 217.442 | 2.9141 | 217.4453 | 2.8743 | 217.4409 | 2.7673 | 217.434 | 2.7486 | 217.433 | 2.6752 | 217.4288
2.8848 | 219.9414 | 2.9141 | 219.9446 | 2.874 | 219.9402 | 2.7667 | 219.9332 | 2.7475 | 219.9323 | 2.6735 | 219.928
2.885 | 222.4408 | 2.9139 | 222.4439 | 2.8735 | 222.4395 | 2.7659 | 222.4323 | 2.7465 | 222.4315 | 2.6718 | 222.4271
2.8852 | 224.9398 | 2.9139 | 224.9433 | 2.8731 | 224.9388 | 2.7652 | 224.9314 | 2.7455 | 224.9307 | 2.6702 | 224.926
2.8853 | 227.4392 | 2.9137 | 227.4427 | 2.8727 | 227.438 | 2.7646 | 227.4306 | 2.7446 | 227.4299 | 2.6685 | 227.4252
2.8858 | 229.9386 | 2.9137 | 229.9422 | 2.8724 | 229.9372 | 2.7638 | 229.9298 | 2.7436 | 229.9291 | 2.6668 | 229.9243
2.886 | 232.4378 | 2.9136 | 232.4416 | 2.8719 | 232.4366 | 2.7631 | 232.429 | 2.7425 | 232.4284 | 2.6652 | 232.4235
2.8861 | 234.9371 | 2.9136 | 234.941 | 2.8716 | 234.936 | 2.7625 | 234.9282 | 2.7415 | 234.9277 | 2.6635 | 234.9225
2.8863 | 237.4363 | 2.9136 | 237.4403 | 2.8711 | 237.4354 | 2.7617 | 237.4273 | 2.7405 | 237.4268 | 2.6619 | 237.4217
2.8866 | 239.9358 | 2.9136 | 239.9396 | 2.8706 | 239.9347 | 2.761 | 239.9265 | 2.7396 | 239.9261 | 2.6603 | 239.9207
2.8869 | 242.435 | 2.9134 | 242.439 | 2.8703 | 242.434 | 2.7604 | 242.4257 | 2.7384 | 242.4253 | 2.6587 | 242.4198
2.8871 | 244.9344 | 2.9134 | 244.9384 | 2.87 | 244.9333 | 2.7596 | 244.9246 | 2.7373 | 244.9245 | 2.6569 | 244.9189
2.8873 | 247.4338 | 2.9132 | 247.4379 | 2.8695 | 247.4326 | 2.7589 | 247.4238 | 2.7363 | 247.4236 | 2.6553 | 247.418
2.8877 | 249.933 | 2.9132 | 249.9371 | 2.8692 | 249.9318 | 2.7581 | 249.9229 | 2.7354 | 249.9228 | 2.6535 | 249.9171
2.8879 | 252.4321 | 2.9132 | 252.4366 | 2.8689 | 252.4314 | 2.7575 | 252.4222 | 2.7344 | 252.4219 | 2.6519 | 252.4162
2.8879 | 254.9316 | 2.9131 | 254.936 | 2.8684 | 254.9306 | 2.7567 | 254.9214 | 2.7333 | 254.9212 | 2.6503 | 254.9152
2.8882 | 257.431 | 2.9131 | 257.4354 | 2.8681 | 257.4298 | 2.756 | 257.4205 | 2.7323 | 257.4203 | 2.6485 | 257.4142
2.8886 | 259.9304 | 2.9129 | 259.9348 | 2.8677 | 259.9291 | 2.7554 | 259.9197 | 2.7313 | 259.9195 | 2.6469 | 259.9131
2.8887 | 262.4296 | 2.9129 | 262.4341 | 2.8674 | 262.4282 | 2.7546 | 262.4189 | 2.7304 | 262.4186 | 2.6453 | 262.4122
2.8889 | 264.9291 | 2.9128 | 264.9336 | 2.8669 | 264.9272 | 2.7539 | 264.9181 | 2.7292 | 264.9177 | 2.6437 | 264.9112
2.8892 | 267.4287 | 2.9128 | 267.433 | 2.8666 | 267.4265 | 2.7531 | 267.4172 | 2.7283 | 267.4167 | 2.6419 | 267.4103
2.8895 | 269.928 | 2.9128 | 269.9324 | 2.8663 | 269.9257 | 2.7525 | 269.9164 | 2.7271 | 269.9159 | 2.6403 | 269.9094
2.8895 | 272.4275 | 2.9126 | 272.4318 | 2.866 | 272.4249 | 2.7517 | 272.4155 | 2.726 | 272.4151 | 2.6387 | 272.4084
2.8898 | 274.9269 | 2.9124 | 274.9312 | 2.8655 | 274.9241 | 2.7509 | 274.9149 | 2.725 | 274.9143 | 2.6369 | 274.9073
2.89 | 277.4261 | 2.9124 | 277.4308 | 2.8651 | 277.4235 | 2.7502 | 277.4142 | 2.7241 | 277.4133 | 2.6353 | 277.4064
2.8903 | 279.9253 | 2.9124 | 279.93 | 2.8648 | 279.9228 | 2.7494 | 279.9134 | 2.7231 | 279.9125 | 2.6335 | 279.9054
2.8903 | 282.4244 | 2.9123 | 282.4294 | 2.8643 | 282.422 | 2.7488 | 282.4127 | 2.722 | 282.4114 | 2.6319 | 282.4044
2.8905 | 284.9236 | 2.9123 | 284.9289 | 2.864 | 284.9211 | 2.748 | 284.9118 | 2.721 | 284.9107 | 2.6303 | 284.9036
2.8908 | 287.4229 | 2.9121 | 287.4282 | 2.8637 | 287.4204 | 2.7472 | 287.4109 | 2.7199 | 287.4097 | 2.6287 | 287.4026
2.891 | 289.9222 | 2.9121 | 289.9276 | 2.8632 | 289.9198 | 2.7465 | 289.91 | 2.7187 | 289.909 | 2.6269 | 289.9018
2.8913 | 292.4216 | 2.912 | 292.4267 | 2.8629 | 292.4193 | 2.7457 | 292.4092 | 2.7178 | 292.4081 | 2.6253 | 292.4009
2.8915 | 294.9209 | 2.912 | 294.926 | 2.8626 | 294.9185 | 2.7449 | 294.9083 | 2.7166 | 294.9072 | 2.6235 | 294.9001
2.8916 | 297.4201 | 2.912 | 297.4254 | 2.8622 | 297.4178 | 2.7442 | 297.4076 | 2.7155 | 297.4063 | 2.6219 | 297.3991
2.8918 | 299.9194 | 2.9118 | 299.9246 | 2.8618 | 299.9172 | 2.7434 | 299.9067 | 2.7144 | 299.9054 | 2.6201 | 299.8982
2.8921 | 302.4188 | 2.9116 | 302.4239 | 2.8614 | 302.4164 | 2.7426 | 302.4059 | 2.7134 | 302.4046 | 2.6183 | 302.3972
2.8921 | 304.918 | 2.9116 | 304.9232 | 2.8609 | 304.9156 | 2.7418 | 304.9051 | 2.7123 | 304.9038 | 2.6167 | 304.8963
2.8923 | 307.4174 | 2.9115 | 307.4226 | 2.8606 | 307.4149 | 2.741 | 307.4043 | 2.7112 | 307.403 | 2.615 | 307.3953
2.8924 | 309.9167 | 2.9113 | 309.9219 | 2.8603 | 309.9142 | 2.7402 | 309.9035 | 2.7102 | 309.9023 | 2.6133 | 309.8943
2.8927 | 312.4159 | 2.9113 | 312.4214 | 2.86 | 312.4134 | 2.7394 | 312.4026 | 2.7091 | 312.4015 | 2.6116 | 312.3933
2.8927 | 314.9149 | 2.9111 | 314.921 | 2.8595 | 314.9125 | 2.7386 | 314.9018 | 2.7079 | 314.9006 | 2.61 | 314.8924
2.8929 | 317.4142 | 2.9111 | 317.4204 | 2.8592 | 317.4118 | 2.7378 | 317.401 | 2.7068 | 317.3998 | 2.6082 | 317.3914
2.8932 | 319.9136 | 2.911 | 319.9197 | 2.8589 | 319.9111 | 2.737 | 319.9002 | 2.7058 | 319.899 | 2.6064 | 319.8904
2.8932 | 322.4125 | 2.9108 | 322.4191 | 2.8584 | 322.4104 | 2.7362 | 322.3994 | 2.7047 | 322.3981 | 2.6046 | 322.3893
2.8934 | 324.9116 | 2.9107 | 324.9184 | 2.858 | 324.9098 | 2.7355 | 324.8987 | 2.7036 | 324.8973 | 2.6029 | 324.8884
2.8937 | 327.4111 | 2.9105 | 327.418 | 2.8576 | 327.4092 | 2.7347 | 327.3979 | 2.7024 | 327.3965 | 2.6011 | 327.3873
2.8939 | 329.9103 | 2.9107 | 329.9174 | 2.8574 | 329.9084 | 2.7339 | 329.897 | 2.7013 | 329.8956 | 2.5993 | 329.8864
2.8939 | 332.4096 | 2.9105 | 332.4165 | 2.8569 | 332.4079 | 2.7329 | 332.3962 | 2.7002 | 332.3949 | 2.5975 | 332.3854
2.894 | 334.9089 | 2.9102 | 334.9159 | 2.8564 | 334.9072 | 2.7321 | 334.8954 | 2.6991 | 334.894 | 2.5956 | 334.8845
2.8942 | 337.4084 | 2.9102 | 337.4154 | 2.8561 | 337.4066 | 2.7313 | 337.3946 | 2.6979 | 337.3931 | 2.594 | 337.3834
2.8944 | 339.9075 | 2.91 | 339.9148 | 2.8558 | 339.9059 | 2.7305 | 339.8938 | 2.6968 | 339.8923 | 2.5922 | 339.8825
2.8944 | 342.4064 | 2.9099 | 342.4142 | 2.8553 | 342.4052 | 2.7297 | 342.3928 | 2.6957 | 342.3914 | 2.5903 | 342.3814
2.8945 | 344.9056 | 2.9099 | 344.9136 | 2.8548 | 344.9043 | 2.7289 | 344.892 | 2.6945 | 344.8906 | 2.5885 | 344.8804
2.8947 | 347.4049 | 2.9097 | 347.4129 | 2.8545 | 347.4036 | 2.7281 | 347.3912 | 2.6932 | 347.3897 | 2.5867 | 347.3793
2.8948 | 349.9043 | 2.9095 | 349.9123 | 2.854 | 349.9028 | 2.7271 | 349.8903 | 2.6921 | 349.8889 | 2.5849 | 349.878
2.8948 | 352.4039 | 2.9094 | 352.4116 | 2.8537 | 352.4021 | 2.7263 | 352.3895 | 2.691 | 352.388 | 2.583 | 352.377
2.8952 | 354.9032 | 2.9092 | 354.911 | 2.8532 | 354.9013 | 2.7255 | 354.8887 | 2.6897 | 354.8872 | 2.5811 | 354.876
2.8952 | 357.4024 | 2.9091 | 357.4104 | 2.8529 | 357.4008 | 2.7247 | 357.3878 | 2.6886 | 357.3864 | 2.5793 | 357.3749
2.8953 | 359.9015 | 2.9091 | 359.9097 | 2.8524 | 359.9 | 2.7237 | 359.887 | 2.6874 | 359.8856 | 2.5775 | 359.874
2.8953 | 362.4007 | 2.9089 | 362.409 | 2.8519 | 362.3993 | 2.7229 | 362.3861 | 2.6861 | 362.3848 | 2.5756 | 362.3734
2.8955 | 364.9 | 2.9087 | 364.9084 | 2.8516 | 364.8986 | 2.722 | 364.8852 | 2.685 | 364.884 | 2.5736 | 364.8724
2.8957 | 367.3993 | 2.9086 | 367.4078 | 2.8511 | 367.398 | 2.7212 | 367.3844 | 2.6837 | 367.3832 | 2.5717 | 367.3716
2.8957 | 369.8988 | 2.9084 | 369.907 | 2.8506 | 369.8975 | 2.7202 | 369.8836 | 2.6826 | 369.8823 | 2.5698 | 369.8706
2.8957 | 372.3981 | 2.9082 | 372.4064 | 2.8501 | 372.3968 | 2.7192 | 372.3829 | 2.6813 | 372.3815 | 2.5678 | 372.3696
2.8958 | 374.8973 | 2.9081 | 374.9058 | 2.8498 | 374.8961 | 2.7184 | 374.8821 | 2.6802 | 374.8807 | 2.5659 | 374.8687
2.896 | 377.3965 | 2.9079 | 377.4053 | 2.8493 | 377.3955 | 2.7176 | 377.3813 | 2.6789 | 377.3798 | 2.5639 | 377.3676
2.896 | 379.8957 | 2.9079 | 379.9048 | 2.849 | 379.8948 | 2.7166 | 379.8805 | 2.6776 | 379.879 | 2.5619 | 379.8665
2.8961 | 382.3946 | 2.9078 | 382.404 | 2.8485 | 382.3942 | 2.7157 | 382.3797 | 2.6763 | 382.3782 | 2.5599 | 382.3655
2.8961 | 384.8937 | 2.9074 | 384.9034 | 2.848 | 384.8935 | 2.7149 | 384.8789 | 2.6752 | 384.8774 | 2.558 | 384.8642
2.8963 | 387.3929 | 2.9073 | 387.4028 | 2.8477 | 387.3928 | 2.7139 | 387.378 | 2.6739 | 387.3764 | 2.5559 | 387.3632
2.8961 | 389.8922 | 2.9071 | 389.9021 | 2.8472 | 389.8923 | 2.7129 | 389.8772 | 2.6726 | 389.8755 | 2.5538 | 389.8623
2.8965 | 392.3914 | 2.907 | 392.4013 | 2.8466 | 392.3917 | 2.712 | 392.3764 | 2.6713 | 392.3748 | 2.5518 | 392.3613
2.8963 | 394.8909 | 2.9068 | 394.9006 | 2.8463 | 394.8912 | 2.711 | 394.8756 | 2.6698 | 394.8739 | 2.5497 | 394.8604
2.8965 | 397.3899 | 2.9066 | 397.4 | 2.8456 | 397.3904 | 2.7102 | 397.3748 | 2.6687 | 397.3729 | 2.5476 | 397.3594
2.8965 | 399.889 | 2.9065 | 399.8995 | 2.8453 | 399.8898 | 2.7092 | 399.8742 | 2.6673 | 399.872 | 2.5455 | 399.8584
2.8965 | 402.3882 | 2.9063 | 402.3989 | 2.8448 | 402.3892 | 2.7081 | 402.3734 | 2.666 | 402.371 | 2.5435 | 402.3575
2.8965 | 404.8874 | 2.9061 | 404.8983 | 2.8443 | 404.8887 | 2.7071 | 404.8726 | 2.6647 | 404.8702 | 2.5412 | 404.8566
2.8968 | 407.3864 | 2.906 | 407.3976 | 2.8438 | 407.3879 | 2.7062 | 407.3717 | 2.6632 | 407.3694 | 2.5391 | 407.3555
2.8966 | 409.886 | 2.9057 | 409.8972 | 2.8432 | 409.8872 | 2.7052 | 409.8709 | 2.6619 | 409.8685 | 2.5368 | 409.8546
2.8968 | 412.3854 | 2.9055 | 412.3967 | 2.8427 | 412.3864 | 2.7042 | 412.37 | 2.6605 | 412.3677 | 2.5347 | 412.3537
2.8966 | 414.8849 | 2.9053 | 414.896 | 2.8422 | 414.8857 | 2.7032 | 414.8692 | 2.6592 | 414.8669 | 2.5325 | 414.8528
2.8966 | 417.3841 | 2.9052 | 417.3955 | 2.8417 | 417.385 | 2.7023 | 417.3684 | 2.6577 | 417.366 | 2.5302 | 417.3517
2.8968 | 419.8834 | 2.9049 | 419.8948 | 2.8413 | 419.8843 | 2.7013 | 419.8676 | 2.6563 | 419.8651 | 2.528 | 419.8508
2.8968 | 422.3827 | 2.9047 | 422.3942 | 2.8408 | 422.3836 | 2.7002 | 422.3668 | 2.6548 | 422.3642 | 2.5255 | 422.3497
2.8968 | 424.882 | 2.9045 | 424.8937 | 2.8403 | 424.8828 | 2.6992 | 424.8661 | 2.6535 | 424.8632 | 2.5233 | 424.8487
2.8969 | 427.3813 | 2.9044 | 427.3931 | 2.8398 | 427.382 | 2.6982 | 427.3653 | 2.6521 | 427.3623 | 2.521 | 427.3476
2.8968 | 429.8805 | 2.9042 | 429.8927 | 2.8392 | 429.8812 | 2.6971 | 429.8645 | 2.6505 | 429.8614 | 2.5188 | 429.8467
2.8968 | 432.3796 | 2.9039 | 432.3921 | 2.8387 | 432.3804 | 2.6961 | 432.3636 | 2.649 | 432.3605 | 2.5163 | 432.3457
2.8968 | 434.8786 | 2.9037 | 434.8915 | 2.8382 | 434.8797 | 2.6952 | 434.8628 | 2.6476 | 434.8596 | 2.5139 | 434.8447
2.8968 | 437.3776 | 2.9036 | 437.391 | 2.8377 | 437.3789 | 2.694 | 437.3619 | 2.6461 | 437.3587 | 2.5117 | 437.3436
2.8968 | 439.8769 | 2.9032 | 439.8905 | 2.8371 | 439.8782 | 2.6929 | 439.8611 | 2.6445 | 439.8578 | 2.5091 | 439.8424
2.8968 | 442.3763 | 2.9031 | 442.3899 | 2.8366 | 442.3775 | 2.6919 | 442.3602 | 2.643 | 442.3569 | 2.5068 | 442.3413
2.8968 | 444.8756 | 2.9028 | 444.8893 | 2.8361 | 444.877 | 2.6908 | 444.8593 | 2.6416 | 444.8561 | 2.5044 | 444.8403
2.8968 | 447.3748 | 2.9026 | 447.3887 | 2.8354 | 447.3763 | 2.6897 | 447.3584 | 2.64 | 447.3552 | 2.5016 | 447.3393
2.8969 | 449.8741 | 2.9024 | 449.888 | 2.835 | 449.8755 | 2.6886 | 449.8575 | 2.6384 | 449.8544 | 2.4991 | 449.8382
2.8966 | 452.373 | 2.9021 | 452.3874 | 2.8345 | 452.3748 | 2.6874 | 452.3567 | 2.6367 | 452.3532 | 2.4968 | 452.3373
2.8968 | 454.8723 | 2.9019 | 454.8867 | 2.8338 | 454.8743 | 2.6863 | 454.8558 | 2.6351 | 454.8523 | 2.4941 | 454.8363
2.8968 | 457.3716 | 2.9018 | 457.386 | 2.8332 | 457.3734 | 2.6852 | 457.3549 | 2.6335 | 457.3514 | 2.4916 | 457.3354
2.8966 | 459.8706 | 2.9015 | 459.8854 | 2.8327 | 459.8728 | 2.684 | 459.8541 | 2.6321 | 459.8506 | 2.4891 | 459.8344
2.8968 | 462.3697 | 2.9013 | 462.3848 | 2.8322 | 462.372 | 2.6827 | 462.3532 | 2.6303 | 462.3498 | 2.4863 | 462.3334
2.8966 | 464.8689 | 2.901 | 464.8841 | 2.8316 | 464.8714 | 2.6818 | 464.8524 | 2.6287 | 464.8489 | 2.4837 | 464.8324
2.8965 | 467.3679 | 2.9008 | 467.3835 | 2.8309 | 467.3707 | 2.6805 | 467.3515 | 2.6269 | 467.348 | 2.4811 | 467.3313
2.8965 | 469.8671 | 2.9007 | 469.8828 | 2.8303 | 469.8699 | 2.6794 | 469.8506 | 2.6253 | 469.847 | 2.4784 | 469.8303
2.8965 | 472.3667 | 2.9003 | 472.3822 | 2.8298 | 472.369 | 2.6781 | 472.3497 | 2.6235 | 472.346 | 2.4757 | 472.3294
2.8963 | 474.8661 | 2.9002 | 474.8816 | 2.8293 | 474.8684 | 2.6769 | 474.8488 | 2.6217 | 474.8451 | 2.4731 | 474.8284
2.8963 | 477.3653 | 2.8998 | 477.3809 | 2.8285 | 477.3676 | 2.6756 | 477.348 | 2.6201 | 477.3442 | 2.4703 | 477.3272
2.8963 | 479.8645 | 2.8997 | 479.8803 | 2.828 | 479.8669 | 2.6745 | 479.8472 | 2.6183 | 479.8432 | 2.4674 | 479.826
2.8963 | 482.3636 | 2.8994 | 482.3796 | 2.8275 | 482.3662 | 2.6732 | 482.3463 | 2.6166 | 482.3422 | 2.4648 | 482.325
2.8961 | 484.8627 | 2.8992 | 484.879 | 2.8269 | 484.8655 | 2.6719 | 484.8456 | 2.6148 | 484.8412 | 2.4619 | 484.824
2.8961 | 487.3617 | 2.8989 | 487.3785 | 2.8261 | 487.3646 | 2.6706 | 487.3447 | 2.6129 | 487.3403 | 2.4592 | 487.3229
2.8961 | 489.8608 | 2.8986 | 489.8779 | 2.8256 | 489.864 | 2.6694 | 489.8439 | 2.6111 | 489.8394 | 2.4563 | 489.8219
2.896 | 492.3601 | 2.8984 | 492.3772 | 2.825 | 492.3634 | 2.6682 | 492.343 | 2.6093 | 492.3386 | 2.4535 | 492.321
2.896 | 494.8594 | 2.8982 | 494.8766 | 2.8243 | 494.8627 | 2.6669 | 494.8422 | 2.6075 | 494.8375 | 2.4506 | 494.8199
2.8958 | 497.3587 | 2.8979 | 497.376 | 2.8237 | 497.3619 | 2.6656 | 497.3413 | 2.6056 | 497.3366 | 2.4477 | 497.3188
2.8958 | 499.8579 | 2.8978 | 499.8754 | 2.8232 | 499.8613 | 2.6643 | 499.8405 | 2.6037 | 499.8357 | 2.4448 | 499.8178
2.8957 | 502.3573 | 2.8974 | 502.3748 | 2.8225 | 502.3607 | 2.6631 | 502.3396 | 2.6017 | 502.3348 | 2.4419 | 502.3168
2.8957 | 504.8567 | 2.8971 | 504.8742 | 2.8219 | 504.86 | 2.6616 | 504.8387 | 2.5998 | 504.834 | 2.4392 | 504.8157
2.8955 | 507.3559 | 2.8968 | 507.3736 | 2.8212 | 507.3593 | 2.6603 | 507.3379 | 2.5978 | 507.3331 | 2.4361 | 507.3147
2.8953 | 509.855 | 2.8966 | 509.8731 | 2.8206 | 509.8587 | 2.6589 | 509.8371 | 2.5961 | 509.8321 | 2.433 | 509.8136
2.8953 | 512.3544 | 2.8963 | 512.3724 | 2.8199 | 512.358 | 2.6576 | 512.3363 | 2.5941 | 512.3312 | 2.4301 | 512.3125
2.8952 | 514.8539 | 2.896 | 514.8717 | 2.8193 | 514.8572 | 2.6563 | 514.8355 | 2.592 | 514.8302 | 2.4271 | 514.8115
2.895 | 517.3531 | 2.8958 | 517.371 | 2.8187 | 517.3564 | 2.6548 | 517.3346 | 2.5901 | 517.3294 | 2.424 | 517.3104
2.895 | 519.8523 | 2.8955 | 519.8704 | 2.8179 | 519.8556 | 2.6534 | 519.8339 | 2.588 | 519.8285 | 2.4209 | 519.8094
2.8948 | 522.3516 | 2.8953 | 522.3696 | 2.8174 | 522.355 | 2.6519 | 522.333 | 2.5859 | 522.3277 | 2.4175 | 522.3082
2.8947 | 524.8507 | 2.895 | 524.869 | 2.8166 | 524.8545 | 2.6505 | 524.8321 | 2.5838 | 524.8267 | 2.4145 | 524.8072
2.8947 | 527.3497 | 2.8947 | 527.3685 | 2.8159 | 527.3537 | 2.649 | 527.3313 | 2.5819 | 527.3257 | 2.4113 | 527.3061
2.8945 | 529.8491 | 2.8944 | 529.8678 | 2.8153 | 529.8529 | 2.6476 | 529.8304 | 2.5798 | 529.8249 | 2.4077 | 529.805
2.8944 | 532.3484 | 2.894 | 532.3672 | 2.8146 | 532.3523 | 2.6461 | 532.3295 | 2.5775 | 532.324 | 2.4045 | 532.304
2.8942 | 534.8476 | 2.8939 | 534.8666 | 2.8138 | 534.8515 | 2.6447 | 534.8286 | 2.5754 | 534.823 | 2.4012 | 534.8027
2.894 | 537.347 | 2.8936 | 537.366 | 2.8132 | 537.3508 | 2.643 | 537.3278 | 2.5733 | 537.322 | 2.3977 | 537.3015
2.894 | 539.8464 | 2.8934 | 539.8652 | 2.8125 | 539.8502 | 2.6416 | 539.8269 | 2.5711 | 539.821 | 2.3941 | 539.8005
2.8939 | 542.3457 | 2.8931 | 542.3645 | 2.8117 | 542.3493 | 2.64 | 542.326 | 2.569 | 542.3201 | 2.3906 | 542.2995
2.8936 | 544.8452 | 2.8927 | 544.8638 | 2.8111 | 544.8487 | 2.6384 | 544.8253 | 2.5669 | 544.8193 | 2.387 | 544.7984
2.8934 | 547.3445 | 2.8924 | 547.3632 | 2.8104 | 547.348 | 2.6369 | 547.3244 | 2.5648 | 547.3184 | 2.3832 | 547.2974
2.8934 | 549.8437 | 2.8921 | 549.8626 | 2.8098 | 549.8472 | 2.6353 | 549.8235 | 2.5625 | 549.8174 | 2.3795 | 549.7962
2.8932 | 552.3431 | 2.8918 | 552.3619 | 2.809 | 552.3464 | 2.6337 | 552.3226 | 2.5601 | 552.3166 | 2.3757 | 552.2951
2.8932 | 554.8427 | 2.8915 | 554.8612 | 2.8083 | 554.8457 | 2.6321 | 554.8217 | 2.5578 | 554.8156 | 2.3719 | 554.794
2.8931 | 557.3419 | 2.8913 | 557.3605 | 2.8077 | 557.3449 | 2.6306 | 557.3207 | 2.5557 | 557.3146 | 2.3678 | 557.2931
2.8927 | 559.8414 | 2.8908 | 559.8597 | 2.8069 | 559.8441 | 2.6288 | 559.8198 | 2.5535 | 559.8137 | 2.364 | 559.792
2.8926 | 562.3406 | 2.8906 | 562.3589 | 2.8062 | 562.3434 | 2.6272 | 562.3188 | 2.551 | 562.3128 | 2.3599 | 562.2909
2.8924 | 564.8399 | 2.8903 | 564.8582 | 2.8054 | 564.8428 | 2.6254 | 564.8179 | 2.5488 | 564.8118 | 2.3557 | 564.7898
2.8921 | 567.3396 | 2.89 | 567.3576 | 2.8046 | 567.3421 | 2.6238 | 567.3169 | 2.5465 | 567.3108 | 2.3515 | 567.2888
2.8921 | 569.8391 | 2.8897 | 569.857 | 2.8038 | 569.8412 | 2.6222 | 569.8161 | 2.5443 | 569.8098 | 2.3472 | 569.7876
2.8919 | 572.3383 | 2.8894 | 572.3561 | 2.8032 | 572.3403 | 2.6204 | 572.3152 | 2.5418 | 572.3089 | 2.3428 | 572.2865
2.8916 | 574.8376 | 2.8892 | 574.8554 | 2.8024 | 574.8396 | 2.6188 | 574.8142 | 2.5396 | 574.8078 | 2.3383 | 574.7854
2.8916 | 577.3369 | 2.8887 | 577.3547 | 2.8017 | 577.3387 | 2.6171 | 577.3131 | 2.5372 | 577.3068 | 2.3336 | 577.2843
2.8913 | 579.836 | 2.8884 | 579.854 | 2.8009 | 579.8381 | 2.6153 | 579.8121 | 2.5349 | 579.8058 | 2.3289 | 579.783
2.8911 | 582.335 | 2.8881 | 582.3534 | 2.8001 | 582.3372 | 2.6137 | 582.3113 | 2.5325 | 582.3048 | 2.3243 | 582.2818
2.8908 | 584.8342 | 2.8879 | 584.8528 | 2.7993 | 584.8366 | 2.6117 | 584.8104 | 2.5301 | 584.8038 | 2.3191 | 584.7805
2.8908 | 587.3336 | 2.8874 | 587.3521 | 2.7986 | 587.3358 | 2.61 | 587.3094 | 2.5276 | 587.3028 | 2.3142 | 587.2795
2.8905 | 589.8331 | 2.8871 | 589.8515 | 2.7978 | 589.8351 | 2.6082 | 589.8085 | 2.5252 | 589.8018 | 2.3089 | 589.7783
2.8903 | 592.3324 | 2.8868 | 592.351 | 2.797 | 592.3342 | 2.6066 | 592.3076 | 2.5226 | 592.3008 | 2.3036 | 592.2771
2.8902 | 594.8316 | 2.8865 | 594.8504 | 2.7962 | 594.8334 | 2.6046 | 594.8065 | 2.52 | 594.7996 | 2.2983 | 594.776
2.8898 | 597.331 | 2.8861 | 597.3496 | 2.7954 | 597.3326 | 2.6029 | 597.3056 | 2.5176 | 597.2987 | 2.2925 | 597.2749
2.8897 | 599.8304 | 2.886 | 599.8488 | 2.7946 | 599.8317 | 2.6009 | 599.8047 | 2.515 | 599.7976 | 2.2866 | 599.7739
2.8895 | 602.3298 | 2.8856 | 602.348 | 2.7938 | 602.3309 | 2.5991 | 602.3037 | 2.5126 | 602.2966 | 2.2805 | 602.2728
2.8894 | 604.8293 | 2.8853 | 604.8474 | 2.793 | 604.8302 | 2.5972 | 604.8029 | 2.51 | 604.7956 | 2.2744 | 604.7716
2.889 | 607.3284 | 2.8848 | 607.3468 | 2.7922 | 607.3292 | 2.5953 | 607.302 | 2.5075 | 607.2946 | 2.2679 | 607.2704
2.8887 | 609.8276 | 2.8845 | 609.846 | 2.7914 | 609.8285 | 2.5935 | 609.8011 | 2.5049 | 609.7937 | 2.2613 | 609.7694
2.8886 | 612.3269 | 2.8844 | 612.3452 | 2.7906 | 612.3276 | 2.5916 | 612.3001 | 2.5023 | 612.2928 | 2.2544 | 612.2681
2.8884 | 614.8262 | 2.8839 | 614.8445 | 2.7898 | 614.8268 | 2.5896 | 614.7992 | 2.4997 | 614.7916 | 2.2473 | 614.7669
2.8881 | 617.3258 | 2.8835 | 617.3438 | 2.789 | 617.3262 | 2.5877 | 617.2983 | 2.497 | 617.2906 | 2.2398 | 617.2656
2.8879 | 619.8252 | 2.8832 | 619.8432 | 2.7882 | 619.8256 | 2.5857 | 619.7975 | 2.4942 | 619.7897 | 2.2321 | 619.7644
2.8876 | 622.3247 | 2.8829 | 622.3426 | 2.7872 | 622.3249 | 2.5838 | 622.2965 | 2.4916 | 622.2887 | 2.2242 | 622.2634
2.8874 | 624.8241 | 2.8826 | 624.8414 | 2.7864 | 624.8242 | 2.5819 | 624.7957 | 2.4889 | 624.7876 | 2.2156 | 624.7622
2.8871 | 627.3234 | 2.8823 | 627.3408 | 2.7856 | 627.3236 | 2.5799 | 627.2948 | 2.4861 | 627.2867 | 2.2071 | 627.261
2.8869 | 629.8225 | 2.8819 | 629.8402 | 2.7848 | 629.8229 | 2.5778 | 629.794 | 2.4834 | 629.7857 | 2.1979 | 629.7598
2.8866 | 632.3217 | 2.8814 | 632.3396 | 2.784 | 632.3222 | 2.5759 | 632.293 | 2.4807 | 632.2847 | 2.1882 | 632.2583
2.8863 | 634.821 | 2.8811 | 634.8392 | 2.7831 | 634.8216 | 2.574 | 634.7921 | 2.4779 | 634.7837 | 2.1777 | 634.757
2.8861 | 637.3202 | 2.8808 | 637.3386 | 2.7822 | 637.3208 | 2.572 | 637.2912 | 2.475 | 637.2828 | 2.1667 | 637.2558
2.886 | 639.8195 | 2.8805 | 639.8379 | 2.7814 | 639.8198 | 2.5699 | 639.7904 | 2.4723 | 639.7817 | 2.1551 | 639.7546
2.8855 | 642.3191 | 2.8802 | 642.3372 | 2.7806 | 642.319 | 2.568 | 642.2896 | 2.4694 | 642.2807 | 2.1425 | 642.2534
2.8853 | 644.8186 | 2.8797 | 644.8364 | 2.7796 | 644.8181 | 2.5659 | 644.7886 | 2.4663 | 644.7796 | 2.1293 | 644.7523
2.8852 | 647.3179 | 2.8794 | 647.3358 | 2.7788 | 647.3173 | 2.5638 | 647.2877 | 2.4634 | 647.2786 | 2.1146 | 647.251
2.8848 | 649.8172 | 2.879 | 649.8353 | 2.7778 | 649.8164 | 2.5617 | 649.7869 | 2.4605 | 649.7776 | 2.0988 | 649.7498
2.8847 | 652.3163 | 2.8787 | 652.3348 | 2.777 | 652.3158 | 2.5596 | 652.2859 | 2.4574 | 652.2765 | 2.0816 | 652.2486
2.8844 | 654.8153 | 2.8784 | 654.8341 | 2.7762 | 654.815 | 2.5577 | 654.785 | 2.4542 | 654.7756 | 2.0628 | 654.7473
2.884 | 657.3144 | 2.8781 | 657.3335 | 2.7752 | 657.314 | 2.5556 | 657.2841 | 2.4511 | 657.2744 | 2.0419 | 657.246
2.8837 | 659.8136 | 2.8776 | 659.8328 | 2.7743 | 659.8134 | 2.5533 | 659.7832 | 2.4481 | 659.7736 | 2.019 | 659.745
2.8834 | 662.3129 | 2.8773 | 662.3321 | 2.7735 | 662.3129 | 2.551 | 662.2823 | 2.4447 | 662.2727 | 2.0017 | 662.2315
2.8831 | 664.8123 | 2.8769 | 664.8316 | 2.7725 | 664.8122 | 2.5489 | 664.7814 | 2.4413 | 664.7716 | 1.9998 | 664.6387
2.8827 | 667.3116 | 2.8764 | 667.3308 | 2.7715 | 667.3113 | 2.5468 | 667.2805 | 2.438 | 667.2706 | 1.9997 | 666.9608
2.8826 | 669.8111 | 2.8761 | 669.8303 | 2.7707 | 669.8105 | 2.5446 | 669.7795 | 2.4345 | 669.7696 | 1.9997 | 669.2104
2.8824 | 672.3106 | 2.8758 | 672.3297 | 2.7698 | 672.3099 | 2.5423 | 672.2786 | 2.4311 | 672.2686 | 1.9997 | 671.3948
2.8819 | 674.8099 | 2.8753 | 674.8291 | 2.7689 | 674.8089 | 2.5402 | 674.7776 | 2.4277 | 674.7675 | 1.9997 | 673.5182
2.8818 | 677.309 | 2.8748 | 677.3284 | 2.768 | 677.3078 | 2.538 | 677.2767 | 2.4242 | 677.2665 | 1.9997 | 675.5843
2.8813 | 679.8082 | 2.8747 | 679.8277 | 2.767 | 679.8068 | 2.5357 | 679.7757 | 2.4205 | 679.7655 | 1.9997 | 677.5958
2.881 | 682.3075 | 2.8743 | 682.3269 | 2.7662 | 682.306 | 2.5334 | 682.2747 | 2.4167 | 682.2644 | 1.9997 | 679.5552
2.8808 | 684.8067 | 2.8739 | 684.826 | 2.7651 | 684.8052 | 2.531 | 684.7737 | 2.4127 | 684.7636 | 1.9997 | 681.4635
2.8805 | 687.306 | 2.8735 | 687.3253 | 2.7641 | 687.3044 | 2.5288 | 687.2728 | 2.4088 | 687.2625 | 1.9997 | 683.3224
2.88 | 689.8052 | 2.8731 | 689.8248 | 2.7633 | 689.8037 | 2.5263 | 689.7717 | 2.4048 | 689.7614 | 1.9997 | 685.1328
2.8798 | 692.3046 | 2.8727 | 692.324 | 2.7623 | 692.303 | 2.5241 | 692.2708 | 2.4006 | 692.2603 | 1.9997 | 686.8958
2.8795 | 694.8039 | 2.8722 | 694.8233 | 2.7614 | 694.8024 | 2.5217 | 694.7699 | 2.3964 | 694.7592 | 1.9997 | 688.6122
2.8792 | 697.3032 | 2.8719 | 697.3226 | 2.7604 | 697.3018 | 2.5192 | 697.2688 | 2.3919 | 697.2583 | 2.0017 | 690.2865
2.8787 | 699.8026 | 2.8716 | 699.8221 | 2.7594 | 699.801 | 2.517 | 699.7679 | 2.3874 | 699.7571 | 1.9998 | 691.9263
2.8785 | 702.3021 | 2.8711 | 702.3214 | 2.7585 | 702.3004 | 2.5144 | 702.2669 | 2.3827 | 702.256 | 1.9997 | 693.5132
2.8782 | 704.8017 | 2.8706 | 704.8205 | 2.7575 | 704.7998 | 2.5118 | 704.7659 | 2.3778 | 704.7548 | 1.9997 | 695.0529
2.8777 | 707.3009 | 2.8703 | 707.3198 | 2.7565 | 707.299 | 2.5094 | 707.2649 | 2.3728 | 707.2537 | 1.9997 | 696.548
2.8774 | 709.8 | 2.8698 | 709.8192 | 2.7555 | 709.7984 | 2.5068 | 709.764 | 2.3677 | 709.7526 | 1.9997 | 697.9992
2.8771 | 712.2988 | 2.8695 | 712.3186 | 2.7546 | 712.2976 | 2.5042 | 712.263 | 2.3622 | 712.2515 | 1.9995 | 699.408
2.8768 | 714.798 | 2.869 | 714.818 | 2.7534 | 714.7968 | 2.5015 | 714.7619 | 2.3564 | 714.7504 | 1.9997 | 700.7748
2.8764 | 717.2972 | 2.8687 | 717.3174 | 2.7526 | 717.296 | 2.4989 | 717.2609 | 2.3504 | 717.2494 | 1.9997 | 702.1004
2.8761 | 719.7964 | 2.8684 | 719.8166 | 2.7515 | 719.7956 | 2.4963 | 719.7599 | 2.3441 | 719.7484 | 1.9997 | 703.3856
2.8756 | 722.2958 | 2.8679 | 722.3158 | 2.7505 | 722.2948 | 2.4936 | 722.259 | 2.3375 | 722.2474 | 1.9997 | 704.631
2.8753 | 724.7952 | 2.8676 | 724.815 | 2.7494 | 724.7942 | 2.4907 | 724.7581 | 2.3304 | 724.7463 | 1.9995 | 705.8375
2.8752 | 727.2941 | 2.8671 | 727.3143 | 2.7484 | 727.2933 | 2.4878 | 727.2572 | 2.3233 | 727.2453 | 1.9997 | 707.0059
2.8748 | 729.7932 | 2.8666 | 729.8137 | 2.7473 | 729.7926 | 2.485 | 729.7563 | 2.3154 | 729.7442 | 1.9997 | 708.1368
2.8743 | 732.2926 | 2.8663 | 732.3129 | 2.7465 | 732.292 | 2.482 | 732.2553 | 2.3073 | 732.2431 | 1.9997 | 709.2315
2.874 | 734.7918 | 2.8658 | 734.8122 | 2.7454 | 734.7912 | 2.4789 | 734.7544 | 2.2984 | 734.7419 | 1.9997 | 710.2907
2.8735 | 737.2911 | 2.8653 | 737.3116 | 2.7444 | 737.2905 | 2.476 | 737.2534 | 2.2895 | 737.2408 | 1.9997 | 711.3155
2.8732 | 739.7904 | 2.8648 | 739.8109 | 2.7433 | 739.7896 | 2.4729 | 739.7526 | 2.2797 | 739.7397 | 1.9997 | 712.3073
2.8727 | 742.2897 | 2.8645 | 742.3104 | 2.7423 | 742.2887 | 2.4697 | 742.2516 | 2.269 | 742.2386 | 1.9997 | 713.2669
2.8724 | 744.7892 | 2.864 | 744.8097 | 2.7412 | 744.7877 | 2.4663 | 744.7507 | 2.2576 | 744.7376 | 1.9997 | 714.1955
2.8719 | 747.2885 | 2.8637 | 747.309 | 2.7402 | 747.2871 | 2.4631 | 747.2497 | 2.2455 | 747.2364 | 1.9997 | 715.0941
2.8718 | 749.7881 | 2.8632 | 749.8083 | 2.7391 | 749.7862 | 2.4597 | 749.7487 | 2.2322 | 749.7353 | 1.9997 | 715.9637
2.8713 | 752.2874 | 2.8627 | 752.3076 | 2.738 | 752.2852 | 2.4561 | 752.2477 | 2.2179 | 752.2341 | 1.9997 | 716.805
2.871 | 754.7868 | 2.8624 | 754.8069 | 2.737 | 754.7844 | 2.4526 | 754.7468 | 2.2022 | 754.7331 | 1.9997 | 717.6192
2.8705 | 757.2862 | 2.8619 | 757.3062 | 2.7359 | 757.2836 | 2.4489 | 757.2462 | 2.1851 | 757.2319 | 1.9997 | 718.4072
2.8702 | 759.7854 | 2.8614 | 759.8055 | 2.7347 | 759.7828 | 2.4451 | 759.7452 | 2.1662 | 759.7307 | 1.9997 | 719.1699
2.8698 | 762.2847 | 2.8609 | 762.3051 | 2.7338 | 762.282 | 2.4414 | 762.244 | 2.1452 | 762.2295 | 1.9997 | 719.9075
2.8693 | 764.784 | 2.8605 | 764.8045 | 2.7326 | 764.7812 | 2.4374 | 764.743 | 2.1218 | 764.7284 | 1.9995 | 720.6215
2.869 | 767.283 | 2.8601 | 767.3037 | 2.7315 | 767.2803 | 2.4334 | 767.242 | 2.0955 | 767.2271 | 1.9997 | 721.3124
2.8685 | 769.782 | 2.8597 | 769.803 | 2.7304 | 769.7792 | 2.429 | 769.7411 | 2.0668 | 769.726 | 1.9997 | 721.981
2.8681 | 772.2815 | 2.8592 | 772.3025 | 2.7292 | 772.2786 | 2.4248 | 772.2401 | 2.0327 | 772.2245 | 1.9997 | 722.6279
2.8677 | 774.7804 | 2.8589 | 774.8018 | 2.7283 | 774.7779 | 2.4203 | 774.7389 | 2.0035 | 774.7076 | 1.9997 | 723.2536
2.8674 | 777.2796 | 2.8582 | 777.3012 | 2.727 | 777.2771 | 2.4158 | 777.238 | 1.9998 | 777.063 | 1.9997 | 723.8588
2.8669 | 779.7787 | 2.8579 | 779.8002 | 2.726 | 779.776 | 2.4109 | 779.737 | 1.9997 | 779.2791 | 1.9997 | 724.444
2.8664 | 782.278 | 2.8572 | 782.2993 | 2.7249 | 782.2752 | 2.4059 | 782.2359 | 1.9995 | 781.3782 | 1.9998 | 725.0099
2.866 | 784.7776 | 2.8569 | 784.7986 | 2.7237 | 784.7744 | 2.4011 | 784.7348 | 1.9995 | 783.3764 | 1.9997 | 725.5572
2.8656 | 787.2767 | 2.8563 | 787.2979 | 2.7226 | 787.2739 | 2.3956 | 787.2338 | 1.9997 | 785.2841 | 1.9995 | 726.0866
2.8653 | 789.7759 | 2.8559 | 789.7972 | 2.7215 | 789.773 | 2.3899 | 789.7326 | 1.9997 | 787.109 | 1.9997 | 726.5986
2.8648 | 792.2755 | 2.8555 | 792.2962 | 2.7204 | 792.2723 | 2.3841 | 792.2317 | 1.9997 | 788.856 | 1.9995 | 727.0937
2.8642 | 794.7748 | 2.855 | 794.7956 | 2.7192 | 794.7716 | 2.378 | 794.7308 | 1.9995 | 790.5347 | 1.9995 | 727.5726
2.864 | 797.274 | 2.8545 | 797.2948 | 2.7179 | 797.2708 | 2.3715 | 797.2297 | 1.9995 | 792.15 | 1.9997 | 728.036
2.8635 | 799.7732 | 2.854 | 799.7942 | 2.717 | 799.7701 | 2.3649 | 799.7287 | 1.9995 | 793.694 | 1.9997 | 728.4844
2.863 | 802.2725 | 2.8535 | 802.2935 | 2.7157 | 802.2693 | 2.3577 | 802.2276 | 1.9995 | 795.1716 | 1.9997 | 728.9183
2.8626 | 804.7718 | 2.853 | 804.7926 | 2.7145 | 804.7686 | 2.3501 | 804.7265 | 1.9995 | 796.5873 | 1.9997 | 729.3384
2.8622 | 807.2709 | 2.8527 | 807.2919 | 2.7134 | 807.2678 | 2.3428 | 807.2254 | 1.9995 | 797.9444 | 1.9997 | 729.7452
2.8618 | 809.7701 | 2.8521 | 809.791 | 2.7121 | 809.7671 | 2.3339 | 809.7243 | 1.9995 | 799.2449 | 1.9997 | 730.1392
2.8613 | 812.2695 | 2.8516 | 812.2902 | 2.711 | 812.2662 | 2.3249 | 812.2231 | 1.9997 | 800.491 | 1.9997 | 730.5212
2.8609 | 814.7687 | 2.8511 | 814.7896 | 2.7099 | 814.7653 | 2.3152 | 814.7219 | 1.9995 | 801.6852 | 1.9997 | 730.8914
2.8605 | 817.2681 | 2.8506 | 817.2891 | 2.7086 | 817.2646 | 2.3049 | 817.2208 | 1.9997 | 802.8292 | 1.9997 | 731.2501
2.86 | 819.7675 | 2.8501 | 819.7884 | 2.7074 | 819.764 | 2.2939 | 819.7198 | 1.9997 | 803.9252 | 1.9997 | 731.5979
2.8595 | 822.2669 | 2.8497 | 822.2876 | 2.7063 | 822.2633 | 2.2818 | 822.2186 | 1.9995 | 804.9752 | 1.9997 | 731.935
2.8592 | 824.7659 | 2.8492 | 824.787 | 2.705 | 824.7626 | 2.2689 | 824.7173 | 1.9995 | 805.9812 | 1.9997 | 732.2619
2.8585 | 827.2649 | 2.8485 | 827.2865 | 2.7039 | 827.2617 | 2.2545 | 827.2161 | 1.9995 | 806.9452 | 1.9997 | 732.5788
2.858 | 829.7643 | 2.848 | 829.7859 | 2.7026 | 829.7606 | 2.2398 | 829.7148 | 1.9997 | 807.8693 | 1.9997 | 732.8863
2.8576 | 832.2636 | 2.8476 | 832.2852 | 2.7015 | 832.2598 | 2.2227 | 832.2136 | 1.9995 | 808.7555 | 1.9997 | 733.1844
2.8571 | 834.7628 | 2.8471 | 834.7844 | 2.7 | 834.7589 | 2.2038 | 834.7123 | 1.9997 | 809.6062 | 1.9997 | 733.4736
2.8568 | 837.262 | 2.8464 | 837.284 | 2.6991 | 837.258 | 2.183 | 837.2112 | 1.9997 | 810.4237 | 2.0063 | 733.7543
2.8561 | 839.7614 | 2.8461 | 839.7833 | 2.6976 | 839.7572 | 2.1594 | 839.71 | 1.9997 | 811.2098 | 2 | 734.0303
2.8556 | 842.261 | 2.8456 | 842.2825 | 2.6965 | 842.2564 | 2.1331 | 842.2089 | 1.9995 | 811.9663 | 1.9997 | 734.2957
2.8553 | 844.7601 | 2.8451 | 844.7819 | 2.6952 | 844.7557 | 2.1034 | 844.7076 | 1.9995 | 812.6952 | 1.9997 | 734.5521
2.8548 | 847.2593 | 2.8445 | 847.2812 | 2.6939 | 847.255 | 2.0695 | 847.2063 | 1.9997 | 813.3976 | 1.9997 | 734.8007
2.8545 | 849.7587 | 2.844 | 849.7804 | 2.6926 | 849.7542 | 2.0306 | 849.705 | 1.9997 | 814.0748 | 1.9997 | 735.042
2.8538 | 852.2579 | 2.8435 | 852.2796 | 2.6915 | 852.2533 | 2.0027 | 852.1762 | 1.9995 | 814.728 | 1.9997 | 735.276
2.8534 | 854.757 | 2.843 | 854.7788 | 2.6902 | 854.7524 | 1.9998 | 854.4938 | 1.9995 | 815.3586 | 1.9997 | 735.5031
2.8529 | 857.2563 | 2.8424 | 857.2782 | 2.6889 | 857.2515 | 1.9997 | 856.6577 | 1.9997 | 815.9675 | 1.9997 | 735.7236
2.8524 | 859.7557 | 2.8419 | 859.7775 | 2.6876 | 859.7506 | 1.9995 | 858.6941 | 1.9995 | 816.5556 | 1.9995 | 735.9377
2.8519 | 862.2551 | 2.8413 | 862.2766 | 2.6863 | 862.2496 | 1.9997 | 860.622 | 1.9997 | 817.124 | 1.9997 | 736.1458
2.8514 | 864.7547 | 2.8408 | 864.7758 | 2.6852 | 864.7484 | 1.9997 | 862.4524 | 1.9997 | 817.6732 | 1.9997 | 736.348
2.8508 | 867.2539 | 2.8403 | 867.2751 | 2.6839 | 867.2476 | 1.9997 | 864.1945 | 1.9997 | 818.2044 | 1.9997 | 736.5447
2.8505 | 869.7532 | 2.8398 | 869.7741 | 2.6824 | 869.7468 | 1.9995 | 865.8594 | 1.9995 | 818.718 | 1.9997 | 736.736
2.8498 | 872.2527 | 2.8392 | 872.2734 | 2.6811 | 872.2459 | 1.9995 | 867.45 | 1.9997 | 819.2151 | 1.9997 | 736.9222
2.8493 | 874.7522 | 2.8387 | 874.7729 | 2.6798 | 874.7449 | 1.9995 | 868.9638 | 1.9995 | 819.6962 | 1.9997 | 737.1033
2.8488 | 877.2516 | 2.838 | 877.2724 | 2.6786 | 877.2442 | 1.9997 | 870.4059 | 1.9995 | 820.1619 | 1.9997 | 737.2798
2.8484 | 879.7508 | 2.8375 | 879.7716 | 2.6773 | 879.743 | 1.9997 | 871.7804 | 1.9997 | 820.613 | 1.9997 | 737.4515
2.8479 | 882.25 | 2.8371 | 882.2709 | 2.676 | 882.242 | 1.9997 | 873.0903 | 1.9997 | 821.05 | 1.9997 | 737.6188
2.8472 | 884.7493 | 2.8364 | 884.7701 | 2.6745 | 884.7411 | 1.9995 | 874.338 | 1.9997 | 821.4732 | 1.9997 | 737.7816
2.8467 | 887.2485 | 2.8359 | 887.2693 | 2.6732 | 887.2402 | 1.9995 | 875.5258 | 1.9997 | 821.883 | 1.9995 | 737.9402
2.8463 | 889.7478 | 2.8353 | 889.7687 | 2.6719 | 889.7392 | 1.9997 | 876.6561 | 1.9997 | 822.2802 | 1.9997 | 738.0947
2.8458 | 892.247 | 2.8346 | 892.268 | 2.6706 | 892.2384 | 1.9995 | 877.7311 | 1.9997 | 822.6651 | 1.9997 | 738.2453
2.8451 | 894.7465 | 2.8342 | 894.7672 | 2.6692 | 894.7374 | 1.9997 | 878.7532 | 1.9995 | 823.038 | 1.9997 | 738.392
2.8446 | 897.2456 | 2.8337 | 897.2666 | 2.6679 | 897.2366 | 1.9997 | 879.7253 | 1.9995 | 823.3998 | 1.9997 | 738.535
2.8442 | 899.7447 | 2.8332 | 899.7659 | 2.6666 | 899.7358 | 1.9997 | 880.65 | 1.9997 | 823.7506 | 1.9997 | 738.6744
2.8435 | 902.2439 | 2.8325 | 902.2652 | 2.6652 | 902.2353 | 1.9997 | 881.53 | 1.9997 | 824.0908 | 1.9997 | 738.8104
2.843 | 904.7432 | 2.8319 | 904.7644 | 2.6637 | 904.7344 | 1.9997 | 882.3684 | 1.9995 | 824.4208 | 1.9997 | 738.9429
2.8425 | 907.2424 | 2.8314 | 907.2637 | 2.6622 | 907.2334 | 1.9995 | 883.1676 | 1.9997 | 824.741 | 1.9997 | 739.0722
2.8421 | 909.7416 | 2.8308 | 909.763 | 2.661 | 909.7325 | 1.9997 | 883.9306 | 1.9995 | 825.0515 | 1.9997 | 739.1983
2.8414 | 912.241 | 2.8301 | 912.2623 | 2.6595 | 912.2319 | 1.9995 | 884.659 | 1.9995 | 825.3526 | 1.9997 | 739.3214
2.8408 | 914.7402 | 2.8296 | 914.7613 | 2.6581 | 914.7309 | 1.9997 | 885.3556 | 1.9997 | 825.6449 | 1.9997 | 739.4415
2.8404 | 917.2392 | 2.829 | 917.2607 | 2.6568 | 917.23 | 1.9997 | 886.0216 | 1.9997 | 825.9281 | 1.9997 | 739.5588
2.8398 | 919.7385 | 2.8283 | 919.7602 | 2.6553 | 919.729 | 1.9997 | 886.659 | 2.0005 | 826.2058 | 1.9997 | 739.6731
2.8393 | 922.2376 | 2.8279 | 922.2598 | 2.6539 | 922.2279 | 1.9997 | 887.2692 | 1.9997 | 826.4751 | 1.9997 | 739.7848
2.8387 | 924.737 | 2.8272 | 924.7591 | 2.6524 | 924.7271 | 1.9997 | 887.8536 | 1.9997 | 826.7351 | 1.9997 | 739.8941
2.8382 | 927.2364 | 2.8266 | 927.2584 | 2.651 | 927.2263 | 1.9997 | 888.4137 | 1.9995 | 826.9876 | 1.9997 | 740.0008
2.8377 | 929.7355 | 2.8261 | 929.7576 | 2.6493 | 929.7253 | 1.9997 | 888.9509 | 1.9995 | 827.2331 | 1.9997 | 740.1051
2.8371 | 932.2346 | 2.8254 | 932.257 | 2.648 | 932.2243 | 1.9995 | 889.4666 | 1.9995 | 827.472 | 1.9997 | 740.2069
2.8364 | 934.734 | 2.8248 | 934.7562 | 2.6466 | 934.7234 | 1.9997 | 889.9619 | 1.9995 | 827.7046 | 1.9997 | 740.3066
2.8359 | 937.2332 | 2.8241 | 937.2556 | 2.645 | 937.2225 | 1.9997 | 890.4381 | 1.9995 | 827.9315 | 1.9997 | 740.404
2.8354 | 939.7325 | 2.8237 | 939.7548 | 2.6435 | 939.7215 | 1.9995 | 890.896 | 1.9995 | 828.1526 | 1.9997 | 740.4993
2.8348 | 942.2319 | 2.823 | 942.254 | 2.6419 | 942.2205 | 1.9997 | 891.3366 | 1.9997 | 828.3684 | 1.9997 | 740.5924
2.8343 | 944.7313 | 2.8224 | 944.7532 | 2.6405 | 944.7196 | 1.9997 | 891.7607 | 1.9997 | 828.5792 | 1.9997 | 740.6836
2.8337 | 947.23 | 2.8217 | 947.2524 | 2.639 | 947.2186 | 1.9995 | 892.1689 | 1.9997 | 828.7849 | 1.9997 | 740.7726
2.8332 | 949.7292 | 2.8212 | 949.7516 | 2.6374 | 949.718 | 1.9997 | 892.5623 | 1.9997 | 828.9859 | 1.9997 | 740.8597
2.8325 | 952.2284 | 2.8206 | 952.2509 | 2.6359 | 952.2171 | 1.9997 | 892.9415 | 1.9995 | 829.1824 | 1.9997 | 740.9448
2.8319 | 954.7275 | 2.8199 | 954.7503 | 2.6343 | 954.7161 | 1.9997 | 893.3073 | 1.9997 | 829.3741 | 1.9997 | 741.0284
2.8314 | 957.2268 | 2.8193 | 957.2497 | 2.6327 | 957.2151 | 1.9997 | 893.6602 | 1.9997 | 829.5618 | 1.9997 | 741.1099
2.8309 | 959.726 | 2.8187 | 959.7487 | 2.6311 | 959.7141 | 1.9995 | 894.0008 | 1.9995 | 829.7451 | 1.9997 | 741.1897
2.8303 | 962.2253 | 2.818 | 962.2479 | 2.6295 | 962.2134 | 1.9997 | 894.33 | 1.9995 | 829.9243 | 1.9998 | 741.2679
2.8296 | 964.7245 | 2.8174 | 964.7471 | 2.6279 | 964.7125 | 1.9997 | 894.6481 | 1.9997 | 830.0996 | 1.9997 | 741.3442
2.8292 | 967.2239 | 2.8167 | 967.2465 | 2.6263 | 967.2118 | 1.9995 | 894.9555 | 1.9997 | 830.2709 | 1.9997 | 741.4192
2.8285 | 969.7234 | 2.8162 | 969.7458 | 2.6245 | 969.7108 | 1.9997 | 895.253 | 1.9995 | 830.4385 | 1.9997 | 741.4924
2.828 | 972.2227 | 2.8156 | 972.245 | 2.6229 | 972.2099 | 1.9997 | 895.5405 | 1.9995 | 830.6024 | 1.9997 | 741.5641
2.8274 | 974.722 | 2.8148 | 974.7443 | 2.6213 | 974.7091 | 2.0024 | 895.8198 | 1.9995 | 830.7628 | 1.9997 | 741.6342
2.8267 | 977.2209 | 2.8141 | 977.2436 | 2.6195 | 977.2082 | 1.9998 | 896.0929 | 1.9997 | 830.9198 | 1.9997 | 741.7029
2.8261 | 979.72 | 2.8135 | 979.7428 | 2.6177 | 979.7073 | 1.9997 | 896.3548 | 1.9997 | 831.0735 | 1.9997 | 741.7702
2.8256 | 982.2194 | 2.8128 | 982.242 | 2.6159 | 982.2065 | 1.9995 | 896.6076 | 1.9997 | 831.2238 | 1.9997 | 741.836
2.825 | 984.7188 | 2.8124 | 984.7414 | 2.6143 | 984.7056 | 1.9995 | 896.8524 | 1.9995 | 831.3712 | 1.9997 | 741.9004
2.8243 | 987.218 | 2.8116 | 987.2407 | 2.6124 | 987.2046 | 1.9995 | 897.0896 | 1.9997 | 831.5154 | 1.9997 | 741.9634
2.8237 | 989.7173 | 2.8109 | 989.7401 | 2.6106 | 989.7037 | 1.9997 | 897.3194 | 1.9997 | 831.6568 | 1.9997 | 742.0252
2.8232 | 992.217 | 2.8104 | 992.2394 | 2.6088 | 992.203 | 1.9995 | 897.5423 | 1.9997 | 831.7954 | 1.9997 | 742.0855
2.8225 | 994.7164 | 2.8096 | 994.7386 | 2.6069 | 994.702 | 1.9997 | 897.7586 | 1.9997 | 831.931 | 1.9997 | 742.1446
2.822 | 997.2157 | 2.809 | 997.238 | 2.6049 | 997.2008 | 1.9997 | 897.9684 | 1.9995 | 832.064 | 1.9997 | 742.2024
2.8214 | 999.715 | 2.8083 | 999.7372 | 2.603 | 999.7002 | 1.9997 | 898.1723 | 1.9995 | 832.1941 | 1.9997 | 742.2588
2.8206 | 1002.214 | 2.8075 | 1002.236 | 2.6011 | 1002.199 | 1.9997 | 898.3702 | 1.9997 | 832.3218 | 1.9998 | 742.3142
2.8201 | 1004.713 | 2.8069 | 1004.736 | 2.5991 | 1004.698 | 1.9997 | 898.5625 | 1.9995 | 832.4468 | 1.9997 | 742.3683
2.8195 | 1007.213 | 2.8062 | 1007.235 | 2.597 | 1007.197 | 1.9997 | 898.7494 | 1.9997 | 832.5695 | 1.9997 | 742.4211
2.8188 | 1009.712 | 2.8056 | 1009.734 | 2.5949 | 1009.696 | 1.9997 | 898.9312 | 1.9997 | 832.6897 | 1.9997 | 742.4728
2.8182 | 1012.211 | 2.8049 | 1012.234 | 2.5927 | 1012.195 | 1.9997 | 899.108 | 1.9995 | 832.8075 | 1.9997 | 742.5235
2.8175 | 1014.71 | 2.8043 | 1014.733 | 2.5906 | 1014.695 | 1.9997 | 899.2801 | 1.9997 | 832.9229 | 1.9997 | 742.5731
2.817 | 1017.209 | 2.8035 | 1017.232 | 2.5883 | 1017.194 | 1.9997 | 899.4476 | 1.9997 | 833.036 | 1.9997 | 742.6214
2.8162 | 1019.709 | 2.8028 | 1019.731 | 2.5861 | 1019.6928 | 1.9995 | 899.6108 | 1.9997 | 833.1468 | 1.9997 | 742.6688
2.8156 | 1022.208 | 2.8022 | 1022.23 | 2.5838 | 1022.192 | 1.9997 | 899.7697 | 1.9997 | 833.2555 | 1.9998 | 742.7152
2.8149 | 1024.707 | 2.8015 | 1024.7296 | 2.5814 | 1024.691 | 1.9997 | 899.9244 | 1.9995 | 833.362 | 1.9997 | 742.7604
2.8145 | 1027.207 | 2.8007 | 1027.229 | 2.5788 | 1027.19 | 1.9997 | 900.0755 | 1.9997 | 833.4665 | 1.9997 | 742.8047
2.8137 | 1029.707 | 2.7999 | 1029.728 | 2.5764 | 1029.689 | 1.9997 | 900.2227 | 1.9997 | 833.5688 | 1.9997 | 742.848
2.8132 | 1032.206 | 2.7993 | 1032.227 | 2.5736 | 1032.189 | 1.9997 | 900.3662 | 1.9997 | 833.6692 | 1.9997 | 742.8904
2.8125 | 1034.705 | 2.7986 | 1034.726 | 2.5709 | 1034.688 | 1.9995 | 900.5063 | 1.9995 | 833.7676 | 1.9997 | 742.9318
2.8119 | 1037.205 | 2.7978 | 1037.226 | 2.5681 | 1037.187 | 1.9997 | 900.643 | 1.9997 | 833.864 | 1.9997 | 742.9722
2.8111 | 1039.703 | 2.7972 | 1039.725 | 2.5654 | 1039.686 | 1.9997 | 900.7764 | 1.9997 | 833.9586 | 1.9997 | 743.0117
2.8104 | 1042.203 | 2.7964 | 1042.224 | 2.5622 | 1042.185 | 1.9997 | 900.9067 | 1.9997 | 834.0511 | 1.9997 | 743.0504
2.8098 | 1044.702 | 2.7957 | 1044.724 | 2.5591 | 1044.683 | 1.9997 | 901.0338 | 1.9997 | 834.142 | 1.9997 | 743.088
2.8091 | 1047.201 | 2.7949 | 1047.223 | 2.556 | 1047.1824 | 1.9997 | 901.158 | 1.9997 | 834.2309 | 1.9997 | 743.1249
2.8085 | 1049.701 | 2.7943 | 1049.722 | 2.5527 | 1049.682 | 1.9997 | 901.2793 | 1.9997 | 834.318 | 1.9997 | 743.161
2.8077 | 1052.2 | 2.7935 | 1052.222 | 2.5493 | 1052.181 | 1.9997 | 901.3977 | 1.9997 | 834.4035 | 1.9997 | 743.1961
2.807 | 1054.699 | 2.7927 | 1054.7208 | 2.5457 | 1054.68 | 1.9997 | 901.5135 | 1.9997 | 834.4871 | 1.9997 | 743.2304
2.8064 | 1057.198 | 2.792 | 1057.22 | 2.5422 | 1057.179 | 1.9997 | 901.6265 | 1.9997 | 834.569 | 1.9997 | 743.2639
2.8057 | 1059.697 | 2.7912 | 1059.719 | 2.5383 | 1059.678 | 1.9997 | 901.7369 | 1.9997 | 834.6492 | 1.9997 | 743.2966
2.8051 | 1062.197 | 2.7906 | 1062.219 | 2.5342 | 1062.177 | 1.9997 | 901.8447 | 1.9997 | 834.7277 | 1.9997 | 743.3285
2.8043 | 1064.696 | 2.7898 | 1064.718 | 2.5301 | 1064.676 | 1.9997 | 901.9502 | 1.9997 | 834.8046 | 1.9997 | 743.3595
2.8036 | 1067.195 | 2.7891 | 1067.217 | 2.5257 | 1067.175 | 1.9997 | 902.0532 | 1.9997 | 834.8797 | 1.9997 | 743.3898
2.803 | 1069.694 | 2.7882 | 1069.716 | 2.5212 | 1069.675 | 1.9997 | 902.154 | 1.9997 | 834.9532 | 1.9997 | 743.4195
2.8022 | 1072.193 | 2.7875 | 1072.215 | 2.5165 | 1072.174 | 1.9995 | 902.2525 | 1.9997 | 835.0252 | 1.9997 | 743.4484
2.8017 | 1074.692 | 2.7867 | 1074.715 | 2.5115 | 1074.673 | 1.9997 | 902.3487 | 1.9997 | 835.0955 | 1.9997 | 743.4765
2.8007 | 1077.191 | 2.7859 | 1077.214 | 2.5065 | 1077.172 | 1.9997 | 902.4429 | 1.9997 | 835.1643 | 1.9997 | 743.5041
2.8001 | 1079.69 | 2.7852 | 1079.713 | 2.501 | 1079.6712 | 1.9997 | 902.535 | 1.9995 | 835.2314 | 1.9997 | 743.531
2.7995 | 1082.19 | 2.7843 | 1082.2128 | 2.4953 | 1082.17 | 1.9997 | 902.6251 | 1.9997 | 835.2971 | 1.9997 | 743.5572
2.7986 | 1084.6888 | 2.7835 | 1084.713 | 2.4894 | 1084.669 | 1.9997 | 902.7132 | 1.9997 | 835.3612 | 1.9997 | 743.5827
2.7978 | 1087.188 | 2.7827 | 1087.212 | 2.4831 | 1087.168 | 1.9997 | 902.7996 | 1.9997 | 835.4239 | 1.9997 | 743.6077
2.7972 | 1089.687 | 2.7819 | 1089.7112 | 2.4766 | 1089.6672 | 1.9997 | 902.884 | 1.9997 | 835.4849 | 1.9997 | 743.6321
2.7965 | 1092.186 | 2.781 | 1092.211 | 2.4698 | 1092.166 | 1.9997 | 902.9667 | 1.9997 | 835.5445 | 1.9997 | 743.656
2.7957 | 1094.686 | 2.7802 | 1094.71 | 2.4626 | 1094.665 | 1.9997 | 903.0476 | 1.9997 | 835.6027 | 1.9997 | 743.6792
2.7951 | 1097.185 | 2.7794 | 1097.209 | 2.455 | 1097.164 | 1.9997 | 903.1267 | 1.9997 | 835.6595 | 1.9997 | 743.7019
2.7943 | 1099.684 | 2.7786 | 1099.708 | 2.4471 | 1099.663 | 1.9997 | 903.2043 | 1.9995 | 835.7148 | 1.9997 | 743.724
2.7935 | 1102.183 | 2.7777 | 1102.208 | 2.4385 | 1102.162 | 1.9997 | 903.2801 | 1.9997 | 835.7687 | 1.9997 | 743.7457
2.7927 | 1104.6824 | 2.777 | 1104.707 | 2.4297 | 1104.661 | 1.9997 | 903.3545 | 1.9995 | 835.8213 | 1.9997 | 743.7669
2.7919 | 1107.182 | 2.7762 | 1107.206 | 2.4201 | 1107.16 | 1.9997 | 903.4272 | 1.9995 | 835.8726 | 1.9998 | 743.7732
2.7911 | 1109.6808 | 2.7752 | 1109.705 | 2.4103 | 1109.659 | 1.9997 | 903.4985 | 1.9997 | 835.9227
2.7904 | 1112.18 | 2.7744 | 1112.205 | 2.3995 | 1112.158 | 1.9997 | 903.5683 | 1.9997 | 835.9713
2.7896 | 1114.679 | 2.7736 | 1114.704 | 2.3878 | 1114.6568 | 1.9995 | 903.6366 | 1.9995 | 836.0188
2.7888 | 1117.178 | 2.7727 | 1117.203 | 2.3759 | 1117.156 | 1.9997 | 903.7037 | 1.9997 | 836.0649
2.788 | 1119.677 | 2.7718 | 1119.703 | 2.3625 | 1119.655 | 1.9997 | 903.7694 | 1.9997 | 836.1097
2.7872 | 1122.177 | 2.7709 | 1122.202 | 2.348 | 1122.154 | 1.9997 | 903.8338 | 1.9997 | 836.1532
2.7864 | 1124.676 | 2.7701 | 1124.701 | 2.3323 | 1124.653 | 1.9995 | 903.897 | 1.9997 | 836.1957
2.7856 | 1127.175 | 2.7691 | 1127.2 | 2.3157 | 1127.1512 | 1.9997 | 903.9589 | 1.9997 | 836.2367
2.7848 | 1129.674 | 2.7683 | 1129.7 | 2.2971 | 1129.65 | 1.9997 | 904.0196 | 1.9997 | 836.2766
2.784 | 1132.173 | 2.7673 | 1132.199 | 2.2766 | 1132.149 | 1.9997 | 904.0792 | 1.9997 | 836.3153
2.783 | 1134.6728 | 2.7664 | 1134.698 | 2.2537 | 1134.648 | 1.9995 | 904.1378 | 1.9995 | 836.3529
2.7822 | 1137.172 | 2.7654 | 1137.197 | 2.2292 | 1137.1472 | 1.9997 | 904.1953 | 1.9995 | 836.3893
2.7814 | 1139.671 | 2.7644 | 1139.697 | 2.2008 | 1139.646 | 1.9997 | 904.2518 | 1.9997 | 836.4248
2.7806 | 1142.17 | 2.7636 | 1142.196 | 2.1685 | 1142.145 | 1.9997 | 904.3072 | 1.9997 | 836.4591
2.7798 | 1144.669 | 2.7626 | 1144.6952 | 2.1327 | 1144.644 | 1.9997 | 904.3618 | 1.9997 | 836.4924
2.779 | 1147.168 | 2.7615 | 1147.195 | 2.0899 | 1147.142 | 1.9997 | 904.4153 | 1.9997 | 836.5248
2.7781 | 1149.668 | 2.7606 | 1149.694 | 2.0394 | 1149.641 | 1.9997 | 904.4679 | 1.9997 | 836.5561
2.7772 | 1152.166 | 2.7596 | 1152.193 | 2.0016 | 1152.099 | 1.9997 | 904.5196 | 1.9995 | 836.5865
2.7762 | 1154.6656 | 2.7586 | 1154.692 | 1.9995 | 1154.31 | 1.9997 | 904.5703 | 1.9997 | 836.616
2.7752 | 1157.165 | 2.7576 | 1157.191 | 1.9995 | 1156.302 | 1.9997 | 904.6204 | 1.9995 | 836.6448
2.7744 | 1159.664 | 2.7565 | 1159.69 | 1.9997 | 1158.135 | 1.9997 | 904.6695 | 1.9995 | 836.6726
2.7735 | 1162.163 | 2.7555 | 1162.19 | 2.0097 | 1159.842 | 1.9997 | 904.718 | 1.9997 | 836.6998
2.7725 | 1164.6624 | 2.7544 | 1164.689 | 1.9995 | 1161.461 | 1.9997 | 904.7654 | 1.9995 | 836.7262
2.7717 | 1167.161 | 2.7534 | 1167.188 | 1.9995 | 1162.984 | 1.9997 | 904.8123 | 1.9995 | 836.7519
2.7707 | 1169.661 | 2.7523 | 1169.687 | 1.9995 | 1164.429 | 1.9997 | 904.8582 | 1.9997 | 836.777
2.7698 | 1172.16 | 2.7512 | 1172.186 | 1.9995 | 1165.8128 | 1.9997 | 904.9036 | 1.9997 | 836.8014
2.7688 | 1174.659 | 2.7502 | 1174.686 | 1.9997 | 1167.146 | 1.9997 | 904.9484 | 1.9997 | 836.8252
2.7677 | 1177.158 | 2.7489 | 1177.185 | 1.9995 | 1168.437 | 1.9995 | 904.9923 | 1.9995 | 836.8485
2.7667 | 1179.657 | 2.7478 | 1179.684 | 1.9995 | 1169.692 | 1.9997 | 905.0356 | 1.9997 | 836.8713
2.7657 | 1182.157 | 2.7467 | 1182.183 | 1.9995 | 1170.917 | 1.9997 | 905.0782 | 1.9995 | 836.8935
2.7646 | 1184.656 | 2.7455 | 1184.682 | 1.9997 | 1172.116 | 1.9997 | 905.1202 | 1.9997 | 836.9153
2.7638 | 1187.155 | 2.7442 | 1187.181 | 1.9997 | 1173.292 | 1.9997 | 905.1617 | 1.9997 | 836.9364
2.7626 | 1189.654 | 2.7431 | 1189.68 | 1.9995 | 1174.446 | 1.9997 | 905.2024 | 1.9995 | 836.9491
2.7615 | 1192.153 | 2.7418 | 1192.179 | 1.9997 | 1175.582 | 1.9997 | 905.2427
2.7606 | 1194.652 | 2.7405 | 1194.679 | 1.9995 | 1176.699 | 1.9997 | 905.2823
2.7594 | 1197.151 | 2.7392 | 1197.178 | 1.9995 | 1177.801 | 1.9997 | 905.3214
2.7583 | 1199.65 | 2.738 | 1199.677 | 1.9997 | 1178.886 | 1.9997 | 905.3598
2.7573 | 1202.149 | 2.7367 | 1202.176 | 1.9995 | 1179.955 | 1.9997 | 905.3979
2.7562 | 1204.649 | 2.7354 | 1204.676 | 1.9995 | 1181.01 | 1.9997 | 905.4353
2.7551 | 1207.148 | 2.7339 | 1207.175 | 1.9997 | 1182.052 | 1.9997 | 905.4722
2.7538 | 1209.647 | 2.7325 | 1209.674 | 1.9997 | 1183.079 | 1.9997 | 905.5084
2.7526 | 1212.146 | 2.731 | 1212.173 | 1.9997 | 1184.093 | 1.9997 | 905.5444
2.7514 | 1214.646 | 2.7296 | 1214.672 | 1.9995 | 1185.0944 | 1.9997 | 905.5798
2.7502 | 1217.145 | 2.7279 | 1217.172 | 1.9997 | 1186.083 | 1.9997 | 905.6148
2.7491 | 1219.644 | 2.7265 | 1219.671 | 1.9995 | 1187.0592 | 1.9997 | 905.6491
2.7478 | 1222.143 | 2.7249 | 1222.17 | 1.9997 | 1188.023 | 1.9997 | 905.683
2.7465 | 1224.6424 | 2.7233 | 1224.669 | 1.9997 | 1188.976 | 1.9997 | 905.7165
2.7452 | 1227.142 | 2.7216 | 1227.169 | 1.9997 | 1189.916 | 1.9997 | 905.7497
2.7439 | 1229.6408 | 2.72 | 1229.668 | 1.9997 | 1190.846 | 1.9995 | 905.7822
2.7425 | 1232.14 | 2.7183 | 1232.167 | 1.9995 | 1191.764 | 1.9997 | 905.8144
2.7412 | 1234.639 | 2.7165 | 1234.667 | 1.9997 | 1192.671 | 1.9997 | 905.8462
2.7399 | 1237.138 | 2.7145 | 1237.166 | 1.9997 | 1193.567 | 1.9997 | 905.8776
2.7384 | 1239.637 | 2.7126 | 1239.665 | 1.9995 | 1194.452 | 1.9997 | 905.9084
2.737 | 1242.136 | 2.7108 | 1242.165 | 1.9995 | 1195.327 | 1.9997 | 905.939
2.7354 | 1244.636 | 2.7087 | 1244.664 | 1.9995 | 1196.191 | 1.9997 | 905.9692
2.7339 | 1247.135 | 2.7066 | 1247.1632 | 1.9997 | 1197.045 | 1.9997 | 905.9989
2.7325 | 1249.634 | 2.7045 | 1249.6624 | 1.9997 | 1197.889 | 1.9997 | 906.0284
2.7309 | 1252.133 | 2.7024 | 1252.162 | 1.9997 | 1198.723 | 1.9997 | 906.0574
2.7292 | 1254.632 | 2.7002 | 1254.661 | 1.9995 | 1199.546 | 1.9997 | 906.0861
2.7276 | 1257.131 | 2.6979 | 1257.16 | 1.9997 | 1200.36 | 1.9997 | 906.1144
2.726 | 1259.63 | 2.6955 | 1259.66 | 1.9997 | 1201.164 | 1.9997 | 906.1424
2.7244 | 1262.129 | 2.6931 | 1262.159 | 1.9995 | 1201.959 | 1.9995 | 906.17
2.7226 | 1264.628 | 2.6905 | 1264.658 | 1.9997 | 1202.744 | 1.9997 | 906.1972
2.7208 | 1267.1272 | 2.6878 | 1267.157 | 1.9997 | 1203.52 | 1.9997 | 906.2242
2.7189 | 1269.627 | 2.685 | 1269.656 | 1.9997 | 1204.286 | 1.9997 | 906.2508
2.7171 | 1272.126 | 2.6823 | 1272.155 | 1.9997 | 1205.043 | 1.9997 | 906.2772
2.7152 | 1274.625 | 2.6794 | 1274.655 | 1.9997 | 1205.791 | 1.9997 | 906.303
2.7134 | 1277.124 | 2.6765 | 1277.1536 | 1.9995 | 1206.53 | 1.9997 | 906.3287
2.7113 | 1279.623 | 2.6732 | 1279.653 | 1.9997 | 1207.259 | 1.9997 | 906.354
2.7092 | 1282.122 | 2.67 | 1282.152 | 1.9995 | 1207.98 | 1.9997 | 906.379
2.7071 | 1284.621 | 2.6666 | 1284.651 | 1.9997 | 1208.692 | 1.9997 | 906.4037
2.705 | 1287.12 | 2.6632 | 1287.1504 | 1.9997 | 1209.395 | 1.9995 | 906.4281
2.7028 | 1289.6192 | 2.6595 | 1289.65 | 1.9997 | 1210.089 | 1.9997 | 906.4523
2.7005 | 1292.118 | 2.6558 | 1292.149 | 1.9997 | 1210.774 | 1.9997 | 906.476
2.6981 | 1294.617 | 2.6518 | 1294.648 | 1.9995 | 1211.451 | 1.9997 | 906.4996
2.6957 | 1297.116 | 2.6477 | 1297.147 | 1.9995 | 1212.119 | 1.9997 | 906.5228
2.6932 | 1299.615 | 2.6435 | 1299.646 | 1.9997 | 1212.778 | 1.9997 | 906.5456
2.6907 | 1302.114 | 2.6393 | 1302.145 | 1.9997 | 1213.429 | 1.9997 | 906.5683
2.6881 | 1304.614 | 2.6346 | 1304.644 | 1.9995 | 1214.072 | 1.9997 | 906.5907
2.6855 | 1307.113 | 2.63 | 1307.144 | 1.9997 | 1214.706 | 1.9997 | 906.6128
2.6826 | 1309.612 | 2.625 | 1309.642 | 1.9997 | 1215.333 | 1.9997 | 906.6346
2.6797 | 1312.111 | 2.6198 | 1312.141 | 1.9997 | 1215.952 | 1.9997 | 906.6562
2.6766 | 1314.61 | 2.6145 | 1314.64 | 1.9995 | 1216.562 | 1.9997 | 906.6774
2.6735 | 1317.109 | 2.6088 | 1317.1392 | 1.9997 | 1217.165 | 1.9997 | 906.6984
2.6705 | 1319.608 | 2.603 | 1319.638 | 1.9995 | 1217.76 | 1.9997 | 906.7027
2.6671 | 1322.108 | 2.5967 | 1322.137 | 1.9997 | 1218.347
2.6637 | 1324.606 | 2.5903 | 1324.636 | 1.9995 | 1218.926
2.6602 | 1327.106 | 2.5838 | 1327.135 | 1.9997 | 1219.498
2.6564 | 1329.605 | 2.5767 | 1329.634 | 1.9997 | 1220.063
2.6524 | 1332.104 | 2.5693 | 1332.134 | 1.9997 | 1220.62
2.6487 | 1334.6032 | 2.5615 | 1334.633 | 1.9997 | 1221.169
2.6445 | 1337.1024 | 2.5533 | 1337.132 | 1.9997 | 1221.712
2.6401 | 1339.601 | 2.5446 | 1339.631 | 1.9995 | 1222.246
2.6356 | 1342.1 | 2.5357 | 1342.13 | 1.9995 | 1222.7736
2.6309 | 1344.6 | 2.5259 | 1344.629 | 1.9997 | 1223.294
2.6259 | 1347.099 | 2.5155 | 1347.128 | 1.9995 | 1223.806
2.6209 | 1349.598 | 2.5045 | 1349.627 | 1.9997 | 1224.312
2.6158 | 1352.097 | 2.4929 | 1352.1264 | 1.9997 | 1224.811
2.61 | 1354.596 | 2.4803 | 1354.625 | 1.9997 | 1225.303
2.6041 | 1357.096 | 2.4668 | 1357.124 | 1.9997 | 1225.7872
2.598 | 1359.595 | 2.4527 | 1359.623 | 1.9997 | 1226.265
2.5917 | 1362.0936 | 2.4369 | 1362.122 | 1.9997 | 1226.736
2.5849 | 1364.5928 | 2.4193 | 1364.621 | 1.9995 | 1227.2008
2.5778 | 1367.092 | 2.4001 | 1367.12 | 1.9997 | 1227.659
2.5702 | 1369.591 | 2.3786 | 1369.619 | 1.9997 | 1228.11
2.5623 | 1372.0896 | 2.3548 | 1372.118 | 1.9997 | 1228.555
2.5539 | 1374.588 | 2.3278 | 1374.6168 | 1.9997 | 1228.993
2.5452 | 1377.087 | 2.297 | 1377.116 | 1.9997 | 1229.425
2.5359 | 1379.587 | 2.2613 | 1379.615 | 1.9995 | 1229.85
2.5257 | 1382.086 | 2.2195 | 1382.114 | 1.9997 | 1230.269
2.515 | 1384.585 | 2.1698 | 1384.6128 | 1.9997 | 1230.683
2.5034 | 1387.084 | 2.1128 | 1387.112 | 1.9997 | 1231.09
2.4916 | 1389.583 | 2.04 | 1389.611 | 1.9995 | 1231.491
2.4782 | 1392.082 | 2.0027 | 1391.981 | 1.9997 | 1231.887
2.4637 | 1394.581 | 1.9998 | 1393.986 | 1.9997 | 1232.276
2.4479 | 1397.08 | 1.9993 | 1395.692 | 1.9995 | 1232.66
2.4303 | 1399.578 | 1.9995 | 1397.1808 | 1.9997 | 1233.0376
2.4109 | 1402.077 | 1.9995 | 1398.53 | 1.9995 | 1233.41
2.3901 | 1404.576 | 1.9995 | 1399.754 | 1.9995 | 1233.777
2.3654 | 1407.074 | 1.9995 | 1400.873 | 1.9997 | 1234.138
2.337 | 1409.573 | 1.9995 | 1401.904 | 1.9995 | 1234.4936
2.3036 | 1412.072 | 1.9997 | 1402.861 | 1.9997 | 1234.844
2.2631 | 1414.571 | 1.9995 | 1403.752 | 1.9997 | 1235.188
2.2121 | 1417.069 | 1.9995 | 1404.585 | 1.9997 | 1235.528
2.1485 | 1419.568 | 1.9995 | 1405.367 | 1.9997 | 1235.862
2.0586 | 1422.067 | 1.9997 | 1406.1032 | 1.9995 | 1236.191
2.0043 | 1424.4128 | 1.9995 | 1406.797 | 1.9997 | 1236.515
1.9967 | 1426.242 | 1.9995 | 1407.452 | 1.9995 | 1236.834
1.9993 | 1427.575 | 1.9997 | 1408.072 | 1.9995 | 1237.147
1.9993 | 1428.666 | 1.9995 | 1408.66 | 1.9997 | 1237.455
1.9995 | 1429.533 | 1.9995 | 1409.219 | 1.9995 | 1237.758
1.9995 | 1430.226 | 1.9995 | 1409.753 | 1.9995 | 1238.0568
1.9995 | 1430.792 | 1.9997 | 1410.263 | 1.9995 | 1238.35
1.9995 | 1431.258 | 1.9995 | 1410.753 | 1.9997 | 1238.639
1.9995 | 1431.65 | 1.9995 | 1411.2232 | 1.9995 | 1238.922
1.9997 | 1431.985 | 1.9995 | 1411.676 | 2.0043 | 1239.201
1.9997 | 1432.2768 | 1.9995 | 1412.112 | 2.0001 | 1239.479
1.9995 | 1432.536 | 1.9997 | 1412.5328 | 1.9995 | 1239.749
1.9995 | 1432.771 | 1.9997 | 1412.938 | 1.9995 | 1240.014
1.9995 | 1432.987 | 1.9995 | 1413.329 | 1.9995 | 1240.274
1.9997 | 1433.188 | 1.9995 | 1413.706 | 1.9997 | 1240.529
1.9997 | 1433.376 | 1.9997 | 1414.068 | 1.9997 | 1240.78
1.9997 | 1433.554 | 1.9995 | 1414.417 | 1.9995 | 1241.026
1.9997 | 1433.724 | 1.9995 | 1414.751 | 1.9995 | 1241.267
1.9997 | 1433.886 | 1.9995 | 1415.072 | 1.9995 | 1241.504
1.9997 | 1434.04 | 1.9995 | 1415.379 | 1.9995 | 1241.736
1.9997 | 1434.189 | 1.9995 | 1415.671 | 1.9997 | 1241.964
1.9997 | 1434.3328 | 2.0001 | 1415.951 | 1.9997 | 1242.188
1.9997 | 1434.471 | 1.9995 | 1416.2168 | 1.9997 | 1242.407
1.9997 | 1434.605 | 1.9995 | 1416.466 | 1.9995 | 1242.6232
1.9997 | 1434.735 | 1.9995 | 1416.7 | 1.9995 | 1242.835
1.9997 | 1434.8608 | 1.9995 | 1416.9208 | 1.9997 | 1243.042
1.9997 | 1434.983 | 1.9995 | 1417.127 | 1.9997 | 1243.246
1.9997 | 1435.102 | 1.9995 | 1417.3208 | 1.9997 | 1243.446
1.9997 | 1435.218 | 1.9995 | 1417.501 | 1.9997 | 1243.642
1.9997 | 1435.33 | 1.9997 | 1417.67 | 1.9997 | 1243.834
1.9997 | 1435.44 | 1.9995 | 1417.827 | 1.9997 | 1244.023
1.9997 | 1435.547 | 1.9995 | 1417.974 | 1.9997 | 1244.208
1.9997 | 1435.652 | 1.9995 | 1418.111 | 1.9997 | 1244.39
1.9997 | 1435.754 | 1.9995 | 1418.24 | 1.9995 | 1244.568
1.9997 | 1435.854 | 1.9997 | 1418.36 | 1.9997 | 1244.743
1.9997 | 1435.952 | 1.9997 | 1418.473 | 1.9997 | 1244.914
1.9997 | 1436.047 | 1.9997 | 1418.578 | 1.9997 | 1245.082
1.9995 | 1436.141 | 1.9995 | 1418.677 | 1.9995 | 1245.246
1.9997 | 1436.233 | 1.9997 | 1418.769 | 1.9997 | 1245.408
1.9997 | 1436.3232 | 1.9995 | 1418.855 | 1.9997 | 1245.566
1.9997 | 1436.412 | 1.9997 | 1418.936 | 1.9997 | 1245.721
1.9997 | 1436.498 | 1.9995 | 1419.011 | 1.9997 | 1245.873
1.9997 | 1436.584 | 1.9997 | 1419.082 | 1.9997 | 1246.021
1.9997 | 1436.667 | 1.9995 | 1419.149 | 1.9995 | 1246.167
1.9997 | 1436.75 | 1.9995 | 1419.212 | 1.9997 | 1246.309
1.9997 | 1436.831 | 1.9995 | 1419.271 | 1.9997 | 1246.448
1.9997 | 1436.91 | 1.9995 | 1419.3272 | 1.9997 | 1246.585
1.9997 | 1436.988 | 1.9997 | 1419.381 | 1.9997 | 1246.718
1.9997 | 1437.065 | 1.9997 | 1419.432 | 1.9997 | 1246.848
1.9997 | 1437.14 | 1.9997 | 1419.482 | 1.9995 | 1246.976
1.9997 | 1437.214 | 1.9997 | 1419.5296 | 1.9997 | 1247.1
1.9997 | 1437.287 | 1.9997 | 1419.576 | 1.9997 | 1247.222
1.9997 | 1437.359 | 1.9997 | 1419.621 | 1.9995 | 1247.34
1.9997 | 1437.43 | 1.9995 | 1419.665 | 1.9995 | 1247.456
1.9997 | 1437.5 | 1.9997 | 1419.708 | 1.9997 | 1247.569
1.9997 | 1437.568 | 1.9997 | 1419.75 | 1.9997 | 1247.6792
1.9997 | 1437.636 | 1.9997 | 1419.791 | 1.9997 | 1247.786
1.9995 | 1437.702 | 1.9997 | 1419.832 | 1.9997 | 1247.892
1.9997 | 1437.768 | 1.9995 | 1419.871 | 1.9995 | 1247.994
1.9997 | 1437.832 | 1.9995 | 1419.91 | 1.9997 | 1248.093
1.9995 | 1437.896 | 1.9997 | 1419.948 | 1.9997 | 1248.19
1.9997 | 1437.959 | 1.9995 | 1419.986 | 1.9995 | 1248.285
1.9997 | 1438.021 | 1.9995 | 1420.023 | 1.9997 | 1248.377
1.9995 | 1438.082 | 1.9995 | 1420.059 | 1.9995 | 1248.466
1.9997 | 1438.142 | 1.9997 | 1420.0944 | 1.9997 | 1248.553
1.9997 | 1438.201 | 1.9997 | 1420.129 | 1.9997 | 1248.637
1.9997 | 1438.26 | 1.9997 | 1420.164 | 1.9995 | 1248.72
1.9997 | 1438.3176 | 1.9997 | 1420.1976 | 1.9995 | 1248.799
1.9997 | 1438.375 | 1.9995 | 1420.231 | 1.9997 | 1248.877
1.9997 | 1438.431 | 1.9997 | 1420.264 | 1.9997 | 1248.952
1.9997 | 1438.487 | 1.9997 | 1420.296 | 1.9997 | 1249.0256
1.9997 | 1438.542 | 1.9997 | 1420.328 | 1.9997 | 1249.097
1.9997 | 1438.596 | 1.9995 | 1420.3592 | 1.9997 | 1249.165
1.9997 | 1438.6496 | 1.9997 | 1420.39 | 1.9997 | 1249.232
1.9997 | 1438.702 | 1.9995 | 1420.42 | 1.9997 | 1249.297
1.9997 | 1438.755 | 1.9997 | 1420.45 | 1.9997 | 1249.36
1.9997 | 1438.807 | 1.9997 | 1420.48 | 1.9997 | 1249.4208
1.9997 | 1438.858 | 1.9995 | 1420.509 | 1.9997 | 1249.48
1.9997 | 1438.908 | 1.9997 | 1420.537 | 1.9995 | 1249.537
1.9997 | 1438.958 | 1.9997 | 1420.565 | 1.9995 | 1249.593
1.9997 | 1439.007 | 1.9997 | 1420.593 | 1.9997 | 1249.647
1.9997 | 1439.056 | 1.9997 | 1420.621 | 1.9997 | 1249.699
1.9997 | 1439.105 | 1.9997 | 1420.648 | 1.9997 | 1249.75
1.9997 | 1439.152 | 1.9995 | 1420.674 | 1.9997 | 1249.799
1.9997 | 1439.2 | 1.9997 | 1420.701 | 1.9997 | 1249.846
1.9997 | 1439.246 | 1.9997 | 1420.726 | 1.9997 | 1249.892
1.9997 | 1439.292 | 1.9997 | 1420.752 | 1.9995 | 1249.9368
1.9997 | 1439.338 | 1.9997 | 1420.777 | 1.9995 | 1249.98
1.9997 | 1439.383 | 1.9997 | 1420.802 | 1.9997 | 1250.021
1.9997 | 1439.428 | 1.9997 | 1420.826 | 1.9997 | 1250.061
1.9997 | 1439.472 | 1.9997 | 1420.851 | 1.9997 | 1250.1
1.9997 | 1439.516 | 1.9997 | 1420.875 | 1.9997 | 1250.1368
1.9997 | 1439.56 | 1.9997 | 1420.898 | 1.9997 | 1250.173
1.9997 | 1439.602 | 1.9997 | 1420.922 | 1.9997 | 1250.207
1.9997 | 1439.645 | 1.9997 | 1420.944 | 1.9995 | 1250.24
1.9995 | 1439.687 | 1.9997 | 1420.967 | 1.9997 | 1250.272
1.9997 | 1439.729 | 1.9997 | 1420.989 | 1.9997 | 1250.302
1.9997 | 1439.77 | 1.9997 | 1421.011 | 1.9997 | 1250.331
1.9997 | 1439.811 | 1.9997 | 1421.033 | 1.9995 | 1250.3592
1.9997 | 1439.851 | 1.9997 | 1421.0544 | 1.9997 | 1250.386
1.9997 | 1439.891 | 1.9997 | 1421.075 | 1.9997 | 1250.411
1.9997 | 1439.931 | 1.9997 | 1421.088 | 1.9997 | 1250.436
1.9997 | 1439.97 |  |  | 1.9995 | 1250.459
1.9997 | 1440.009 |  |  | 1.9997 | 1250.481
1.9997 | 1440.047 |  |  | 1.9997 | 1250.503
1.9997 | 1440.085
1.9997 | 1440.1232
1.9997 | 1440.161
1.9997 | 1440.198
1.9998 | 1440.234
1.9997 | 1440.271
1.9997 | 1440.307
1.9997 | 1440.342
1.9997 | 1440.378
1.9997 | 1440.413
1.9997 | 1440.448
1.9997 | 1440.482
1.9997 | 1440.516
1.9997 | 1440.55
1.9997 | 1440.583
1.9997 | 1440.617
1.9997 | 1440.6496
1.9997 | 1440.682
1.9997 | 1440.715
1.9997 | 1440.747
1.9997 | 1440.778
1.9997 | 1440.81
1.9997 | 1440.841
1.9997 | 1440.872
1.9997 | 1440.903
1.9995 | 1440.934
1.9997 | 1440.964
1.9995 | 1440.994
1.9997 | 1441.023
1.9997 | 1441.053
1.9997 | 1441.0824
1.9997 | 1441.111
1.9997 | 1441.14
1.9997 | 1441.169
1.9997 | 1441.197
1.9997 | 1441.2256
1.9995 | 1441.253
1.9997 | 1441.281
1.9997 | 1441.309
1.9997 | 1441.336
1.9997 | 1441.363
1.9997 | 1441.39
1.9997 | 1441.417
1.9997 | 1441.443
1.9997 | 1441.4696
1.9997 | 1441.496
1.9997 | 1441.522
1.9997 | 1441.547
1.9995 | 1441.573
1.9997 | 1441.598
1.9997 | 1441.623
1.9997 | 1441.648
1.9997 | 1441.673
1.9997 | 1441.698
1.9998 | 1441.722
1.9997 | 1441.746
1.9997 | 1441.771
1.9997 | 1441.795
1.9995 | 1441.818
1.9997 | 1441.842
1.9997 | 1441.8656
1.9997 | 1441.889
1.9997 | 1441.912
1.9997 | 1441.935
1.9997 | 1441.958
1.9995 | 1441.98
1.9997 | 1442.003
1.9997 | 1442.025
1.9997 | 1442.047
1.9997 | 1442.069
1.9995 | 1442.091
1.9997 | 1442.113
1.9997 | 1442.135
1.9997 | 1442.156
1.9997 | 1442.177
1.9997 | 1442.198
1.9997 | 1442.219
1.9997 | 1442.236