## Sheet1
2voltage | 2capacity | 51.0voltage | 51.0capacity | 102.0voltage | 102.0capacity | 153.0voltage | 153.0capacity | 204.0voltage | 204.0capacity | 255.0voltage | 255.0capacity
3.4411 | 0 | 3.4337 | 0 | 3.4469 | 0 | 3.4129 | 0 | 3.4329 | 0 | 3.4326 | 0
3.1634 | 2.4989 | 3.1762 | 2.498956 | 3.1334 | 2.498889 | 3.129 | 2.498867 | 3.1258 | 2.498933 | 3.1016 | 2.498844
3.0197 | 4.997714 | 3.0546 | 4.997811 | 3.0109 | 4.997767 | 3.0105 | 4.997722 | 3.0102 | 4.9978 | 2.9854 | 4.9977
2.9663 | 7.496514 | 3.0065 | 7.496647 | 2.9676 | 7.496622 | 2.964 | 7.496567 | 2.965 | 7.496633 | 2.9397 | 7.496544
2.9419 | 9.995272 | 2.9857 | 9.995469 | 2.9469 | 9.995456 | 2.9421 | 9.995347 | 2.9439 | 9.995425 | 2.9177 | 9.995347
2.9287 | 12.49402 | 2.9752 | 12.49427 | 2.9351 | 12.49428 | 2.9289 | 12.49413 | 2.9305 | 12.49423 | 2.9043 | 12.49415
2.9198 | 14.99278 | 2.9687 | 14.99308 | 2.9264 | 14.993125 | 2.9192 | 14.99294 | 2.9208 | 14.99301 | 2.8945 | 14.99296
2.9135 | 17.49156 | 2.9637 | 17.49189 | 2.9196 | 17.49196 | 2.9119 | 17.49174 | 2.913 | 17.4918 | 2.8869 | 17.49172
2.9085 | 19.99034 | 2.9598 | 19.99068 | 2.9137 | 19.99078 | 2.9054 | 19.99053 | 2.9067 | 19.99057 | 2.8803 | 19.99052
2.904 | 22.48912 | 2.9563 | 22.48943 | 2.9087 | 22.48948 | 2.9 | 22.48929 | 2.9011 | 22.48931 | 2.8744 | 22.48929
2.9003 | 24.98786 | 2.9531 | 24.98825 | 2.9041 | 24.98834 | 2.8949 | 24.98809 | 2.8961 | 24.98808 | 2.8693 | 24.98808
2.897 | 27.48661 | 2.9505 | 27.48701 | 2.8998 | 27.48701 | 2.8903 | 27.48686 | 2.8914 | 27.48683 | 2.8646 | 27.48685
2.894 | 29.98537 | 2.9479 | 29.98582 | 2.8961 | 29.98564 | 2.8861 | 29.98566 | 2.8872 | 29.98559 | 2.8601 | 29.98564
2.8911 | 32.48412 | 2.9453 | 32.48471 | 2.8924 | 32.48437 | 2.8822 | 32.48445 | 2.8833 | 32.48433 | 2.8562 | 32.48448
2.8885 | 34.98287 | 2.9429 | 34.98352 | 2.889 | 34.98315 | 2.8786 | 34.98323 | 2.8796 | 34.98312 | 2.8523 | 34.98329
2.8859 | 37.48163 | 2.9408 | 37.4823 | 2.8854 | 37.48197 | 2.8751 | 37.48201 | 2.8762 | 37.48186 | 2.8486 | 37.481975
2.8836 | 39.98036 | 2.9387 | 39.981225 | 2.8824 | 39.98075 | 2.8719 | 39.9808 | 2.873 | 39.98066 | 2.8452 | 39.98081
2.8815 | 42.47911 | 2.9368 | 42.48002 | 2.8794 | 42.47953 | 2.8688 | 42.47956 | 2.8699 | 42.47942 | 2.842 | 42.479875
2.8794 | 44.97785 | 2.9348 | 44.97862 | 2.8765 | 44.97886 | 2.8659 | 44.97831 | 2.8669 | 44.97823 | 2.8389 | 44.97858
2.8775 | 47.47659 | 2.9329 | 47.47736 | 2.8738 | 47.47772 | 2.863 | 47.47704 | 2.8641 | 47.47707 | 2.8359 | 47.47736
2.8757 | 49.97533 | 2.9313 | 49.97627 | 2.8712 | 49.97646 | 2.8602 | 49.97586 | 2.8614 | 49.97583 | 2.8329 | 49.97604
2.874 | 52.47408 | 2.9295 | 52.47534 | 2.8688 | 52.47521 | 2.8578 | 52.47488 | 2.8588 | 52.47459 | 2.8302 | 52.47484
2.8723 | 54.97288 | 2.9279 | 54.97387 | 2.8662 | 54.97399 | 2.8552 | 54.97372 | 2.8562 | 54.97331 | 2.8275 | 54.97388
2.8709 | 57.47163 | 2.9264 | 57.4727 | 2.8639 | 57.47272 | 2.8528 | 57.47261 | 2.8538 | 57.47203 | 2.8247 | 57.47271
2.8696 | 59.97039 | 2.925 | 59.97123 | 2.8615 | 59.97146 | 2.8505 | 59.97138 | 2.8515 | 59.97078 | 2.8223 | 59.97148
2.8681 | 62.46915 | 2.9237 | 62.46991 | 2.8594 | 62.47022 | 2.8483 | 62.47013 | 2.8491 | 62.46949 | 2.8197 | 62.47009
2.867 | 64.96787 | 2.9222 | 64.96903 | 2.8573 | 64.96903 | 2.8462 | 64.96884 | 2.847 | 64.96824 | 2.8173 | 64.96879
2.8657 | 67.46666 | 2.9209 | 67.46794 | 2.8552 | 67.46779 | 2.8441 | 67.4676 | 2.8449 | 67.46702 | 2.815 | 67.46759
2.8646 | 69.96542 | 2.9198 | 69.96704 | 2.8531 | 69.96652 | 2.842 | 69.96641 | 2.8428 | 69.96577 | 2.8126 | 69.96644
2.8636 | 72.46419 | 2.9187 | 72.46586 | 2.8514 | 72.46525 | 2.8401 | 72.46529 | 2.8407 | 72.46451 | 2.8105 | 72.46523
2.8627 | 74.96293 | 2.9175 | 74.96468 | 2.8494 | 74.96398 | 2.8383 | 74.96413 | 2.8386 | 74.96332 | 2.8082 | 74.96397
2.8618 | 77.46168 | 2.9164 | 77.46346 | 2.8476 | 77.46271 | 2.8365 | 77.46284 | 2.8368 | 77.46213 | 2.8061 | 77.46264
2.861 | 79.96043 | 2.9153 | 79.96218 | 2.846 | 79.96148 | 2.8347 | 79.96185 | 2.835 | 79.96085 | 2.804 | 79.96134
2.8602 | 82.45914 | 2.9143 | 82.46084 | 2.8443 | 82.46025 | 2.8329 | 82.46102 | 2.8331 | 82.45963 | 2.8021 | 82.46011
2.8594 | 84.95787 | 2.9134 | 84.95962 | 2.8426 | 84.95899 | 2.8312 | 84.95999 | 2.8313 | 84.95826 | 2.8 | 84.95824
2.8588 | 87.45654 | 2.9124 | 87.45838 | 2.8409 | 87.45781 | 2.8296 | 87.45892 | 2.8296 | 87.45706 | 2.7981 | 87.45684
2.8581 | 89.95527 | 2.9116 | 89.95714 | 2.8394 | 89.95656 | 2.8279 | 89.95767 | 2.8279 | 89.956 | 2.7961 | 89.95539
2.8575 | 92.45399 | 2.9106 | 92.45592 | 2.838 | 92.45531 | 2.8265 | 92.45593 | 2.8262 | 92.45472 | 2.7942 | 92.45429
2.8572 | 94.95271 | 2.9098 | 94.95452 | 2.8365 | 94.95407 | 2.825 | 94.95446 | 2.8246 | 94.95342 | 2.7924 | 94.95302
2.8567 | 97.45147 | 2.909 | 97.45326 | 2.8349 | 97.45284 | 2.8234 | 97.45328 | 2.8229 | 97.45244 | 2.7906 | 97.45153
2.8562 | 99.95027 | 2.9082 | 99.95204 | 2.8336 | 99.95162 | 2.822 | 99.95191 | 2.8213 | 99.95124 | 2.7889 | 99.95021
2.8557 | 102.449 | 2.9074 | 102.4508 | 2.8321 | 102.4504 | 2.8205 | 102.4506 | 2.8197 | 102.45 | 2.7871 | 102.4488
2.8554 | 104.9477 | 2.9067 | 104.9495 | 2.8309 | 104.9492 | 2.8191 | 104.9492 | 2.8183 | 104.9488 | 2.7853 | 104.9474
2.8551 | 107.4464 | 2.9059 | 107.4484 | 2.8296 | 107.4479 | 2.8178 | 107.4479 | 2.8168 | 107.4475 | 2.7835 | 107.4461
2.8547 | 109.9451 | 2.9053 | 109.9472 | 2.8283 | 109.9467 | 2.8165 | 109.9467 | 2.8152 | 109.9461 | 2.7819 | 109.9448
2.8544 | 112.4438 | 2.9046 | 112.4459 | 2.8271 | 112.4455 | 2.815 | 112.4454 | 2.8137 | 112.445 | 2.7803 | 112.4435
2.8543 | 114.9426 | 2.904 | 114.9447 | 2.8258 | 114.9443 | 2.8137 | 114.9443 | 2.8123 | 114.9438 | 2.7787 | 114.9422
2.8539 | 117.4413 | 2.9033 | 117.4435 | 2.8247 | 117.4431 | 2.8124 | 117.443 | 2.8108 | 117.4425 | 2.7771 | 117.4409
2.8538 | 119.9401 | 2.9027 | 119.9422 | 2.8236 | 119.9418 | 2.8112 | 119.9418 | 2.8094 | 119.9413 | 2.7755 | 119.9397
2.8536 | 122.4388 | 2.902 | 122.441 | 2.8225 | 122.4407 | 2.8099 | 122.4405 | 2.8081 | 122.44 | 2.7739 | 122.4385
2.8535 | 124.9376 | 2.9014 | 124.9397 | 2.8213 | 124.9394 | 2.8087 | 124.9392 | 2.8068 | 124.9389 | 2.7722 | 124.9372
2.8533 | 127.4363 | 2.9009 | 127.4385 | 2.8202 | 127.4382 | 2.8074 | 127.438 | 2.8053 | 127.4378 | 2.7708 | 127.436
2.8533 | 129.935 | 2.9003 | 129.9373 | 2.8191 | 129.9369 | 2.8063 | 129.9369 | 2.804 | 129.9366 | 2.7693 | 129.9347
2.8531 | 132.4337 | 2.8998 | 132.436 | 2.8181 | 132.4357 | 2.805 | 132.4357 | 2.8028 | 132.4355 | 2.7677 | 132.4335
2.8531 | 134.9325 | 2.8991 | 134.9348 | 2.817 | 134.9344 | 2.8037 | 134.9345 | 2.8013 | 134.9342 | 2.7663 | 134.9323
2.8531 | 137.4312 | 2.8987 | 137.4335 | 2.816 | 137.4332 | 2.8026 | 137.4332 | 2.8 | 137.4329 | 2.765 | 137.4311
2.8531 | 139.93 | 2.8982 | 139.9323 | 2.815 | 139.9319 | 2.8015 | 139.9318 | 2.7987 | 139.9316 | 2.7635 | 139.9298
2.8531 | 142.4287 | 2.8977 | 142.431 | 2.8141 | 142.4306 | 2.8005 | 142.4306 | 2.7974 | 142.4304 | 2.7619 | 142.4284
2.8531 | 144.9274 | 2.897 | 144.9299 | 2.8131 | 144.9294 | 2.7994 | 144.9294 | 2.7963 | 144.9291 | 2.7606 | 144.9272
2.8531 | 147.4261 | 2.8966 | 147.4286 | 2.8121 | 147.4281 | 2.7982 | 147.4281 | 2.795 | 147.4278 | 2.7592 | 147.4261
2.8531 | 149.9248 | 2.8961 | 149.9274 | 2.8112 | 149.9269 | 2.7971 | 149.9269 | 2.7937 | 149.9265 | 2.7577 | 149.9248
2.8531 | 152.4236 | 2.8956 | 152.4261 | 2.8102 | 152.4257 | 2.796 | 152.4259 | 2.7924 | 152.4252 | 2.7563 | 152.4235
2.8533 | 154.9223 | 2.8951 | 154.9249 | 2.8092 | 154.9244 | 2.795 | 154.9245 | 2.7913 | 154.9239 | 2.755 | 154.922
2.8533 | 157.4211 | 2.8946 | 157.4236 | 2.8084 | 157.4232 | 2.7939 | 157.4231 | 2.79 | 157.4224 | 2.7535 | 157.4207
2.8535 | 159.9198 | 2.8941 | 159.9224 | 2.8074 | 159.9219 | 2.7927 | 159.9217 | 2.7887 | 159.9209 | 2.7521 | 159.9194
2.8535 | 162.4186 | 2.8937 | 162.4211 | 2.8065 | 162.4207 | 2.7916 | 162.4206 | 2.7876 | 162.4197 | 2.7508 | 162.4182
2.8536 | 164.9173 | 2.8932 | 164.9199 | 2.8057 | 164.9195 | 2.7905 | 164.9198 | 2.7863 | 164.9185 | 2.7495 | 164.9169
2.8538 | 167.416 | 2.8928 | 167.4186 | 2.8047 | 167.4182 | 2.7895 | 167.4186 | 2.7852 | 167.4173 | 2.7482 | 167.4156
2.8539 | 169.9148 | 2.8924 | 169.9175 | 2.8039 | 169.917 | 2.7884 | 169.9177 | 2.7839 | 169.9159 | 2.7469 | 169.9143
2.8539 | 172.4135 | 2.8919 | 172.4163 | 2.8031 | 172.4157 | 2.7874 | 172.4169 | 2.7826 | 172.4146 | 2.7456 | 172.4131
2.8541 | 174.9122 | 2.8914 | 174.9151 | 2.8021 | 174.9144 | 2.7863 | 174.9157 | 2.7814 | 174.9136 | 2.7442 | 174.9119
2.8543 | 177.411 | 2.8909 | 177.4138 | 2.8013 | 177.4131 | 2.7853 | 177.4144 | 2.7803 | 177.4127 | 2.7429 | 177.4105
2.8544 | 179.9098 | 2.8904 | 179.9126 | 2.8005 | 179.9119 | 2.7844 | 179.9131 | 2.7792 | 179.9116 | 2.7416 | 179.9092
2.8546 | 182.4085 | 2.8901 | 182.4114 | 2.7997 | 182.4106 | 2.7832 | 182.4118 | 2.7779 | 182.4102 | 2.7403 | 182.4079
2.8547 | 184.9073 | 2.8896 | 184.9101 | 2.7987 | 184.9093 | 2.7821 | 184.9107 | 2.7768 | 184.9088 | 2.739 | 184.9066
2.8549 | 187.406 | 2.8891 | 187.4089 | 2.7979 | 187.408 | 2.7811 | 187.4095 | 2.7755 | 187.4076 | 2.7375 | 187.4052
2.8551 | 189.9048 | 2.8888 | 189.9077 | 2.7971 | 189.9068 | 2.78 | 189.9081 | 2.7743 | 189.9062 | 2.7364 | 189.9039
2.8552 | 192.4035 | 2.8883 | 192.4064 | 2.7963 | 192.4055 | 2.779 | 192.4069 | 2.7732 | 192.4047 | 2.7351 | 192.4027
2.8554 | 194.9023 | 2.8878 | 194.9052 | 2.7955 | 194.9042 | 2.7781 | 194.9056 | 2.7721 | 194.9035 | 2.7338 | 194.9013
2.8556 | 197.4011 | 2.8874 | 197.404 | 2.7947 | 197.403 | 2.7769 | 197.4043 | 2.771 | 197.4023 | 2.7324 | 197.4
2.8557 | 199.8998 | 2.887 | 199.9027 | 2.7939 | 199.9016 | 2.776 | 199.9035 | 2.7697 | 199.9011 | 2.7312 | 199.8987
2.8559 | 202.3986 | 2.8866 | 202.4015 | 2.7931 | 202.4004 | 2.7748 | 202.4024 | 2.7685 | 202.3997 | 2.7299 | 202.3973
2.8562 | 204.8973 | 2.8862 | 204.9002 | 2.7923 | 204.8991 | 2.7739 | 204.9009 | 2.7674 | 204.8984 | 2.7287 | 204.8959
2.8564 | 207.3961 | 2.8857 | 207.399 | 2.7915 | 207.3978 | 2.7727 | 207.3998 | 2.7663 | 207.3972 | 2.7274 | 207.3946
2.8565 | 209.8948 | 2.8853 | 209.8978 | 2.7906 | 209.8965 | 2.7718 | 209.8984 | 2.765 | 209.8959 | 2.7259 | 209.8934
2.8567 | 212.3936 | 2.8848 | 212.3966 | 2.7898 | 212.3953 | 2.7706 | 212.3971 | 2.7638 | 212.3946 | 2.7248 | 212.3922
2.8568 | 214.8923 | 2.8845 | 214.8954 | 2.789 | 214.894 | 2.7697 | 214.8958 | 2.7627 | 214.8933 | 2.7233 | 214.8911
2.857 | 217.391 | 2.884 | 217.3941 | 2.7882 | 217.3927 | 2.7687 | 217.3946 | 2.7616 | 217.392 | 2.722 | 217.3899
2.8573 | 219.8898 | 2.8835 | 219.8928 | 2.7874 | 219.8915 | 2.7674 | 219.8938 | 2.7605 | 219.8906 | 2.7209 | 219.8887
2.8575 | 222.3885 | 2.883 | 222.3916 | 2.7866 | 222.3902 | 2.7664 | 222.3928 | 2.7592 | 222.3894 | 2.7196 | 222.3875
2.8577 | 224.8872 | 2.8827 | 224.8903 | 2.7858 | 224.8888 | 2.7653 | 224.892 | 2.758 | 224.8879 | 2.7183 | 224.8864
2.858 | 227.386 | 2.8822 | 227.3891 | 2.785 | 227.3875 | 2.7643 | 227.3902 | 2.7567 | 227.3866 | 2.717 | 227.3852
2.8581 | 229.8847 | 2.8817 | 229.8878 | 2.7842 | 229.8862 | 2.7632 | 229.8889 | 2.7558 | 229.8853 | 2.7157 | 229.884
2.8585 | 232.3834 | 2.8814 | 232.3866 | 2.7832 | 232.385 | 2.7622 | 232.3875 | 2.7545 | 232.3839 | 2.7144 | 232.3828
2.8586 | 234.8822 | 2.8809 | 234.8854 | 2.7824 | 234.8837 | 2.7613 | 234.886 | 2.7534 | 234.8828 | 2.713 | 234.8814
2.8588 | 237.3809 | 2.8804 | 237.3842 | 2.7816 | 237.3825 | 2.7601 | 237.3846 | 2.7521 | 237.3817 | 2.7119 | 237.38
2.8589 | 239.8796 | 2.8799 | 239.8829 | 2.7808 | 239.8812 | 2.759 | 239.8834 | 2.7509 | 239.8807 | 2.7104 | 239.879
2.8593 | 242.3784 | 2.8794 | 242.3816 | 2.78 | 242.38 | 2.7579 | 242.3822 | 2.7498 | 242.3794 | 2.7091 | 242.3776
2.8594 | 244.8772 | 2.8791 | 244.8804 | 2.779 | 244.8787 | 2.7569 | 244.881 | 2.7485 | 244.8781 | 2.7078 | 244.8762
2.8596 | 247.3759 | 2.8786 | 247.3791 | 2.7782 | 247.3774 | 2.7558 | 247.3796 | 2.7474 | 247.3766 | 2.7065 | 247.3749
2.8597 | 249.8747 | 2.8782 | 249.8779 | 2.7774 | 249.8761 | 2.7548 | 249.8782 | 2.7462 | 249.8753 | 2.7051 | 249.8738
2.8599 | 252.3734 | 2.8777 | 252.3766 | 2.7764 | 252.3749 | 2.7535 | 252.3772 | 2.7451 | 252.3738 | 2.704 | 252.3724
2.8601 | 254.8722 | 2.8773 | 254.8754 | 2.7756 | 254.8736 | 2.7525 | 254.8761 | 2.7438 | 254.8725 | 2.7025 | 254.8712
2.8604 | 257.3709 | 2.8769 | 257.3741 | 2.7747 | 257.3723 | 2.7514 | 257.375 | 2.7425 | 257.3713 | 2.7012 | 257.3701
2.8606 | 259.8697 | 2.8764 | 259.8729 | 2.7739 | 259.871 | 2.7503 | 259.8737 | 2.7414 | 259.87 | 2.6999 | 259.8688
2.8607 | 262.3684 | 2.8759 | 262.3716 | 2.7729 | 262.3698 | 2.7492 | 262.3724 | 2.7403 | 262.3687 | 2.6986 | 262.3675
2.8609 | 264.8672 | 2.8754 | 264.8704 | 2.7719 | 264.8684 | 2.7482 | 264.8714 | 2.739 | 264.8673 | 2.6973 | 264.8663
2.861 | 267.3659 | 2.8749 | 267.3692 | 2.7711 | 267.3672 | 2.7469 | 267.37 | 2.7379 | 267.3661 | 2.6959 | 267.3653
2.8612 | 269.8647 | 2.8744 | 269.8679 | 2.7701 | 269.8658 | 2.7459 | 269.8685 | 2.7366 | 269.8648 | 2.6947 | 269.864
2.8615 | 272.3634 | 2.8741 | 272.3666 | 2.7692 | 272.3646 | 2.7448 | 272.3672 | 2.7354 | 272.3634 | 2.6933 | 272.3628
2.8617 | 274.8622 | 2.8735 | 274.8654 | 2.7682 | 274.8632 | 2.7437 | 274.8658 | 2.7341 | 274.8622 | 2.692 | 274.8617
2.8618 | 277.3609 | 2.8732 | 277.3642 | 2.7674 | 277.362 | 2.7425 | 277.3646 | 2.7328 | 277.3608 | 2.6907 | 277.3604
2.862 | 279.8596 | 2.8725 | 279.8629 | 2.7664 | 279.8607 | 2.7414 | 279.8634 | 2.7317 | 279.8596 | 2.6894 | 279.8594
2.8622 | 282.3584 | 2.872 | 282.3617 | 2.7655 | 282.3594 | 2.7403 | 282.362 | 2.7304 | 282.3583 | 2.6881 | 282.3583
2.8623 | 284.8571 | 2.8715 | 284.8605 | 2.7645 | 284.8581 | 2.7391 | 284.8607 | 2.7291 | 284.857 | 2.6868 | 284.8566
2.8625 | 287.3558 | 2.8712 | 287.3593 | 2.7635 | 287.3568 | 2.738 | 287.3594 | 2.7278 | 287.3557 | 2.6854 | 287.3552
2.8627 | 289.8546 | 2.8707 | 289.858 | 2.7626 | 289.8555 | 2.7369 | 289.858 | 2.7267 | 289.8544 | 2.6841 | 289.8542
2.8628 | 292.3533 | 2.8701 | 292.3569 | 2.7616 | 292.3542 | 2.7358 | 292.3567 | 2.7253 | 292.3531 | 2.6828 | 292.3528
2.8631 | 294.8521 | 2.8696 | 294.8556 | 2.7606 | 294.853 | 2.7346 | 294.8555 | 2.7241 | 294.8518 | 2.6813 | 294.8514
2.8631 | 297.3508 | 2.8691 | 297.3544 | 2.7597 | 297.3516 | 2.7335 | 297.3541 | 2.7227 | 297.3505 | 2.6801 | 297.3501
2.8633 | 299.8496 | 2.8686 | 299.8531 | 2.7587 | 299.8504 | 2.7324 | 299.8526 | 2.7215 | 299.8492 | 2.6788 | 299.849
2.8635 | 302.3484 | 2.8681 | 302.3517 | 2.7576 | 302.349 | 2.7311 | 302.3516 | 2.7203 | 302.3478 | 2.6773 | 302.3479
2.8636 | 304.8472 | 2.8677 | 304.8503 | 2.7566 | 304.8478 | 2.7301 | 304.8505 | 2.719 | 304.8466 | 2.6762 | 304.8467
2.8638 | 307.3459 | 2.867 | 307.3492 | 2.7556 | 307.3465 | 2.729 | 307.349 | 2.7177 | 307.3453 | 2.6747 | 307.345
2.8639 | 309.8446 | 2.8665 | 309.8483 | 2.7546 | 309.8452 | 2.7275 | 309.8468 | 2.7164 | 309.8441 | 2.6734 | 309.8434
2.8641 | 312.3434 | 2.866 | 312.348 | 2.7535 | 312.3438 | 2.7264 | 312.3454 | 2.7151 | 312.3428 | 2.672 | 312.3422
2.8643 | 314.8421 | 2.8656 | 314.847 | 2.7525 | 314.8425 | 2.7251 | 314.8443 | 2.7138 | 314.8416 | 2.6705 | 314.841
2.8644 | 317.3409 | 2.8649 | 317.3455 | 2.7514 | 317.3412 | 2.724 | 317.343 | 2.7125 | 317.3402 | 2.6691 | 317.3399
2.8644 | 319.8396 | 2.8646 | 319.8442 | 2.7504 | 319.84 | 2.7227 | 319.8417 | 2.7112 | 319.8388 | 2.6676 | 319.8388
2.8646 | 322.3384 | 2.8641 | 322.3428 | 2.7493 | 322.3387 | 2.7215 | 322.3404 | 2.7099 | 322.3376 | 2.6662 | 322.3377
2.8648 | 324.8372 | 2.8635 | 324.8416 | 2.7483 | 324.8374 | 2.7204 | 324.8391 | 2.7086 | 324.8364 | 2.6649 | 324.8364
2.8649 | 327.3359 | 2.863 | 327.3403 | 2.7474 | 327.3361 | 2.7191 | 327.3377 | 2.7073 | 327.3351 | 2.6634 | 327.335
2.8651 | 329.8346 | 2.8625 | 329.8391 | 2.7462 | 329.8347 | 2.718 | 329.8364 | 2.706 | 329.8338 | 2.662 | 329.8334
2.8652 | 332.3334 | 2.862 | 332.3378 | 2.7451 | 332.3334 | 2.7167 | 332.3352 | 2.7046 | 332.3325 | 2.6605 | 332.3321
2.8652 | 334.8322 | 2.8615 | 334.8366 | 2.7442 | 334.8321 | 2.7154 | 334.834 | 2.7033 | 334.8311 | 2.6592 | 334.8308
2.8654 | 337.3309 | 2.8609 | 337.3354 | 2.743 | 337.3308 | 2.7143 | 337.3327 | 2.702 | 337.3298 | 2.6576 | 337.3294
2.8656 | 339.8297 | 2.8604 | 339.8341 | 2.7419 | 339.8294 | 2.713 | 339.8314 | 2.7006 | 339.8284 | 2.6563 | 339.8282
2.8656 | 342.3284 | 2.8597 | 342.3328 | 2.7408 | 342.3281 | 2.7117 | 342.33 | 2.6993 | 342.3272 | 2.6549 | 342.327
2.8657 | 344.8271 | 2.8593 | 344.8315 | 2.7396 | 344.8268 | 2.7106 | 344.8285 | 2.6978 | 344.8261 | 2.6534 | 344.8258
2.8659 | 347.3259 | 2.8588 | 347.3303 | 2.7385 | 347.3256 | 2.7093 | 347.3273 | 2.6967 | 347.3248 | 2.652 | 347.3245
2.8659 | 349.8246 | 2.8581 | 349.829 | 2.7374 | 349.8242 | 2.708 | 349.8259 | 2.6951 | 349.8235 | 2.6505 | 349.8227
2.866 | 352.3234 | 2.8577 | 352.3278 | 2.7362 | 352.3229 | 2.7067 | 352.3246 | 2.6938 | 352.3221 | 2.6491 | 352.3209
2.866 | 354.8221 | 2.857 | 354.8266 | 2.7351 | 354.8216 | 2.7052 | 354.8233 | 2.6923 | 354.8208 | 2.6476 | 354.8194
2.8662 | 357.3209 | 2.8565 | 357.3253 | 2.734 | 357.3202 | 2.7041 | 357.322 | 2.691 | 357.3194 | 2.6462 | 357.318
2.8662 | 359.8196 | 2.8559 | 359.8241 | 2.7328 | 359.819 | 2.7027 | 359.8206 | 2.6896 | 359.8181 | 2.6447 | 359.8169
2.8664 | 362.3184 | 2.8554 | 362.3228 | 2.7317 | 362.3177 | 2.7015 | 362.3193 | 2.6883 | 362.3168 | 2.6431 | 362.3164
2.8664 | 364.8171 | 2.8547 | 364.8216 | 2.7304 | 364.8164 | 2.7001 | 364.818 | 2.6868 | 364.8156 | 2.6418 | 364.8153
2.8665 | 367.3159 | 2.8543 | 367.3204 | 2.7293 | 367.3151 | 2.6988 | 367.3166 | 2.6854 | 367.3142 | 2.6402 | 367.3141
2.8665 | 369.8146 | 2.8536 | 369.819 | 2.7282 | 369.8138 | 2.6975 | 369.8152 | 2.6841 | 369.8128 | 2.6387 | 369.8124
2.8665 | 372.3134 | 2.8531 | 372.3178 | 2.727 | 372.3125 | 2.6962 | 372.3139 | 2.6826 | 372.3116 | 2.6371 | 372.3112
2.8667 | 374.8121 | 2.8525 | 374.8165 | 2.7259 | 374.8112 | 2.6949 | 374.8126 | 2.6812 | 374.8104 | 2.6357 | 374.8107
2.8667 | 377.3109 | 2.852 | 377.3153 | 2.7248 | 377.3099 | 2.6935 | 377.3112 | 2.6797 | 377.309 | 2.634 | 377.309
2.8669 | 379.8096 | 2.8514 | 379.814 | 2.7236 | 379.8085 | 2.6922 | 379.8099 | 2.6784 | 379.8076 | 2.6324 | 379.8073
2.8669 | 382.3084 | 2.8507 | 382.3128 | 2.7224 | 382.3072 | 2.6909 | 382.3085 | 2.677 | 382.3063 | 2.631 | 382.3059
2.8669 | 384.8071 | 2.8502 | 384.8115 | 2.7212 | 384.806 | 2.6894 | 384.8072 | 2.6755 | 384.8051 | 2.6294 | 384.8042
2.867 | 387.3058 | 2.8496 | 387.3102 | 2.7199 | 387.3046 | 2.6881 | 387.3058 | 2.6741 | 387.3036 | 2.6277 | 387.3027
2.867 | 389.8046 | 2.8489 | 389.8089 | 2.7186 | 389.8034 | 2.6867 | 389.8044 | 2.6726 | 389.8023 | 2.6263 | 389.8012
2.867 | 392.3034 | 2.8484 | 392.3077 | 2.7175 | 392.302 | 2.6854 | 392.3031 | 2.6712 | 392.301 | 2.6248 | 392.2998
2.867 | 394.8021 | 2.8478 | 394.8064 | 2.7162 | 394.8007 | 2.6839 | 394.8018 | 2.6697 | 394.7996 | 2.6232 | 394.7984
2.8672 | 397.3009 | 2.8472 | 397.3052 | 2.7151 | 397.2994 | 2.6826 | 397.3004 | 2.6683 | 397.2983 | 2.6216 | 397.2971
2.8672 | 399.7996 | 2.8465 | 399.804 | 2.7138 | 399.7981 | 2.6812 | 399.7991 | 2.6668 | 399.797 | 2.62 | 399.7957
2.8672 | 402.2983 | 2.8459 | 402.3028 | 2.7125 | 402.2968 | 2.6799 | 402.2977 | 2.6654 | 402.2956 | 2.6184 | 402.2944
2.8673 | 404.7971 | 2.8452 | 404.8015 | 2.7114 | 404.7954 | 2.6784 | 404.7963 | 2.6639 | 404.7944 | 2.6166 | 404.7931
2.8673 | 407.2958 | 2.8446 | 407.3002 | 2.7101 | 407.2941 | 2.677 | 407.2949 | 2.6625 | 407.2931 | 2.615 | 407.2917
2.8673 | 409.7945 | 2.8441 | 409.799 | 2.7088 | 409.7928 | 2.6757 | 409.7935 | 2.661 | 409.7916 | 2.6134 | 409.7903
2.8673 | 412.2933 | 2.8434 | 412.2978 | 2.7077 | 412.2915 | 2.6742 | 412.2922 | 2.6594 | 412.2901 | 2.6118 | 412.2889
2.8673 | 414.792 | 2.8428 | 414.7965 | 2.7064 | 414.7901 | 2.6728 | 414.7909 | 2.6579 | 414.7887 | 2.61 | 414.7876
2.8673 | 417.2908 | 2.8422 | 417.2952 | 2.7051 | 417.2888 | 2.6715 | 417.2895 | 2.6565 | 417.2873 | 2.6084 | 417.2862
2.8673 | 419.7896 | 2.8415 | 419.7939 | 2.7038 | 419.7874 | 2.67 | 419.7881 | 2.6549 | 419.786 | 2.6068 | 419.7848
2.8673 | 422.2883 | 2.8409 | 422.2928 | 2.7025 | 422.2861 | 2.6686 | 422.2868 | 2.6533 | 422.2847 | 2.605 | 422.2835
2.8673 | 424.7871 | 2.8402 | 424.7915 | 2.7012 | 424.7847 | 2.6671 | 424.7854 | 2.6518 | 424.7833 | 2.6034 | 424.7821
2.8673 | 427.2858 | 2.8396 | 427.2903 | 2.6998 | 427.2834 | 2.6658 | 427.2841 | 2.6502 | 427.282 | 2.6016 | 427.2807
2.8673 | 429.7845 | 2.8389 | 429.789 | 2.6986 | 429.782 | 2.6644 | 429.7828 | 2.6487 | 429.7808 | 2.6 | 429.7793
2.8673 | 432.2833 | 2.8381 | 432.2878 | 2.6972 | 432.2807 | 2.6629 | 432.2814 | 2.6471 | 432.2794 | 2.5982 | 432.2779
2.8672 | 434.782 | 2.8375 | 434.7865 | 2.6959 | 434.7794 | 2.6615 | 434.78 | 2.6457 | 434.778 | 2.5964 | 434.7764
2.8672 | 437.2808 | 2.8368 | 437.2852 | 2.6944 | 437.2781 | 2.6599 | 437.2787 | 2.6441 | 437.2765 | 2.5948 | 437.2751
2.8672 | 439.7796 | 2.8362 | 439.7839 | 2.6933 | 439.7768 | 2.6584 | 439.7774 | 2.6424 | 439.7751 | 2.593 | 439.7737
2.8672 | 442.2783 | 2.8355 | 442.2827 | 2.6918 | 442.2756 | 2.657 | 442.276 | 2.641 | 442.2737 | 2.5913 | 442.2724
2.8672 | 444.7771 | 2.8347 | 444.7813 | 2.6906 | 444.7741 | 2.6555 | 444.7747 | 2.6394 | 444.7724 | 2.5895 | 444.7709
2.8672 | 447.2758 | 2.8341 | 447.28 | 2.6891 | 447.2724 | 2.6541 | 447.2733 | 2.6378 | 447.271 | 2.5877 | 447.2695
2.867 | 449.7746 | 2.8334 | 449.7788 | 2.6878 | 449.771 | 2.6524 | 449.772 | 2.6361 | 449.7696 | 2.5859 | 449.7682
2.867 | 452.2733 | 2.8328 | 452.2775 | 2.6865 | 452.2696 | 2.651 | 452.2706 | 2.6345 | 452.2682 | 2.584 | 452.2668
2.8669 | 454.772 | 2.832 | 454.7761 | 2.6851 | 454.7686 | 2.6495 | 454.7692 | 2.6329 | 454.7668 | 2.5821 | 454.7653
2.8669 | 457.2708 | 2.8313 | 457.2748 | 2.6838 | 457.2674 | 2.6481 | 457.2679 | 2.6313 | 457.2655 | 2.5803 | 457.264
2.8669 | 459.7695 | 2.8307 | 459.7736 | 2.6823 | 459.7657 | 2.6465 | 459.7665 | 2.6295 | 459.764 | 2.5783 | 459.7626
2.8667 | 462.2683 | 2.83 | 462.2723 | 2.681 | 462.2644 | 2.645 | 462.2652 | 2.6279 | 462.2626 | 2.5766 | 462.2613
2.8667 | 464.7671 | 2.8292 | 464.7711 | 2.6797 | 464.763 | 2.6436 | 464.7638 | 2.6263 | 464.7612 | 2.5746 | 464.7599
2.8665 | 467.2658 | 2.8284 | 467.2699 | 2.6783 | 467.2616 | 2.642 | 467.2624 | 2.6245 | 467.2599 | 2.5729 | 467.2585
2.8665 | 469.7645 | 2.8278 | 469.7686 | 2.677 | 469.7603 | 2.6405 | 469.761 | 2.6229 | 469.7583 | 2.5709 | 469.7572
2.8664 | 472.2633 | 2.827 | 472.2673 | 2.6755 | 472.2589 | 2.6389 | 472.2597 | 2.6211 | 472.257 | 2.569 | 472.2558
2.8664 | 474.762 | 2.8263 | 474.766 | 2.6742 | 474.7576 | 2.6374 | 474.7584 | 2.6195 | 474.7556 | 2.567 | 474.7545
2.8664 | 477.2608 | 2.8255 | 477.2648 | 2.6728 | 477.2562 | 2.6358 | 477.257 | 2.6177 | 477.2542 | 2.5651 | 477.2532
2.8662 | 479.7595 | 2.8249 | 479.7635 | 2.6715 | 479.7548 | 2.6344 | 479.7557 | 2.6161 | 479.7528 | 2.5632 | 479.7518
2.866 | 482.2583 | 2.8241 | 482.2623 | 2.67 | 482.2534 | 2.6329 | 482.2544 | 2.6143 | 482.2514 | 2.5612 | 482.2504
2.866 | 484.757 | 2.8234 | 484.7609 | 2.6688 | 484.7522 | 2.6313 | 484.7529 | 2.6126 | 484.75 | 2.5593 | 484.749
2.8659 | 487.2558 | 2.8226 | 487.2596 | 2.6675 | 487.2509 | 2.6297 | 487.2516 | 2.611 | 487.2486 | 2.5574 | 487.2476
2.8659 | 489.7545 | 2.8218 | 489.7584 | 2.6658 | 489.7496 | 2.6282 | 489.7503 | 2.6092 | 489.7472 | 2.5554 | 489.7462
2.8657 | 492.2532 | 2.8212 | 492.2571 | 2.6646 | 492.2482 | 2.6266 | 492.2489 | 2.6074 | 492.2458 | 2.5533 | 492.2448
2.8656 | 494.752 | 2.8204 | 494.7559 | 2.6631 | 494.7468 | 2.625 | 494.7475 | 2.6056 | 494.7444 | 2.5514 | 494.7435
2.8656 | 497.2508 | 2.8195 | 497.2546 | 2.6617 | 497.2455 | 2.6234 | 497.246 | 2.6039 | 497.243 | 2.5493 | 497.2421
2.8654 | 499.7495 | 2.8187 | 499.7534 | 2.6602 | 499.7441 | 2.6219 | 499.7446 | 2.6021 | 499.7416 | 2.5473 | 499.7408
2.8652 | 502.2483 | 2.8181 | 502.2521 | 2.6587 | 502.2428 | 2.6203 | 502.2432 | 2.6003 | 502.2402 | 2.5454 | 502.2395
2.8651 | 504.7471 | 2.8173 | 504.7508 | 2.6573 | 504.7414 | 2.6187 | 504.7418 | 2.5985 | 504.7388 | 2.5433 | 504.738
2.8651 | 507.2457 | 2.8165 | 507.2496 | 2.6558 | 507.2401 | 2.6171 | 507.2404 | 2.5967 | 507.2374 | 2.5412 | 507.2368
2.8649 | 509.7445 | 2.8157 | 509.7484 | 2.6544 | 509.7388 | 2.6155 | 509.7392 | 2.5948 | 509.736 | 2.5391 | 509.7353
2.8648 | 512.2432 | 2.8149 | 512.247 | 2.6528 | 512.2374 | 2.6139 | 512.2378 | 2.593 | 512.2347 | 2.537 | 512.2339
2.8646 | 514.7419 | 2.8141 | 514.7458 | 2.6513 | 514.7361 | 2.6122 | 514.7364 | 2.5911 | 514.7332 | 2.5349 | 514.7325
2.8644 | 517.2406 | 2.8134 | 517.2444 | 2.6499 | 517.2346 | 2.6106 | 517.235 | 2.5892 | 517.2319 | 2.533 | 517.231
2.8643 | 519.7394 | 2.8126 | 519.7432 | 2.6482 | 519.7332 | 2.609 | 519.7337 | 2.5872 | 519.7306 | 2.5307 | 519.7296
2.8641 | 522.2381 | 2.8116 | 522.2418 | 2.6468 | 522.2319 | 2.6072 | 522.2323 | 2.5853 | 522.2291 | 2.5286 | 522.2283
2.8639 | 524.7369 | 2.8108 | 524.7405 | 2.6452 | 524.7306 | 2.6056 | 524.7309 | 2.5833 | 524.7279 | 2.5264 | 524.7268
2.8639 | 527.2356 | 2.81 | 527.2393 | 2.6437 | 527.2294 | 2.6039 | 527.2296 | 2.5814 | 527.2268 | 2.5241 | 527.2254
2.8636 | 529.7344 | 2.8092 | 529.738 | 2.6421 | 529.728 | 2.6022 | 529.7281 | 2.5795 | 529.7256 | 2.522 | 529.724
2.8636 | 532.2331 | 2.8084 | 532.2368 | 2.6407 | 532.2266 | 2.6005 | 532.2267 | 2.5777 | 532.2241 | 2.5197 | 532.2226
2.8633 | 534.7318 | 2.8076 | 534.7355 | 2.6389 | 534.7253 | 2.5988 | 534.7252 | 2.5756 | 534.7226 | 2.5175 | 534.7212
2.8631 | 537.2306 | 2.8068 | 537.2342 | 2.6373 | 537.224 | 2.5971 | 537.2237 | 2.5735 | 537.2212 | 2.5154 | 537.2198
2.8631 | 539.7293 | 2.806 | 539.7329 | 2.6358 | 539.7226 | 2.5951 | 539.7223 | 2.5716 | 539.7198 | 2.513 | 539.7184
2.8628 | 542.2281 | 2.8052 | 542.2316 | 2.6342 | 542.2212 | 2.5935 | 542.2209 | 2.5696 | 542.2184 | 2.5107 | 542.217
2.8627 | 544.7268 | 2.8042 | 544.7303 | 2.6326 | 544.7199 | 2.5917 | 544.7196 | 2.5677 | 544.7169 | 2.5084 | 544.7156
2.8625 | 547.2256 | 2.8034 | 547.229 | 2.631 | 547.2185 | 2.59 | 547.2183 | 2.5657 | 547.2155 | 2.5062 | 547.2143
2.8623 | 549.7244 | 2.8026 | 549.7278 | 2.6294 | 549.7172 | 2.5882 | 549.7169 | 2.5636 | 549.7141 | 2.5038 | 549.7128
2.862 | 552.2231 | 2.8018 | 552.2264 | 2.6277 | 552.2157 | 2.5864 | 552.2156 | 2.5616 | 552.2126 | 2.5015 | 552.2114
2.862 | 554.7218 | 2.8008 | 554.7252 | 2.6261 | 554.7143 | 2.5846 | 554.7143 | 2.5595 | 554.7112 | 2.4992 | 554.71
2.8617 | 557.2206 | 2.8 | 557.2238 | 2.6245 | 557.213 | 2.5827 | 557.2129 | 2.5575 | 557.2098 | 2.497 | 557.2085
2.8615 | 559.7193 | 2.7992 | 559.7225 | 2.6229 | 559.7117 | 2.5811 | 559.7116 | 2.5554 | 559.7083 | 2.4944 | 559.7071
2.8612 | 562.218 | 2.7982 | 562.2212 | 2.6213 | 562.2104 | 2.5791 | 562.2102 | 2.5535 | 562.2069 | 2.4921 | 562.2057
2.861 | 564.7167 | 2.7974 | 564.7199 | 2.6195 | 564.7091 | 2.5774 | 564.7089 | 2.5514 | 564.7054 | 2.4897 | 564.7043
2.8609 | 567.2155 | 2.7966 | 567.2187 | 2.6179 | 567.2077 | 2.5756 | 567.2075 | 2.5493 | 567.2039 | 2.4871 | 567.2028
2.8607 | 569.7142 | 2.7958 | 569.7173 | 2.6163 | 569.7064 | 2.5738 | 569.706 | 2.547 | 569.7022 | 2.4847 | 569.7015
2.8604 | 572.213 | 2.7948 | 572.216 | 2.6147 | 572.205 | 2.5719 | 572.2047 | 2.5449 | 572.2008 | 2.4821 | 572.2
2.8602 | 574.7118 | 2.794 | 574.7146 | 2.6131 | 574.7036 | 2.5699 | 574.7033 | 2.5428 | 574.6995 | 2.4797 | 574.6986
2.8599 | 577.2106 | 2.7931 | 577.2133 | 2.6114 | 577.2023 | 2.568 | 577.2019 | 2.5407 | 577.1982 | 2.4771 | 577.1972
2.8597 | 579.7092 | 2.7923 | 579.7121 | 2.6098 | 579.7009 | 2.5661 | 579.7004 | 2.5386 | 579.6967 | 2.4745 | 579.6958
2.8594 | 582.208 | 2.7913 | 582.2108 | 2.608 | 582.1996 | 2.5643 | 582.1991 | 2.5364 | 582.195 | 2.4719 | 582.1943
2.8593 | 584.7067 | 2.7903 | 584.7096 | 2.6064 | 584.6982 | 2.5624 | 584.6977 | 2.5343 | 584.6936 | 2.4694 | 584.6929
2.8589 | 587.2055 | 2.7895 | 587.2084 | 2.6048 | 587.1969 | 2.5604 | 587.1963 | 2.532 | 587.1921 | 2.4666 | 587.1915
2.8588 | 589.7042 | 2.7886 | 589.7072 | 2.6032 | 589.6956 | 2.5585 | 589.6948 | 2.5299 | 589.6908 | 2.464 | 589.69
2.8585 | 592.2029 | 2.7876 | 592.2059 | 2.6014 | 592.1942 | 2.5565 | 592.1934 | 2.5276 | 592.1893 | 2.4613 | 592.1887
2.8583 | 594.7017 | 2.7868 | 594.7046 | 2.5998 | 594.6927 | 2.5546 | 594.692 | 2.5257 | 594.6879 | 2.4587 | 594.6872
2.858 | 597.2004 | 2.7858 | 597.2032 | 2.598 | 597.1914 | 2.5527 | 597.1906 | 2.5234 | 597.1864 | 2.4561 | 597.1858
2.8577 | 599.6992 | 2.7848 | 599.702 | 2.5964 | 599.69 | 2.5507 | 599.6891 | 2.521 | 599.6849 | 2.4534 | 599.6844
2.8573 | 602.1979 | 2.7839 | 602.2006 | 2.5946 | 602.1887 | 2.5488 | 602.1878 | 2.5188 | 602.1835 | 2.4506 | 602.183
2.8572 | 604.6967 | 2.7829 | 604.6994 | 2.593 | 604.6873 | 2.5467 | 604.6863 | 2.5163 | 604.6826 | 2.4479 | 604.6815
2.8568 | 607.1953 | 2.7819 | 607.1981 | 2.5913 | 607.1859 | 2.5448 | 607.1848 | 2.5141 | 607.1812 | 2.4451 | 607.1801
2.8565 | 609.6942 | 2.781 | 609.6969 | 2.5895 | 609.6845 | 2.5428 | 609.6835 | 2.5118 | 609.6798 | 2.4424 | 609.6786
2.8564 | 612.1928 | 2.7802 | 612.1956 | 2.5877 | 612.1832 | 2.5407 | 612.1821 | 2.5094 | 612.1783 | 2.4398 | 612.1773
2.856 | 614.6916 | 2.7792 | 614.6943 | 2.5859 | 614.6818 | 2.5388 | 614.6807 | 2.5071 | 614.6769 | 2.4369 | 614.6759
2.8557 | 617.1904 | 2.7782 | 617.193 | 2.5842 | 617.1804 | 2.5368 | 617.1794 | 2.5047 | 617.1754 | 2.434 | 617.1744
2.8554 | 619.689 | 2.7772 | 619.6916 | 2.5824 | 619.679 | 2.5348 | 619.6779 | 2.5023 | 619.6737 | 2.4313 | 619.6731
2.8551 | 622.1877 | 2.7763 | 622.1904 | 2.5806 | 622.1776 | 2.5328 | 622.1766 | 2.4999 | 622.1723 | 2.4282 | 622.1716
2.8547 | 624.6864 | 2.7753 | 624.6891 | 2.5788 | 624.6764 | 2.5307 | 624.6752 | 2.4975 | 624.6708 | 2.4253 | 624.6702
2.8544 | 627.1852 | 2.7743 | 627.1878 | 2.5771 | 627.1749 | 2.5286 | 627.1739 | 2.4952 | 627.1694 | 2.4224 | 627.1688
2.8541 | 629.684 | 2.7734 | 629.6864 | 2.5753 | 629.6736 | 2.5265 | 629.6725 | 2.4928 | 629.668 | 2.4193 | 629.6674
2.8538 | 632.1827 | 2.7722 | 632.1852 | 2.5733 | 632.1722 | 2.5244 | 632.1711 | 2.4902 | 632.1664 | 2.4164 | 632.1658
2.8535 | 634.6814 | 2.7713 | 634.6839 | 2.5716 | 634.6709 | 2.5223 | 634.6696 | 2.4878 | 634.6649 | 2.4133 | 634.6643
2.8531 | 637.1802 | 2.7703 | 637.1826 | 2.5698 | 637.1694 | 2.5202 | 637.1684 | 2.4853 | 637.1635 | 2.4104 | 637.1628
2.8528 | 639.6789 | 2.7693 | 639.6813 | 2.568 | 639.6681 | 2.5181 | 639.6669 | 2.4829 | 639.6621 | 2.4072 | 639.6614
2.8525 | 642.1776 | 2.7684 | 642.1801 | 2.5662 | 642.1668 | 2.5159 | 642.1655 | 2.4803 | 642.1608 | 2.4041 | 642.16
2.8522 | 644.6763 | 2.7672 | 644.6788 | 2.5643 | 644.6654 | 2.5138 | 644.6641 | 2.4778 | 644.6592 | 2.4009 | 644.6585
2.8518 | 647.175 | 2.7663 | 647.1774 | 2.5625 | 647.1639 | 2.5117 | 647.1627 | 2.4753 | 647.1579 | 2.3978 | 647.1571
2.8515 | 649.6737 | 2.7651 | 649.6762 | 2.5607 | 649.6626 | 2.5096 | 649.6612 | 2.4729 | 649.6564 | 2.3946 | 649.6556
2.851 | 652.1724 | 2.7642 | 652.1748 | 2.5588 | 652.1612 | 2.5075 | 652.1598 | 2.4703 | 652.1549 | 2.3914 | 652.1542
2.8509 | 654.6712 | 2.763 | 654.6736 | 2.557 | 654.6599 | 2.5054 | 654.6583 | 2.4677 | 654.6535 | 2.3882 | 654.6526
2.8505 | 657.1699 | 2.7621 | 657.1722 | 2.5553 | 657.1585 | 2.5033 | 657.1569 | 2.4652 | 657.1518 | 2.3848 | 657.1512
2.8501 | 659.6687 | 2.7611 | 659.671 | 2.5535 | 659.6571 | 2.501 | 659.6556 | 2.4626 | 659.6502 | 2.3814 | 659.6498
2.8497 | 662.1674 | 2.76 | 662.1696 | 2.5515 | 662.1558 | 2.4989 | 662.1542 | 2.46 | 662.1486 | 2.378 | 662.1484
2.8494 | 664.666 | 2.759 | 664.6684 | 2.5498 | 664.6544 | 2.4966 | 664.6528 | 2.4574 | 664.6473 | 2.3746 | 664.647
2.8491 | 667.1647 | 2.7579 | 667.167 | 2.5478 | 667.1531 | 2.4945 | 667.1513 | 2.4548 | 667.1458 | 2.3712 | 667.1456
2.8486 | 669.6635 | 2.7567 | 669.6657 | 2.5462 | 669.6516 | 2.4925 | 669.6499 | 2.4522 | 669.6446 | 2.3676 | 669.644
2.8483 | 672.1622 | 2.7558 | 672.1643 | 2.5443 | 672.1504 | 2.4904 | 672.1485 | 2.4497 | 672.1432 | 2.3641 | 672.1426
2.8478 | 674.6609 | 2.7546 | 674.663 | 2.5425 | 674.6489 | 2.4883 | 674.6472 | 2.4471 | 674.642 | 2.3605 | 674.641
2.8475 | 677.1596 | 2.7537 | 677.1617 | 2.5406 | 677.1476 | 2.486 | 677.1457 | 2.4445 | 677.1405 | 2.3568 | 677.1396
2.847 | 679.6583 | 2.7525 | 679.6603 | 2.5388 | 679.6462 | 2.4839 | 679.6442 | 2.4418 | 679.6392 | 2.3533 | 679.6382
2.8467 | 682.1571 | 2.7514 | 682.1591 | 2.537 | 682.1448 | 2.4816 | 682.1428 | 2.439 | 682.1375 | 2.3496 | 682.1368
2.8462 | 684.6558 | 2.7503 | 684.6578 | 2.5352 | 684.6434 | 2.4795 | 684.6415 | 2.4364 | 684.636 | 2.3457 | 684.6353
2.8459 | 687.1545 | 2.7493 | 687.1565 | 2.5335 | 687.1421 | 2.4773 | 687.1401 | 2.4337 | 687.1345 | 2.3421 | 687.1338
2.8454 | 689.6532 | 2.7482 | 689.6552 | 2.5315 | 689.6406 | 2.4752 | 689.6387 | 2.4309 | 689.6331 | 2.3383 | 689.6322
2.8451 | 692.152 | 2.7471 | 692.1538 | 2.5297 | 692.1392 | 2.4731 | 692.1372 | 2.428 | 692.1317 | 2.3344 | 692.1307
2.8446 | 694.6508 | 2.7459 | 694.6526 | 2.5278 | 694.6379 | 2.4708 | 694.6358 | 2.4253 | 694.63 | 2.3304 | 694.6292
2.8441 | 697.1494 | 2.7448 | 697.1512 | 2.526 | 697.1364 | 2.4687 | 697.1344 | 2.4225 | 697.1284 | 2.3263 | 697.1278
2.8438 | 699.6483 | 2.7437 | 699.6499 | 2.5243 | 699.6351 | 2.4665 | 699.633 | 2.4196 | 699.6269 | 2.3223 | 699.6263
2.8433 | 702.147 | 2.7425 | 702.1487 | 2.5225 | 702.1337 | 2.4644 | 702.1316 | 2.4167 | 702.1255 | 2.3179 | 702.1248
2.8428 | 704.6457 | 2.7416 | 704.6474 | 2.5205 | 704.6324 | 2.4621 | 704.6302 | 2.4138 | 704.6241 | 2.3136 | 704.6233
2.8425 | 707.1444 | 2.7403 | 707.146 | 2.5188 | 707.131 | 2.4598 | 707.1288 | 2.4111 | 707.1226 | 2.309 | 707.1219
2.842 | 709.6432 | 2.7391 | 709.6448 | 2.5168 | 709.6294 | 2.4577 | 709.6275 | 2.4082 | 709.6213 | 2.3048 | 709.6204
2.8417 | 712.142 | 2.738 | 712.1434 | 2.5151 | 712.1281 | 2.4555 | 712.126 | 2.4053 | 712.1199 | 2.3002 | 712.1189
2.8412 | 714.6406 | 2.7369 | 714.6421 | 2.5134 | 714.6268 | 2.4532 | 714.6247 | 2.4024 | 714.6184 | 2.2955 | 714.6174
2.8407 | 717.1394 | 2.7358 | 717.1408 | 2.5115 | 717.1253 | 2.451 | 717.1232 | 2.3993 | 717.1169 | 2.2905 | 717.1159
2.8402 | 719.6381 | 2.7346 | 719.6395 | 2.5099 | 719.624 | 2.4487 | 719.6217 | 2.3962 | 719.6153 | 2.2853 | 719.6144
2.8397 | 722.1368 | 2.7333 | 722.1382 | 2.5081 | 722.1226 | 2.4464 | 722.1203 | 2.3933 | 722.1137 | 2.2801 | 722.1131
2.8392 | 724.6356 | 2.7322 | 724.6369 | 2.5063 | 724.6212 | 2.4443 | 724.6189 | 2.3903 | 724.6121 | 2.2748 | 724.6116
2.8389 | 727.1342 | 2.7311 | 727.1356 | 2.5046 | 727.1198 | 2.4422 | 727.1174 | 2.3872 | 727.1107 | 2.2692 | 727.1101
2.8384 | 729.6331 | 2.7298 | 729.6342 | 2.5029 | 729.6185 | 2.44 | 729.616 | 2.3841 | 729.6092 | 2.2635 | 729.6086
2.838 | 732.1316 | 2.7287 | 732.1329 | 2.5012 | 732.1169 | 2.4377 | 732.1145 | 2.381 | 732.1076 | 2.2574 | 732.1072
2.8375 | 734.6305 | 2.7275 | 734.6315 | 2.4994 | 734.6156 | 2.4355 | 734.6131 | 2.3778 | 734.6061 | 2.2511 | 734.6056
2.837 | 737.1292 | 2.7264 | 737.1302 | 2.4975 | 737.1142 | 2.4332 | 737.1117 | 2.3746 | 737.1047 | 2.2445 | 737.1041
2.8365 | 739.6279 | 2.7251 | 739.6288 | 2.4957 | 739.6128 | 2.4309 | 739.6103 | 2.3712 | 739.6034 | 2.2375 | 739.6026
2.836 | 742.1266 | 2.724 | 742.1275 | 2.4939 | 742.1113 | 2.4285 | 742.1088 | 2.3678 | 742.1019 | 2.2301 | 742.1012
2.8355 | 744.6253 | 2.7227 | 744.6261 | 2.4923 | 744.6099 | 2.4263 | 744.6073 | 2.3644 | 744.6004 | 2.2223 | 744.5996
2.835 | 747.124 | 2.7214 | 747.1248 | 2.4905 | 747.1084 | 2.424 | 747.1058 | 2.3609 | 747.0988 | 2.2141 | 747.0982
2.8346 | 749.6227 | 2.7203 | 749.6234 | 2.4887 | 749.6071 | 2.4216 | 749.6044 | 2.3575 | 749.5973 | 2.2059 | 749.5966
2.8341 | 752.1215 | 2.719 | 752.1221 | 2.487 | 752.1057 | 2.4193 | 752.103 | 2.3539 | 752.096 | 2.1967 | 752.0951
2.8336 | 754.6202 | 2.7178 | 754.6207 | 2.4852 | 754.6044 | 2.4169 | 754.6018 | 2.3504 | 754.5945 | 2.1868 | 754.5935
2.8331 | 757.1189 | 2.7165 | 757.1195 | 2.4836 | 757.1029 | 2.4145 | 757.1004 | 2.3465 | 757.0932 | 2.1763 | 757.0921
2.8325 | 759.6176 | 2.7153 | 759.6181 | 2.4818 | 759.6014 | 2.412 | 759.5989 | 2.3428 | 759.5916 | 2.1649 | 759.5906
2.8321 | 762.1163 | 2.714 | 762.1166 | 2.48 | 762.1001 | 2.4096 | 762.0974 | 2.3391 | 762.09 | 2.1526 | 762.0891
2.8315 | 764.615 | 2.7128 | 764.6154 | 2.4782 | 764.5987 | 2.4072 | 764.596 | 2.335 | 764.5885 | 2.1392 | 764.5875
2.831 | 767.1138 | 2.7115 | 767.1141 | 2.4765 | 767.0972 | 2.4048 | 767.0945 | 2.3312 | 767.087 | 2.1243 | 767.0859
2.8305 | 769.6124 | 2.7102 | 769.6128 | 2.4747 | 769.5958 | 2.4024 | 769.5931 | 2.327 | 769.5855 | 2.1088 | 769.5844
2.83 | 772.1111 | 2.709 | 772.1114 | 2.4731 | 772.0944 | 2.3996 | 772.0916 | 2.3228 | 772.084 | 2.0909 | 772.0828
2.8296 | 774.6099 | 2.7078 | 774.6101 | 2.4711 | 774.593 | 2.397 | 774.5901 | 2.3184 | 774.5825 | 2.0707 | 774.5813
2.8289 | 777.1085 | 2.7065 | 777.1087 | 2.4694 | 777.0916 | 2.3945 | 777.0886 | 2.3139 | 777.0809 | 2.0481 | 777.0797
2.8284 | 779.6072 | 2.7052 | 779.6075 | 2.4676 | 779.5902 | 2.3917 | 779.5872 | 2.309 | 779.5796 | 2.0226 | 779.5782
2.8279 | 782.106 | 2.7038 | 782.1061 | 2.4658 | 782.0887 | 2.3891 | 782.0858 | 2.304 | 782.0784 | 2.0024 | 782.0639
2.8275 | 784.6047 | 2.7025 | 784.6049 | 2.464 | 784.5874 | 2.3864 | 784.5844 | 2.2992 | 784.5769 | 2.0002 | 784.4551
2.8268 | 787.1033 | 2.7014 | 787.1036 | 2.4623 | 787.0859 | 2.3836 | 787.0828 | 2.2939 | 787.0754 | 1.9999 | 786.7424
2.8263 | 789.6021 | 2.6999 | 789.6021 | 2.4605 | 789.5845 | 2.3809 | 789.5814 | 2.2881 | 789.5739 | 1.9999 | 788.9382
2.8258 | 792.1008 | 2.6986 | 792.1008 | 2.4585 | 792.083 | 2.378 | 792.0798 | 2.2822 | 792.0724 | 2 | 791.0511
2.8252 | 794.5996 | 2.6973 | 794.5995 | 2.4568 | 794.5815 | 2.3749 | 794.5783 | 2.2761 | 794.5709 | 1.9999 | 793.0846
2.8246 | 797.0982 | 2.6959 | 797.0981 | 2.4547 | 797.08 | 2.3718 | 797.0769 | 2.2695 | 797.0696 | 2 | 795.0422
2.8241 | 799.597 | 2.6944 | 799.5967 | 2.4529 | 799.5786 | 2.3688 | 799.5755 | 2.2625 | 799.568 | 1.9999 | 796.9247
2.8234 | 802.0957 | 2.6931 | 802.0954 | 2.451 | 802.0772 | 2.3656 | 802.074 | 2.2554 | 802.0665 | 2 | 798.7338
2.8229 | 804.5944 | 2.6918 | 804.594 | 2.4487 | 804.5757 | 2.3622 | 804.5725 | 2.2475 | 804.565 | 1.9999 | 800.4703
2.8225 | 807.0932 | 2.6904 | 807.0927 | 2.4466 | 807.0743 | 2.3589 | 807.071 | 2.239 | 807.0636 | 1.9999 | 802.1415
2.8218 | 809.5917 | 2.6891 | 809.5913 | 2.4445 | 809.5729 | 2.3554 | 809.5696 | 2.2299 | 809.562 | 1.9999 | 803.7462
2.8213 | 812.0906 | 2.6876 | 812.09 | 2.4424 | 812.0715 | 2.3515 | 812.0681 | 2.2202 | 812.0606 | 1.9999 | 805.2788
2.8207 | 814.5892 | 2.6862 | 814.5886 | 2.44 | 814.57 | 2.3476 | 814.5668 | 2.2098 | 814.5591 | 1.9999 | 806.7431
2.82 | 817.0878 | 2.6849 | 817.0873 | 2.4377 | 817.0686 | 2.3438 | 817.0655 | 2.1983 | 817.0577 | 1.9999 | 808.142
2.8195 | 819.5866 | 2.6834 | 819.5859 | 2.4353 | 819.5673 | 2.3396 | 819.5641 | 2.1859 | 819.5561 | 1.9999 | 809.4788
2.8191 | 822.0852 | 2.682 | 822.0846 | 2.433 | 822.0659 | 2.3354 | 822.062 | 2.1728 | 822.0546 | 1.9999 | 810.7561
2.8184 | 824.584 | 2.6807 | 824.5832 | 2.4305 | 824.5644 | 2.331 | 824.5604 | 2.1581 | 824.5529 | 1.9999 | 811.9766
2.8178 | 827.0827 | 2.6791 | 827.0819 | 2.428 | 827.0629 | 2.3265 | 827.0589 | 2.1416 | 827.0512 | 2 | 813.1431
2.8173 | 829.5814 | 2.6778 | 829.5806 | 2.4253 | 829.5616 | 2.3216 | 829.5574 | 2.1237 | 829.5497 | 1.9999 | 814.2586
2.8166 | 832.0801 | 2.6762 | 832.0792 | 2.4227 | 832.0602 | 2.3165 | 832.056 | 2.1037 | 832.048 | 2 | 815.3255
2.816 | 834.5788 | 2.6749 | 834.578 | 2.42 | 834.5588 | 2.3113 | 834.5546 | 2.0812 | 834.5462 | 1.9999 | 816.3468
2.8155 | 837.0775 | 2.6734 | 837.0765 | 2.4172 | 837.0573 | 2.3057 | 837.0535 | 2.0562 | 837.0446 | 1.9999 | 817.3246
2.8149 | 839.5762 | 2.672 | 839.5751 | 2.4143 | 839.5558 | 2.2998 | 839.5522 | 2.0291 | 839.5431 | 2 | 818.2614
2.8144 | 842.0749 | 2.6705 | 842.0738 | 2.4114 | 842.0544 | 2.2935 | 842.0505 | 2.0037 | 842.0311 | 1.9999 | 819.1595
2.8137 | 844.5736 | 2.6691 | 844.5724 | 2.4085 | 844.553 | 2.2869 | 844.5489 | 2.0002 | 844.4148 | 1.9999 | 820.0204
2.8133 | 847.0723 | 2.6676 | 847.0709 | 2.4053 | 847.0516 | 2.2803 | 847.0472 | 2 | 846.6794 | 2 | 820.8466
2.8126 | 849.5709 | 2.666 | 849.5697 | 2.402 | 849.55 | 2.2727 | 849.5456 | 2 | 848.846 | 2 | 821.6393
2.812 | 852.0697 | 2.6647 | 852.0684 | 2.3986 | 852.0487 | 2.2646 | 852.044 | 1.9999 | 850.9252 | 1.9999 | 822.4002
2.8113 | 854.5684 | 2.6633 | 854.567 | 2.3953 | 854.5472 | 2.2561 | 854.5423 | 2 | 852.9268 | 1.9999 | 823.1302
2.8108 | 857.0671 | 2.6617 | 857.0656 | 2.3917 | 857.0459 | 2.2469 | 857.0412 | 2 | 854.8567 | 1.9999 | 823.8307
2.8102 | 859.5658 | 2.6602 | 859.5643 | 2.388 | 859.5444 | 2.2369 | 859.5397 | 1.9999 | 856.7181 | 2 | 824.5026
2.8095 | 862.0645 | 2.6586 | 862.0628 | 2.3841 | 862.043 | 2.2259 | 862.0376 | 2 | 858.5141 | 2 | 825.1469
2.8089 | 864.5632 | 2.6571 | 864.5615 | 2.3801 | 864.5415 | 2.2141 | 864.5361 | 1.9999 | 860.2478 | 1.9999 | 825.7644
2.8082 | 867.0618 | 2.6555 | 867.0601 | 2.3759 | 867.0401 | 2.2015 | 867.0347 | 2.0002 | 861.9252 | 1.9999 | 826.3556
2.8076 | 869.5605 | 2.6541 | 869.5588 | 2.3717 | 869.5386 | 2.1875 | 869.5332 | 1.9999 | 863.5521 | 1.9999 | 826.9218
2.8071 | 872.0592 | 2.6524 | 872.0573 | 2.367 | 872.0372 | 2.1716 | 872.0315 | 2 | 865.1142 | 1.9999 | 827.4633
2.8065 | 874.558 | 2.6508 | 874.5559 | 2.3623 | 874.5356 | 2.1542 | 874.5298 | 2 | 866.6173 | 1.9999 | 827.981
2.8058 | 877.0566 | 2.6494 | 877.0546 | 2.3573 | 877.0341 | 2.1348 | 877.0282 | 2 | 868.0646 | 2 | 828.4757
2.8052 | 879.5554 | 2.6478 | 879.5532 | 2.3521 | 879.5327 | 2.1129 | 879.5268 | 2 | 869.4581 | 2 | 828.9482
2.8045 | 882.054 | 2.6462 | 882.0519 | 2.3465 | 882.0313 | 2.0883 | 882.0252 | 2 | 870.7996 | 1.9999 | 829.3996
2.8039 | 884.5528 | 2.6445 | 884.5505 | 2.3408 | 884.5298 | 2.0604 | 884.5236 | 2 | 872.0906 | 2 | 829.8303
2.8032 | 887.0514 | 2.6429 | 887.0492 | 2.3349 | 887.0284 | 2.0301 | 887.022 | 2 | 873.3325 | 1.9999 | 830.2414
2.8026 | 889.55 | 2.6413 | 889.5477 | 2.3284 | 889.5268 | 2.0034 | 889.5047 | 1.9999 | 874.5273 | 2 | 830.6338
2.802 | 892.0488 | 2.6397 | 892.0464 | 2.3218 | 892.0253 | 2.0002 | 891.8628 | 2 | 875.6766 | 2 | 831.0083
2.8013 | 894.5475 | 2.6381 | 894.545 | 2.3144 | 894.5239 | 1.9999 | 894.0914 | 2 | 876.7823 | 2 | 831.3655
2.8007 | 897.0462 | 2.6363 | 897.0436 | 2.3069 | 897.0224 | 1.9999 | 896.2153 | 2 | 877.8455 | 2 | 831.7065
2.8 | 899.5449 | 2.6347 | 899.5423 | 2.2985 | 899.5211 | 2 | 898.2502 | 2 | 878.8681 | 2 | 832.0319
2.7994 | 902.0436 | 2.6331 | 902.0408 | 2.29 | 902.0196 | 2 | 900.2059 | 2 | 879.8516 | 1.9999 | 832.3425
2.7987 | 904.5423 | 2.6315 | 904.5395 | 2.2805 | 904.518 | 2 | 902.0894 | 2 | 880.7975 | 2 | 832.639
2.7981 | 907.0411 | 2.6297 | 907.0381 | 2.2706 | 907.0166 | 1.9999 | 903.9061 | 2 | 881.7075 | 2 | 832.9223
2.7973 | 909.5397 | 2.6279 | 909.5367 | 2.2595 | 909.5151 | 1.9999 | 905.6596 | 1.9999 | 882.5825 | 2 | 833.1965
2.7968 | 912.0384 | 2.6261 | 912.0354 | 2.2482 | 912.0136 | 2 | 907.3532 | 2 | 883.424 | 1.9999 | 833.456
2.796 | 914.5371 | 2.6245 | 914.5339 | 2.2353 | 914.5122 | 2 | 909.0044 | 2 | 884.2332 | 1.9999 | 833.7032
2.7953 | 917.0357 | 2.6227 | 917.0325 | 2.2219 | 917.0106 | 1.9999 | 910.5966 | 2 | 885.011 | 2 | 833.9393
2.7947 | 919.5344 | 2.621 | 919.5311 | 2.2065 | 919.5091 | 1.9999 | 912.1326 | 2 | 885.759 | 1.9999 | 834.1649
2.794 | 922.0332 | 2.6192 | 922.0297 | 2.1905 | 922.0075 | 2 | 913.618 | 2 | 886.4776 | 1.9999 | 834.3806
2.7934 | 924.5319 | 2.6176 | 924.5284 | 2.1721 | 924.506 | 2 | 915.056 | 2 | 887.1683 | 1.9999 | 834.5871
2.7927 | 927.0306 | 2.6158 | 927.0269 | 2.1526 | 927.0046 | 2 | 916.4491 | 2 | 887.8316 | 2 | 834.7848
2.7921 | 929.5293 | 2.6139 | 929.5255 | 2.1302 | 929.503 | 2 | 917.7987 | 2 | 888.4691 | 2 | 834.9743
2.7915 | 932.0278 | 2.6121 | 932.0241 | 2.1061 | 932.0014 | 2 | 919.1065 | 1.9999 | 889.0813 | 1.9999 | 835.156
2.7906 | 934.5267 | 2.6103 | 934.5228 | 2.0778 | 934.5 | 2 | 920.3741 | 2 | 889.6694 | 2 | 835.3303
2.79 | 937.0252 | 2.6084 | 937.0213 | 2.047 | 936.9984 | 1.9999 | 921.6027 | 2 | 890.2345 | 1.9999 | 835.4978
2.7892 | 939.524 | 2.6066 | 939.5199 | 2.012 | 939.4967 | 1.9999 | 922.7932 | 2 | 890.7772 | 1.9999 | 835.6588
2.7887 | 942.0227 | 2.6048 | 942.0186 | 2.0007 | 941.9164 | 2 | 923.9465 | 2 | 891.2982 | 1.9999 | 835.8136
2.7879 | 944.5213 | 2.6029 | 944.5172 | 2 | 944.1862 | 2 | 925.0636 | 2 | 891.7989 | 2 | 835.9625
2.7871 | 947.0201 | 2.6009 | 947.0157 | 2 | 946.3376 | 2 | 926.1453 | 2 | 892.2795 | 1.9999 | 836.106
2.7865 | 949.5188 | 2.599 | 949.5144 | 2 | 948.3938 | 2 | 927.1929 | 1.9999 | 892.7408 | 1.9999 | 836.244
2.7856 | 952.0174 | 2.5971 | 952.013 | 2 | 950.3685 | 2 | 928.2071 | 2 | 893.1837 | 1.9999 | 836.377
2.785 | 954.516 | 2.595 | 954.5116 | 1.9999 | 952.2708 | 2 | 929.1893 | 1.9999 | 893.6087 | 1.9999 | 836.5052
2.7844 | 957.0148 | 2.593 | 957.0102 | 2 | 954.1078 | 2 | 930.14 | 2 | 894.0164 | 1.9999 | 836.6287
2.7835 | 959.5135 | 2.5909 | 959.5088 | 2 | 955.8851 | 1.9999 | 931.0602 | 2 | 894.4075 | 1.9999 | 836.7478
2.7829 | 962.0123 | 2.589 | 962.0073 | 2 | 957.6072 | 2 | 931.9512 | 2 | 894.7824 | 2 | 836.8627
2.7821 | 964.5108 | 2.5869 | 964.5059 | 2.0028 | 959.2825 | 2 | 932.8137 | 2 | 895.142 | 2 | 836.9734
2.7814 | 967.0096 | 2.585 | 967.0045 | 2 | 960.9236 | 2 | 933.6489 | 2 | 895.4867 | 1.9999 | 837.0804
2.7806 | 969.5083 | 2.5829 | 969.5031 | 2 | 962.5089 | 1.9999 | 934.4576 | 2 | 895.8171 | 1.9999 | 837.1836
2.78 | 972.0069 | 2.5806 | 972.0018 | 2 | 964.0484 | 1.9999 | 935.2409 | 2 | 896.1335 | 2 | 837.2831
2.7793 | 974.5057 | 2.5785 | 974.5004 | 2 | 965.5469 | 2 | 935.9996 | 2 | 896.4369 | 1.9999 | 837.3794
2.7785 | 977.0043 | 2.5764 | 976.9989 | 2 | 967.0073 | 1.9999 | 936.7349 | 2 | 896.7276 | 1.9999 | 837.4723
2.7777 | 979.503 | 2.5741 | 979.4974 | 2 | 968.4318 | 1.9999 | 937.4476 | 2.0021 | 897.0071 | 2 | 837.562
2.7769 | 982.0017 | 2.572 | 981.996 | 2 | 969.822 | 2 | 938.1383 | 2 | 897.2777 | 1.9999 | 837.6489
2.7763 | 984.5004 | 2.5698 | 984.4946 | 2 | 971.1796 | 1.9999 | 938.808 | 1.9999 | 897.5344 | 1.9999 | 837.7329
2.7755 | 986.999 | 2.5675 | 986.9932 | 1.9999 | 972.5056 | 1.9999 | 939.457 | 2 | 897.7801 | 2 | 837.8141
2.7747 | 989.4978 | 2.5651 | 989.4918 | 2 | 973.8015 | 2 | 940.0862 | 2 | 898.0156 | 2 | 837.8929
2.774 | 991.9964 | 2.5628 | 991.9903 | 2 | 975.0684 | 2 | 940.6963 | 2 | 898.2418 | 2 | 837.9691
2.7732 | 994.495 | 2.5604 | 994.4889 | 1.9999 | 976.3077 | 2 | 941.2878 | 1.9999 | 898.4588 | 1.9999 | 838.0428
2.7724 | 996.9938 | 2.5582 | 996.9875 | 2 | 977.5204 | 2 | 941.8613 | 2 | 898.6671 | 2 | 838.1144
2.7718 | 999.4924 | 2.5556 | 999.486 | 2 | 978.7074 | 2 | 942.4174 | 2 | 898.8675 | 2 | 838.1837
2.771 | 1001.991 | 2.5532 | 1001.985 | 2 | 979.8696 | 1.9999 | 942.9565 | 1.9999 | 899.0599 | 2 | 838.2511
2.7701 | 1004.49 | 2.5506 | 1004.483 | 1.9999 | 981.0081 | 2 | 943.4796 | 1.9999 | 899.245 | 2 | 838.3165
2.7693 | 1006.988 | 2.548 | 1006.982 | 2 | 982.1238 | 1.9999 | 943.9868 | 1.9999 | 899.423 | 1.9999 | 838.38
2.7685 | 1009.487 | 2.5454 | 1009.48 | 2 | 983.2175 | 2 | 944.4789 | 2 | 899.5941 | 2 | 838.4417
2.7677 | 1011.986 | 2.5427 | 1011.979 | 2 | 984.29 | 1.9999 | 944.9562 | 2 | 899.7588 | 2 | 838.5018
2.7669 | 1014.484 | 2.5401 | 1014.478 | 2 | 985.3424 | 1.9999 | 945.4193 | 2 | 899.9173 | 1.9999 | 838.56
2.7661 | 1016.983 | 2.5373 | 1016.976 | 2 | 986.3751 | 2 | 945.8685 | 2 | 900.0696 | 2 | 838.6168
2.7655 | 1019.482 | 2.5346 | 1019.475 | 2 | 987.389 | 1.9999 | 946.3044 | 2 | 900.2161 | 2 | 838.672
2.7647 | 1021.98 | 2.5317 | 1021.973 | 2 | 988.3849 | 2 | 946.7276 | 1.9999 | 900.3573 | 1.9999 | 838.7259
2.7638 | 1024.479 | 2.5288 | 1024.472 | 2 | 989.3631 | 2 | 947.1382 | 2 | 900.493 | 2 | 838.7783
2.763 | 1026.978 | 2.5259 | 1026.9704 | 1.9999 | 990.3244 | 2 | 947.5373 | 2 | 900.6236 | 2 | 838.8295
2.7622 | 1029.476 | 2.5228 | 1029.469 | 1.9999 | 991.2692 | 1.9999 | 947.9249 | 2 | 900.7493 | 2 | 838.8792
2.7614 | 1031.975 | 2.5199 | 1031.967 | 2 | 992.198 | 1.9999 | 948.3014 | 2 | 900.8705 | 2 | 838.9279
2.7606 | 1034.474 | 2.5168 | 1034.466 | 1.9999 | 993.1113 | 2 | 948.6676 | 2 | 900.9873 | 2 | 838.9753
2.7598 | 1036.972 | 2.5136 | 1036.965 | 2 | 994.0094 | 2 | 949.0236 | 2 | 901.0998 | 2 | 839.0216
2.759 | 1039.471 | 2.5104 | 1039.4632 | 2 | 994.8931 | 2 | 949.3701 | 1.9999 | 901.2084 | 2 | 839.0668
2.7582 | 1041.97 | 2.507 | 1041.962 | 2 | 995.7625 | 2 | 949.7073 | 2 | 901.3132 | 1.9999 | 839.1109
2.7572 | 1044.468 | 2.5036 | 1044.46 | 2 | 996.6182 | 2 | 950.0354 | 1.9999 | 901.4143 | 2 | 839.1541
2.7564 | 1046.967 | 2.5 | 1046.959 | 2 | 997.4604 | 2 | 950.3548 | 2 | 901.512 | 1.9999 | 839.1964
2.7556 | 1049.466 | 2.4965 | 1049.457 | 2 | 998.2897 | 2 | 950.6659 | 2 | 901.6065 | 2 | 839.2376
2.7548 | 1051.964 | 2.4931 | 1051.956 | 1.9999 | 999.1063 | 2 | 950.9687 | 2 | 901.6977 | 1.9999 | 839.278
2.754 | 1054.4632 | 2.4892 | 1054.455 | 2 | 999.9106 | 2 | 951.2636 | 2 | 901.786 | 2 | 839.3174
2.7532 | 1056.962 | 2.4853 | 1056.953 | 2 | 1000.703 | 1.9999 | 951.5511 | 2 | 901.8715 | 2 | 839.3562
2.7522 | 1059.46 | 2.4815 | 1059.452 | 2 | 1001.483 | 2.005 | 951.8313 | 2 | 901.9542 | 2 | 839.394
2.7514 | 1061.9592 | 2.4773 | 1061.95 | 2 | 1002.252 | 2.0005 | 952.1076 | 2 | 902.0344 | 2 | 839.431
2.7506 | 1064.458 | 2.4731 | 1064.449 | 2 | 1003.009 | 2 | 952.3748 | 2 | 902.112 | 2 | 839.4675
2.7496 | 1066.956 | 2.4689 | 1066.947 | 2 | 1003.756 | 2 | 952.6341 | 2 | 902.1874 | 2 | 839.503
2.7488 | 1069.455 | 2.4645 | 1069.446 | 2 | 1004.492 | 1.9999 | 952.8867 | 2 | 902.2604 | 2 | 839.538
2.748 | 1071.954 | 2.4598 | 1071.945 | 2 | 1005.217 | 2 | 953.1329 | 2 | 902.3312 | 2 | 839.5723
2.7471 | 1074.452 | 2.4552 | 1074.443 | 2 | 1005.932 | 1.9999 | 953.3729 | 2 | 902.4002 | 1.9999 | 839.6058
2.7462 | 1076.9512 | 2.4503 | 1076.942 | 2 | 1006.637 | 1.9999 | 953.6068 | 2 | 902.4669 | 2 | 839.6388
2.7453 | 1079.45 | 2.4453 | 1079.44 | 1.9999 | 1007.333 | 2 | 953.8351 | 2 | 902.5319 | 1.9999 | 839.6711
2.7445 | 1081.948 | 2.4401 | 1081.939 | 1.9999 | 1008.019 | 1.9999 | 954.0577 | 2 | 902.5951 | 2 | 839.7028
2.7435 | 1084.447 | 2.4347 | 1084.437 | 2 | 1008.695 | 1.9999 | 954.2748 | 2 | 902.6567 | 1.9999 | 839.734
2.7425 | 1086.946 | 2.429 | 1086.936 | 2 | 1009.362 | 1.9999 | 954.4864 | 2 | 902.7166 | 2 | 839.7646
2.7417 | 1089.444 | 2.4233 | 1089.4344 | 2 | 1010.0192 | 2 | 954.693 | 2 | 902.7749 | 2 | 839.7948
2.7409 | 1091.943 | 2.4174 | 1091.933 | 2 | 1010.668 | 2 | 954.8945 | 2 | 902.8318 | 1.9999 | 839.8243
2.74 | 1094.442 | 2.4109 | 1094.431 | 2 | 1011.308 | 2 | 955.0912 | 2 | 902.8874 | 2 | 839.8533
2.739 | 1096.94 | 2.4043 | 1096.93 | 2 | 1011.939 | 1.9999 | 955.2831 | 1.9999 | 902.9414 | 2 | 839.8818
2.738 | 1099.439 | 2.3974 | 1099.428 | 2 | 1012.5624 | 1.9999 | 955.4704 | 2 | 902.9942 | 2 | 839.9099
2.737 | 1101.9376 | 2.3901 | 1101.927 | 2 | 1013.177 | 1.9999 | 955.6532 | 2 | 903.0459 | 1.9999 | 839.9374
2.7362 | 1104.436 | 2.3823 | 1104.4256 | 2 | 1013.784 | 2 | 955.8319 | 1.9999 | 903.0964 | 2 | 839.9645
2.7353 | 1106.935 | 2.3748 | 1106.924 | 2 | 1014.383 | 2 | 956.0062 | 2 | 903.1456 | 2 | 839.9912
2.7341 | 1109.434 | 2.3664 | 1109.423 | 2 | 1014.974 | 2 | 956.1764 | 2 | 903.1938 | 2 | 840.0174
2.7333 | 1111.932 | 2.3573 | 1111.921 | 2 | 1015.557 | 2 | 956.3428 | 2 | 903.2409 | 2 | 840.0434
2.7322 | 1114.431 | 2.348 | 1114.42 | 2 | 1016.133 | 2 | 956.5053 | 2 | 903.2871 | 2 | 840.0687
2.7314 | 1116.93 | 2.3379 | 1116.918 | 2 | 1016.7008 | 2 | 956.664 | 2 | 903.3322 | 1.9999 | 840.0938
2.7304 | 1119.428 | 2.3273 | 1119.417 | 2 | 1017.262 | 2 | 956.8192 | 2 | 903.3764 | 1.9999 | 840.1183
2.7293 | 1121.927 | 2.316 | 1121.9152 | 2 | 1017.816 | 2 | 956.9709 | 2 | 903.4197 | 1.9999 | 840.1427
2.7283 | 1124.4256 | 2.3045 | 1124.4136 | 1.9999 | 1018.363 | 2 | 957.1192 | 2 | 903.4621 | 2 | 840.1665
2.7274 | 1126.924 | 2.2916 | 1126.912 | 2 | 1018.904 | 2 | 957.2643 | 2 | 903.5037 | 2 | 840.19
2.7262 | 1129.423 | 2.2777 | 1129.411 | 2 | 1019.437 | 2 | 957.4062 | 2 | 903.5446 | 1.9999 | 840.2132
2.7253 | 1131.922 | 2.2627 | 1131.909 | 2 | 1019.964 | 2 | 957.545 | 2 | 903.5846 | 2 | 840.2361
2.7241 | 1134.42 | 2.2464 | 1134.408 | 2 | 1020.484 | 2 | 957.6809 | 2 | 903.6239 | 2 | 840.2587
2.7232 | 1136.919 | 2.2286 | 1136.906 | 2 | 1020.998 | 2 | 957.814 | 2 | 903.6624 | 2 | 840.2809
2.722 | 1139.4176 | 2.2091 | 1139.405 | 2 | 1021.505 | 2 | 957.9443 | 1.9999 | 903.7003 | 1.9999 | 840.3028
2.7211 | 1141.916 | 2.1878 | 1141.903 | 2 | 1022.006 | 2 | 958.072 | 1.9999 | 903.7374 | 2 | 840.3244
2.7199 | 1144.415 | 2.1652 | 1144.401 | 2 | 1022.502 | 2 | 958.1971 | 2 | 903.774 | 2 | 840.3457
2.719 | 1146.913 | 2.1389 | 1146.9 | 2 | 1022.9904 | 2 | 958.3197 | 2 | 903.8098 | 2 | 840.3668
2.7178 | 1149.412 | 2.1093 | 1149.398 | 2 | 1023.473 | 2 | 958.4399 | 2 | 903.8451 | 2 | 840.373
2.7167 | 1151.911 | 2.0757 | 1151.897 | 2 | 1023.95 | 2 | 958.5579 | 2 | 903.8797
2.7156 | 1154.409 | 2.037 | 1154.395 | 2 | 1024.421 | 2 | 958.6734 | 2 | 903.9137
2.7144 | 1156.908 | 2.0042 | 1156.873 | 2 | 1024.886 | 2 | 958.7868 | 2 | 903.9472
2.7133 | 1159.407 | 2.0002 | 1159.187 | 1.9999 | 1025.346 | 2 | 958.898 | 2 | 903.9801
2.7122 | 1161.905 | 1.9999 | 1161.336 | 2 | 1025.8 | 2 | 959.0068 | 2 | 904.0125
2.7111 | 1164.404 | 2 | 1163.362 | 2 | 1026.248 | 2 | 959.1138 | 2 | 904.0444
2.7099 | 1166.903 | 1.9999 | 1165.293 | 2 | 1026.691 | 2 | 959.2187 | 1.9999 | 904.0757
2.7088 | 1169.401 | 2 | 1167.1472 | 2 | 1027.128 | 2 | 959.3215 | 2 | 904.1068
2.7077 | 1171.9 | 2 | 1168.937 | 2 | 1027.56 | 2 | 959.4224 | 2 | 904.1372
2.7064 | 1174.399 | 2 | 1170.671 | 2 | 1027.986 | 2 | 959.5214 | 1.9999 | 904.1671
2.7052 | 1176.897 | 2 | 1172.358 | 2 | 1028.408 | 2 | 959.6186 | 2 | 904.1966
2.704 | 1179.396 | 2.0005 | 1174.019 | 2 | 1028.824 | 2 | 959.7138 | 2 | 904.2258
2.7027 | 1181.895 | 2 | 1175.6376 | 2 | 1029.234 | 2 | 959.8073 | 1.9999 | 904.2544
2.7015 | 1184.393 | 2 | 1177.216 | 2 | 1029.64 | 2 | 959.8989 | 2 | 904.2827
2.7002 | 1186.892 | 1.9999 | 1178.763 | 2 | 1030.04 | 2 | 959.989 | 2 | 904.3104
2.6989 | 1189.3904 | 2 | 1180.283 | 2 | 1030.436 | 1.9999 | 960.0772 | 2 | 904.338
2.6978 | 1191.889 | 2 | 1181.777 | 2 | 1030.826 | 2 | 960.1638 | 2 | 904.365
2.6964 | 1194.388 | 2 | 1183.247 | 2 | 1031.211 | 2 | 960.2487 | 2 | 904.3917
2.6951 | 1196.886 | 1.9999 | 1184.695 | 2 | 1031.592 | 2 | 960.3322 | 1.9999 | 904.4181
2.6938 | 1199.385 | 1.9999 | 1186.123 | 2 | 1031.968 | 2 | 960.414 | 2 | 904.4442
2.6925 | 1201.884 | 2 | 1187.531 | 2 | 1032.339 | 2 | 960.4941 | 2 | 904.4698
2.691 | 1204.3824 | 1.9999 | 1188.921 | 2 | 1032.706 | 2 | 960.5729 | 2 | 904.4951
2.6897 | 1206.881 | 2 | 1190.293 | 2 | 1033.068 | 2 | 960.65 | 2 | 904.5202
2.6883 | 1209.38 | 2 | 1191.648 | 2 | 1033.425 | 2 | 960.7259 | 2 | 904.5448
2.6868 | 1211.878 | 1.9999 | 1192.987 | 2 | 1033.778 | 2 | 960.8002 | 2 | 904.5693
2.6854 | 1214.3768 | 2 | 1194.311 | 2 | 1034.126 | 1.9999 | 960.8732 | 2 | 904.5934
2.6841 | 1216.875 | 2 | 1195.62 | 2 | 1034.469 | 2 | 960.9447 | 2 | 904.6171
2.6825 | 1219.374 | 1.9999 | 1196.9136 | 1.9999 | 1034.809 | 2 | 961.015 | 2 | 904.6406
2.6812 | 1221.873 | 1.9999 | 1198.1936 | 2 | 1035.144 | 2 | 961.0839 | 2 | 904.6638
2.6796 | 1224.372 | 2 | 1199.46 | 1.9999 | 1035.474 | 2 | 961.1516 | 2 | 904.6868
2.6781 | 1226.87 | 2 | 1200.7128 | 1.9999 | 1035.8 | 2 | 961.218 | 2 | 904.7095
2.6765 | 1229.369 | 2 | 1201.953 | 2 | 1036.122 | 2 | 961.2833 | 2 | 904.7319
2.6751 | 1231.8672 | 1.9999 | 1203.18 | 2 | 1036.44 | 2 | 961.3472 | 2 | 904.754
2.6734 | 1234.366 | 2 | 1204.395 | 2 | 1036.754 | 2 | 961.41 | 2 | 904.776
2.6718 | 1236.865 | 1.9999 | 1205.598 | 2 | 1037.063 | 2 | 961.4716 | 1.9999 | 904.7976
2.6702 | 1239.363 | 2 | 1206.789 | 2 | 1037.368 | 2 | 961.5322 | 2 | 904.819
2.6686 | 1241.862 | 1.9999 | 1207.969 | 2 | 1037.67 | 2 | 961.5916 | 2 | 904.8402
2.667 | 1244.361 | 2 | 1209.1376 | 1.9999 | 1037.967 | 2 | 961.6499 | 2 | 904.8612
2.6652 | 1246.8592 | 1.9999 | 1210.295 | 2 | 1038.26 | 2 | 961.7071 | 2 | 904.8632
2.6636 | 1249.358 | 2 | 1211.442 | 2 | 1038.549 | 2 | 961.7632
2.6618 | 1251.856 | 2 | 1212.578 | 2 | 1038.834 | 2 | 961.8183
2.66 | 1254.355 | 1.9999 | 1213.703 | 2 | 1039.116 | 2 | 961.8725
2.6583 | 1256.854 | 1.9999 | 1214.819 | 2.0037 | 1039.394 | 2 | 961.9256
2.6565 | 1259.352 | 1.9999 | 1215.924 | 2.0005 | 1039.671 | 2 | 961.9777
2.6544 | 1261.851 | 2 | 1217.019 | 2 | 1039.943 | 2 | 962.0288
2.6526 | 1264.349 | 2 | 1218.105 | 2 | 1040.209 | 2 | 962.0789
2.6507 | 1266.848 | 2 | 1219.182 | 2 | 1040.472 | 2 | 962.1281
2.6489 | 1269.347 | 1.9999 | 1220.248 | 2 | 1040.731 | 2 | 962.1763
2.6468 | 1271.845 | 1.9999 | 1221.306 | 2 | 1040.986 | 2 | 962.2236
2.6447 | 1274.344 | 2 | 1222.354 | 2 | 1041.2384 | 2 | 962.2698
2.6428 | 1276.843 | 2 | 1223.394 | 2 | 1041.487 | 2 | 962.3152
2.6407 | 1279.341 | 1.9999 | 1224.425 | 2 | 1041.732 | 2 | 962.3596
2.6384 | 1281.84 | 2 | 1225.446 | 1.9999 | 1041.973 | 2 | 962.4031
2.6363 | 1284.338 | 1.9999 | 1226.46 | 1.9999 | 1042.211 | 2 | 962.4459
2.634 | 1286.837 | 1.9999 | 1227.465 | 1.9999 | 1042.446 | 2 | 962.4877
2.6319 | 1289.336 | 2 | 1228.461 | 1.9999 | 1042.677 | 2 | 962.5287
2.6295 | 1291.834 | 2 | 1229.449 | 2 | 1042.905 | 2 | 962.5689
2.6271 | 1294.3328 | 2 | 1230.429 | 2 | 1043.13 | 2 | 962.6083
2.6247 | 1296.832 | 2 | 1231.401 | 2 | 1043.3512 | 2 | 962.6468
2.6223 | 1299.33 | 2 | 1232.364 | 2 | 1043.569 | 1.9999 | 962.6846
2.6195 | 1301.829 | 2 | 1233.32 | 2 | 1043.785 | 2 | 962.7216
2.6169 | 1304.327 | 2 | 1234.268 | 2 | 1043.996 | 2 | 962.758
2.6142 | 1306.826 | 2 | 1235.208 | 2 | 1044.205 | 2 | 962.7935
2.6114 | 1309.325 | 1.9999 | 1236.141 | 2 | 1044.411 | 2 | 962.8282
2.6087 | 1311.8232 | 1.9999 | 1237.065 | 2 | 1044.614 | 2 | 962.8623
2.6056 | 1314.322 | 2 | 1237.982 | 2 | 1044.813 | 2 | 962.8956
2.6027 | 1316.82 | 2 | 1238.892 | 2 | 1045.01 | 2 | 962.9283
2.5995 | 1319.319 | 2 | 1239.795 | 2 | 1045.204 | 2 | 962.9602
2.5964 | 1321.8176 | 2 | 1240.6896 | 2 | 1045.395 | 2 | 962.9915
2.5932 | 1324.316 | 2 | 1241.577 | 2 | 1045.583 | 2 | 963.0221
2.5898 | 1326.815 | 1.9999 | 1242.458 | 2 | 1045.768 | 2 | 963.0522
2.5863 | 1329.314 | 2 | 1243.331 | 2 | 1045.95 | 2 | 963.0815
2.5827 | 1331.812 | 2 | 1244.1968 | 2 | 1046.13 | 2 | 963.1103
2.579 | 1334.311 | 2 | 1245.056 | 2 | 1046.307 | 2 | 963.1384
2.5751 | 1336.809 | 1.9999 | 1245.908 | 2 | 1046.481 | 2 | 963.166
2.5712 | 1339.308 | 1.9999 | 1246.753 | 2 | 1046.6528 | 2 | 963.1931
2.567 | 1341.8064 | 2 | 1247.592 | 2 | 1046.822 | 2 | 963.2196
2.5627 | 1344.305 | 1.9999 | 1248.4232 | 2 | 1046.988 | 2 | 963.2454
2.5582 | 1346.803 | 1.9999 | 1249.248 | 2 | 1047.152 | 2 | 963.2709
2.5538 | 1349.302 | 2 | 1250.067 | 1.9999 | 1047.313 | 1.9999 | 963.2957
2.549 | 1351.801 | 2 | 1250.879 | 1.9999 | 1047.472 | 2 | 963.3202
2.544 | 1354.299 | 1.9999 | 1251.685 | 2 | 1047.629 | 2 | 963.344
2.5386 | 1356.7976 | 2 | 1252.484 | 2 | 1047.783 | 2 | 963.3675
2.5335 | 1359.296 | 2 | 1253.2776 | 2 | 1047.934 | 2 | 963.3904
2.5278 | 1361.795 | 2 | 1254.064 | 2 | 1048.084 | 2 | 963.4129
2.5218 | 1364.293 | 1.9999 | 1254.845 | 2 | 1048.231 | 2 | 963.4349
2.5155 | 1366.792 | 1.9999 | 1255.62 | 2 | 1048.375 | 2 | 963.4565
2.5091 | 1369.291 | 2 | 1256.388 | 2 | 1048.5176 | 1.9999 | 963.4778
2.5025 | 1371.789 | 2 | 1257.151 | 2 | 1048.658 | 2 | 963.4882
2.4954 | 1374.287 | 2 | 1257.907 | 2 | 1048.796
2.4878 | 1376.786 | 2 | 1258.658 | 2 | 1048.931
2.4799 | 1379.285 | 1.9999 | 1259.403 | 2 | 1049.065
2.4715 | 1381.7832 | 2 | 1260.141 | 2 | 1049.197
2.4629 | 1384.282 | 2 | 1260.874 | 2 | 1049.326
2.4535 | 1386.78 | 2 | 1261.601 | 2 | 1049.453
2.4435 | 1389.279 | 1.9999 | 1262.323 | 2 | 1049.578
2.4329 | 1391.777 | 2 | 1263.038 | 2 | 1049.702
2.4214 | 1394.276 | 1.9999 | 1263.748 | 1.9999 | 1049.823
2.4096 | 1396.774 | 1.9999 | 1264.452 | 2 | 1049.942
2.3964 | 1399.2728 | 2 | 1265.151 | 2 | 1050.06
2.3823 | 1401.771 | 1.9999 | 1265.844 | 1.9999 | 1050.175
2.3665 | 1404.27 | 2 | 1266.531 | 2 | 1050.289
2.3496 | 1406.768 | 1.9999 | 1267.214 | 1.9999 | 1050.4008
2.3318 | 1409.267 | 1.9999 | 1267.89 | 2 | 1050.511
2.311 | 1411.765 | 2 | 1268.5608 | 2 | 1050.619
2.2881 | 1414.264 | 2 | 1269.226 | 2 | 1050.726
2.2621 | 1416.762 | 2 | 1269.886 | 2 | 1050.83
2.2325 | 1419.261 | 2 | 1270.54 | 2 | 1050.934
2.1984 | 1421.7592 | 2 | 1271.189 | 1.9999 | 1051.035
2.16 | 1424.2576 | 1.9999 | 1271.832 | 2 | 1051.135
2.1127 | 1426.756 | 2 | 1272.469 | 1.9999 | 1051.233
2.0554 | 1429.2544 | 2 | 1273.101 | 1.9999 | 1051.33
2.0063 | 1431.718 | 2 | 1273.728 | 2 | 1051.4248
2.0003 | 1433.923 | 1.9999 | 1274.349 | 2 | 1051.518
2 | 1435.845 | 2 | 1274.965 | 2 | 1051.61
1.9997 | 1437.527 | 2 | 1275.575 | 1.9999 | 1051.701
1.9999 | 1439.015 | 2 | 1276.18 | 2 | 1051.79
1.9999 | 1440.354 | 2 | 1276.78 | 2 | 1051.877
1.9999 | 1441.549 | 2 | 1277.3744 | 2 | 1051.963
1.9999 | 1442.615 | 2 | 1277.964 | 2 | 1052.048
1.9999 | 1443.561 | 2 | 1278.548 | 2 | 1052.131
1.9999 | 1444.401 | 2 | 1279.127 | 2 | 1052.213
1.9999 | 1445.145 | 1.9999 | 1279.701 | 2 | 1052.294
1.9999 | 1445.803 | 2 | 1280.2696 | 2 | 1052.373
1.9999 | 1446.385 | 2 | 1280.833 | 2 | 1052.451
1.9999 | 1446.899 | 2 | 1281.392 | 2 | 1052.528
2 | 1447.355 | 1.9999 | 1281.945 | 2 | 1052.603
2 | 1447.76 | 1.9999 | 1282.4936 | 2 | 1052.6776
2 | 1448.122 | 2 | 1283.0368 | 2 | 1052.7504
2 | 1448.448 | 2 | 1283.575 | 1.9999 | 1052.822
2 | 1448.743 | 2 | 1284.108 | 1.9999 | 1052.893
1.9997 | 1449.014 | 2 | 1284.637 | 2 | 1052.962
1.9999 | 1449.261 | 2 | 1285.161 | 1.9999 | 1053.03
1.9999 | 1449.49 | 2 | 1285.679 | 1.9999 | 1053.097
2 | 1449.703 | 2 | 1286.194 | 1.9999 | 1053.162
2 | 1449.903 | 2 | 1286.703 | 2 | 1053.227
2 | 1450.091 | 1.9999 | 1287.207 | 1.9999 | 1053.29
2 | 1450.269 | 1.9999 | 1287.707 | 2 | 1053.352
2 | 1450.438 | 1.9999 | 1288.203 | 2 | 1053.4136
1.9999 | 1450.599 | 2 | 1288.694 | 2 | 1053.474
2 | 1450.752 | 2 | 1289.18 | 2 | 1053.533
2 | 1450.8992 | 2 | 1289.662 | 2 | 1053.591
2 | 1451.04 | 2 | 1290.139 | 1.9999 | 1053.648
1.9999 | 1451.175 | 2 | 1290.612 | 2 | 1053.705
2 | 1451.305 | 2 | 1291.08 | 2 | 1053.76
2 | 1451.43 | 1.9999 | 1291.544 | 1.9999 | 1053.814
2 | 1451.5504 | 2 | 1292.004 | 2 | 1053.867
2 | 1451.667 | 1.9999 | 1292.459 | 2 | 1053.92
2 | 1451.779 | 2 | 1292.91 | 2 | 1053.971
2 | 1451.888 | 1.9999 | 1293.357 | 1.9999 | 1054.022
2 | 1451.994 | 2 | 1293.7992 | 2 | 1054.072
2 | 1452.096 | 2 | 1294.237 | 1.9999 | 1054.121
2 | 1452.195 | 2 | 1294.671 | 1.9999 | 1054.168
2 | 1452.291 | 1.9999 | 1295.101 | 2 | 1054.216
2 | 1452.385 | 2 | 1295.527 | 1.9999 | 1054.262
2 | 1452.476 | 2 | 1295.949 | 1.9999 | 1054.307
1.9999 | 1452.565 | 2 | 1296.368 | 2 | 1054.352
2 | 1452.652 | 1.9999 | 1296.782 | 2 | 1054.396
2 | 1452.736 | 1.9999 | 1297.1928 | 2 | 1054.439
2 | 1452.819 | 2 | 1297.6 | 2 | 1054.481
2 | 1452.899 | 2 | 1298.0032 | 2 | 1054.523
2 | 1452.978 | 2 | 1298.403 | 2 | 1054.564
2 | 1453.055 | 2 | 1298.7992 | 2 | 1054.604
2 | 1453.131 | 2 | 1299.192 | 2 | 1054.644
2 | 1453.205 | 2 | 1299.5808 | 2 | 1054.683
1.9999 | 1453.278 | 2 | 1299.966 | 2 | 1054.721
2 | 1453.349 | 2 | 1300.349 | 1.9999 | 1054.759
2 | 1453.418 | 1.9999 | 1300.727 | 2 | 1054.796
2 | 1453.487 | 2 | 1301.1024 | 2 | 1054.832
2 | 1453.554 | 2 | 1301.474 | 2 | 1054.868
2 | 1453.621 | 2 | 1301.843 | 2 | 1054.903
2 | 1453.686 | 1.9999 | 1302.208 | 1.9999 | 1054.938
2 | 1453.7496 | 2 | 1302.5704 | 2 | 1054.972
2 | 1453.813 | 2 | 1302.929 | 2 | 1055.005
2 | 1453.875 | 2 | 1303.285 | 2 | 1055.038
2 | 1453.936 | 2 | 1303.638 | 2 | 1055.071
2 | 1453.996 | 2 | 1303.987 | 1.9999 | 1055.1024
2 | 1454.055 | 2 | 1304.333 | 2 | 1055.134
2 | 1454.1136 | 2 | 1304.676 | 1.9999 | 1055.164
2 | 1454.171 | 2 | 1305.016 | 2 | 1055.194
2 | 1454.228 | 2 | 1305.353 | 2 | 1055.224
2 | 1454.284 | 2 | 1305.687 | 2 | 1055.253
2 | 1454.339 | 2 | 1306.0176 | 2 | 1055.281
2 | 1454.394 | 2 | 1306.3456 | 2 | 1055.309
2 | 1454.448 | 2 | 1306.67 | 2 | 1055.337
2 | 1454.5008 | 2 | 1306.992 | 2 | 1055.363
2 | 1454.553 | 2 | 1307.311 | 2 | 1055.39
2 | 1454.605 | 2 | 1307.6272 | 2 | 1055.416
2 | 1454.656 | 2 | 1307.94 | 2 | 1055.441
2 | 1454.707 | 2 | 1308.251 | 2 | 1055.466
2 | 1454.757 | 1.9999 | 1308.558 | 2 | 1055.4904
2 | 1454.806 | 2 | 1308.863 | 2 | 1055.514
2 | 1454.855 | 2 | 1309.165 | 2 | 1055.538
2 | 1454.903 | 2 | 1309.464 | 2 | 1055.561
2 | 1454.95 | 2 | 1309.76 | 2 | 1055.583
2 | 1454.997 | 2 | 1310.053 | 2 | 1055.605
2 | 1455.0432 | 2 | 1310.344 | 2 | 1055.627
2 | 1455.089 | 1.9999 | 1310.632 | 2 | 1055.648
2 | 1455.134 | 2 | 1310.917
2 | 1455.179 | 2 | 1311.2
1.9999 | 1455.223 | 2 | 1311.4792
2 | 1455.2664 | 2.0031 | 1311.757
2 | 1455.309 | 2.0005 | 1312.034
2 | 1455.352 | 2 | 1312.307
2 | 1455.394 | 2 | 1312.576
2 | 1455.436 | 2 | 1312.842
2 | 1455.477 | 2 | 1313.105
2 | 1455.517 | 1.9999 | 1313.366
2 | 1455.558 | 2 | 1313.625
2 | 1455.597 | 2 | 1313.88
2 | 1455.637 | 2 | 1314.134
2 | 1455.675 | 2 | 1314.384
2 | 1455.714 | 1.9999 | 1314.633
2 | 1455.752 | 1.9999 | 1314.878
2 | 1455.789 | 2 | 1315.121
2 | 1455.827 | 2 | 1315.362
2 | 1455.863 | 1.9999 | 1315.6
2 | 1455.9 | 2 | 1315.836
1.9999 | 1455.936 | 2 | 1316.069
2 | 1455.972 | 1.9999 | 1316.3
2 | 1456.007 | 2 | 1316.529
1.9999 | 1456.042 | 2 | 1316.755
2 | 1456.0768 | 2 | 1316.979
2 | 1456.111 | 1.9999 | 1317.2
2 | 1456.145 | 2 | 1317.419
1.9999 | 1456.179 | 2 | 1317.636
1.9999 | 1456.212 | 2 | 1317.851
2 | 1456.245 | 2 | 1318.063
1.9999 | 1456.278 | 2 | 1318.273
1.9999 | 1456.3104 | 2 | 1318.4808
1.9999 | 1456.342 | 1.9999 | 1318.686
2 | 1456.3744 | 2 | 1318.89
2 | 1456.406 | 2 | 1319.091
2 | 1456.437 | 2 | 1319.2904
2 | 1456.468 | 1.9999 | 1319.487
2 | 1456.499 | 2 | 1319.682
2 | 1456.5296 | 2 | 1319.875
2 | 1456.56 | 1.9999 | 1320.066
1.9999 | 1456.59 | 1.9999 | 1320.2544
2 | 1456.619 | 2 | 1320.441
1.9999 | 1456.649 | 2 | 1320.626
2 | 1456.678 | 2 | 1320.808
2 | 1456.707 | 2 | 1320.989
2 | 1456.736 | 1.9999 | 1321.1672
2 | 1456.764 | 2 | 1321.344
2 | 1456.793 | 2 | 1321.518
2 | 1456.821 | 1.9999 | 1321.691
2 | 1456.848 | 2 | 1321.861
2 | 1456.876 | 2 | 1322.03
2 | 1456.903 | 1.9999 | 1322.196
2 | 1456.9304 | 1.9999 | 1322.361
2 | 1456.9576 | 2 | 1322.524
1.9999 | 1456.984 | 1.9999 | 1322.684
2 | 1457.011 | 1.9999 | 1322.843
2 | 1457.037 | 2 | 1323
1.9999 | 1457.0632 | 2 | 1323.155
2 | 1457.089 | 1.9999 | 1323.308
2 | 1457.115 | 2 | 1323.46
2 | 1457.141 | 2 | 1323.609
2 | 1457.166 | 2 | 1323.756
1.9999 | 1457.191 | 2 | 1323.902
2 | 1457.216 | 2 | 1324.046
2 | 1457.241 | 2 | 1324.187
2 | 1457.266 | 1.9999 | 1324.327
2 | 1457.29 | 1.9999 | 1324.466
2 | 1457.315 | 1.9999 | 1324.6024
1.9999 | 1457.339 | 2 | 1324.737
2 | 1457.363 | 2 | 1324.87
1.9999 | 1457.386 | 1.9999 | 1325.0008
2 | 1457.41 | 2 | 1325.13
2 | 1457.4336 | 1.9999 | 1325.257
1.9999 | 1457.457 | 2 | 1325.383
2 | 1457.48 | 1.9999 | 1325.5064
2 | 1457.5032 | 1.9999 | 1325.628
2 | 1457.526 | 2 | 1325.748
2 | 1457.549 | 1.9999 | 1325.866
2 | 1457.572 | 1.9999 | 1325.982
2 | 1457.594 | 2 | 1326.097
2 | 1457.616 | 1.9999 | 1326.21
2 | 1457.638 | 2 | 1326.32
1.9999 | 1457.661 | 2 | 1326.429
2 | 1457.6824 | 2 | 1326.537
2 | 1457.704 | 1.9999 | 1326.642
1.9999 | 1457.726 | 1.9999 | 1326.7456
2 | 1457.747 | 1.9999 | 1326.847
2 | 1457.769 | 2 | 1326.947
2 | 1457.79 | 2 | 1327.046
2 | 1457.811 | 1.9999 | 1327.142
2 | 1457.832 | 1.9999 | 1327.237
2 | 1457.847 | 2 | 1327.329
|  | 2 | 1327.42
|  | 2 | 1327.5096
|  | 2 | 1327.597
|  | 2 | 1327.682
|  | 2 | 1327.7664
|  | 2 | 1327.849
|  | 2 | 1327.929
|  | 2 | 1328.0072
|  | 2 | 1328.084
|  | 2 | 1328.159
|  | 2 | 1328.232
|  | 2 | 1328.303
|  | 2 | 1328.373
|  | 1.9999 | 1328.4408
|  | 2 | 1328.507
|  | 2 | 1328.572
|  | 2 | 1328.634
|  | 2 | 1328.696
|  | 1.9999 | 1328.755
|  | 2 | 1328.813
|  | 2 | 1328.87
|  | 2 | 1328.925
|  | 2 | 1328.978
|  | 2 | 1329.0304
|  | 1.9999 | 1329.081
|  | 2 | 1329.131
|  | 2 | 1329.179
|  | 2 | 1329.225
|  | 1.9999 | 1329.271
|  | 2 | 1329.315
|  | 2 | 1329.358
|  | 1.9999 | 1329.4
|  | 2 | 1329.441
|  | 1.9999 | 1329.48
|  | 2 | 1329.518
|  | 2 | 1329.556
|  | 2 | 1329.592
|  | 2 | 1329.627
|  | 1.9999 | 1329.661
|  | 2 | 1329.693
|  | 1.9999 | 1329.725
|  | 2 | 1329.756
|  | 2 | 1329.7856
|  | 2 | 1329.814
|  | 2 | 1329.842
|  | 1.9999 | 1329.869
|  | 2 | 1329.894
|  | 2 | 1329.919
|  | 2 | 1329.943
|  | 2 | 1329.966
|  | 1.9999 | 1329.988
|  | 1.9999 | 1330.009
|  | 1.9999 | 1330.011