## Sheet1
2voltage | 2capacity | 46.0voltage | 46.0capacity | 92.0voltage | 92.0capacity | 138.0voltage | 138.0capacity | 184.0voltage | 184.0capacity | 230.0voltage | 230.0capacity
3.3181 | 0 | 3.3589 | 0 | 3.3074 | 0 | 3.3751 | 0 | 3.312 | 0 | 3.3134 | 0
3.0131 | 3.332186 | 3.0405 | 3.332358 | 3.0145 | 3.332614 | 3.0186 | 3.332525 | 3.0169 | 3.332256 | 3.0213 | 3.332569
2.8765 | 6.6644 | 2.927 | 6.664761 | 2.9024 | 6.665172 | 2.902 | 6.664961 | 2.9049 | 6.664489 | 2.9104 | 6.665242
2.8262 | 9.996556 | 2.8843 | 9.997197 | 2.8612 | 9.997686 | 2.8591 | 9.997442 | 2.862 | 9.996969 | 2.8672 | 9.997822
2.8033 | 13.32869 | 2.8659 | 13.32962 | 2.8418 | 13.33024 | 2.8383 | 13.32975 | 2.8405 | 13.32931 | 2.8459 | 13.33025
2.7905 | 16.66087 | 2.8552 | 16.66205 | 2.8291 | 16.66271 | 2.8249 | 16.6622 | 2.8268 | 16.66169 | 2.8318 | 16.66271
2.7818 | 19.99302 | 2.8473 | 19.99441 | 2.8196 | 19.99523 | 2.8147 | 19.99466 | 2.8163 | 19.99411 | 2.8213 | 19.99514
2.7752 | 23.32521 | 2.841 | 23.32676 | 2.8121 | 23.32777 | 2.8068 | 23.327175 | 2.8079 | 23.32648 | 2.8128 | 23.3276
2.7697 | 26.65739 | 2.8354 | 26.65914 | 2.8054 | 26.66028 | 2.7997 | 26.65962 | 2.801 | 26.65871 | 2.8055 | 26.66005
2.7652 | 29.98956 | 2.8304 | 29.99149 | 2.7991 | 29.99286 | 2.7933 | 29.992 | 2.7945 | 29.991 | 2.7991 | 29.99249
2.7611 | 33.3217 | 2.826 | 33.32385 | 2.7936 | 33.3254 | 2.7876 | 33.32443 | 2.7886 | 33.32345 | 2.7933 | 33.32502
2.7576 | 36.65386 | 2.8218 | 36.65624 | 2.7884 | 36.65792 | 2.7824 | 36.65683 | 2.7834 | 36.65575 | 2.7879 | 36.65742
2.7544 | 39.98598 | 2.8178 | 39.9886 | 2.7836 | 39.99044 | 2.7776 | 39.9892 | 2.7786 | 39.98807 | 2.7831 | 39.98988
2.7513 | 43.3181 | 2.8141 | 43.32101 | 2.7791 | 43.32295 | 2.7731 | 43.32167 | 2.7739 | 43.32047 | 2.7786 | 43.32231
2.7487 | 46.65028 | 2.8107 | 46.65339 | 2.7749 | 46.65551 | 2.769 | 46.6541 | 2.7697 | 46.65281 | 2.7742 | 46.65479
2.7461 | 49.98243 | 2.8075 | 49.98579 | 2.771 | 49.98804 | 2.765 | 49.98653 | 2.7657 | 49.98498 | 2.7703 | 49.98729
2.744 | 53.31458 | 2.8046 | 53.31814 | 2.7673 | 53.32053 | 2.7613 | 53.3188 | 2.7619 | 53.31726 | 2.7665 | 53.31961
2.7419 | 56.64671 | 2.8015 | 56.65051 | 2.7637 | 56.65304 | 2.7577 | 56.65119 | 2.7584 | 56.64946 | 2.7628 | 56.65198
2.7402 | 59.97883 | 2.7989 | 59.98292 | 2.7603 | 59.98563 | 2.7544 | 59.98366 | 2.755 | 59.98176 | 2.7594 | 59.98441
2.7384 | 63.31096 | 2.7965 | 63.31531 | 2.7571 | 63.31809 | 2.7513 | 63.31618 | 2.7518 | 63.31401 | 2.756 | 63.31679
2.7369 | 66.64311 | 2.7941 | 66.64768 | 2.754 | 66.65053 | 2.7484 | 66.64866 | 2.7487 | 66.64619 | 2.7527 | 66.64916
2.7356 | 69.97526 | 2.7916 | 69.98006 | 2.7511 | 69.98297 | 2.7455 | 69.98109 | 2.7456 | 69.97852 | 2.7497 | 69.98169
2.7345 | 73.30741 | 2.7895 | 73.31248 | 2.7484 | 73.31544 | 2.7426 | 73.31344 | 2.7429 | 73.31088 | 2.7466 | 73.31434
2.7334 | 76.63954 | 2.7874 | 76.64482 | 2.7458 | 76.64798 | 2.74 | 76.64596 | 2.74 | 76.64308 | 2.7437 | 76.64684
2.7324 | 79.97168 | 2.7855 | 79.97722 | 2.7432 | 79.98051 | 2.7376 | 79.97841 | 2.7374 | 79.97517 | 2.7411 | 79.97926
2.7316 | 83.3038 | 2.7836 | 83.30963 | 2.7408 | 83.31297 | 2.7352 | 83.31081 | 2.735 | 83.30742 | 2.7385 | 83.3116
2.7308 | 86.63593 | 2.782 | 86.64201 | 2.7385 | 86.64551 | 2.7327 | 86.64321 | 2.7326 | 86.63985 | 2.736 | 86.64391
2.7303 | 89.96807 | 2.7803 | 89.97442 | 2.7364 | 89.97799 | 2.7305 | 89.97564 | 2.7302 | 89.97227 | 2.7334 | 89.97608
2.7298 | 93.30019 | 2.7787 | 93.30684 | 2.7342 | 93.31047 | 2.7282 | 93.30803 | 2.7279 | 93.30461 | 2.731 | 93.30803
2.7293 | 96.6323 | 2.7773 | 96.63927 | 2.7322 | 96.64296 | 2.7263 | 96.64043 | 2.7256 | 96.63693 | 2.7287 | 96.6403
2.729 | 99.96442 | 2.7758 | 99.97169 | 2.7303 | 99.97546 | 2.7243 | 99.97286 | 2.7235 | 99.96918 | 2.7263 | 99.97263
2.7289 | 103.2965 | 2.7745 | 103.3041 | 2.7285 | 103.308 | 2.7222 | 103.3053 | 2.7214 | 103.3014 | 2.7239 | 103.3049
2.7287 | 106.6286 | 2.7732 | 106.6365 | 2.7268 | 106.6405 | 2.7205 | 106.6378 | 2.7193 | 106.6337 | 2.7218 | 106.6373
2.7285 | 109.9608 | 2.772 | 109.9689 | 2.725 | 109.973 | 2.7187 | 109.9702 | 2.7174 | 109.9658 | 2.7197 | 109.9698
2.7287 | 113.2929 | 2.7708 | 113.3013 | 2.7234 | 113.3055 | 2.7169 | 113.3026 | 2.7155 | 113.2982 | 2.7176 | 113.3021
2.7287 | 116.625 | 2.7695 | 116.6336 | 2.7219 | 116.6381 | 2.7151 | 116.635 | 2.7137 | 116.6304 | 2.7155 | 116.6344
2.7289 | 119.9571 | 2.7686 | 119.9659 | 2.7205 | 119.9705 | 2.7135 | 119.9675 | 2.7119 | 119.9627 | 2.7134 | 119.9668
2.7289 | 123.2893 | 2.7676 | 123.2983 | 2.7189 | 123.303 | 2.7119 | 123.2998 | 2.7101 | 123.2949 | 2.7114 | 123.2992
2.7292 | 126.6214 | 2.7666 | 126.6306 | 2.7176 | 126.6356 | 2.7105 | 126.6323 | 2.7084 | 126.6271 | 2.7095 | 126.6314
2.7295 | 129.9535 | 2.7657 | 129.9629 | 2.7163 | 129.9681 | 2.7088 | 129.9648 | 2.7066 | 129.9594 | 2.7076 | 129.9638
2.7298 | 133.2856 | 2.7648 | 133.2953 | 2.715 | 133.3006 | 2.7074 | 133.2973 | 2.705 | 133.2918 | 2.7058 | 133.2963
2.7302 | 136.6178 | 2.7639 | 136.6276 | 2.7137 | 136.6331 | 2.7061 | 136.6296 | 2.7034 | 136.6242 | 2.704 | 136.6288
2.7306 | 139.9499 | 2.7631 | 139.96 | 2.7126 | 139.9656 | 2.7047 | 139.9622 | 2.7017 | 139.9565 | 2.7022 | 139.9613
2.731 | 143.282 | 2.7623 | 143.2923 | 2.7113 | 143.298 | 2.7034 | 143.2947 | 2.7001 | 143.2888 | 2.7003 | 143.2938
2.7314 | 146.6142 | 2.7615 | 146.6247 | 2.7101 | 146.6305 | 2.7019 | 146.6272 | 2.6987 | 146.6211 | 2.6988 | 146.6263
2.7321 | 149.9463 | 2.7608 | 149.957 | 2.709 | 149.963 | 2.7008 | 149.9596 | 2.6972 | 149.9535 | 2.6971 | 149.9586
2.7326 | 153.2784 | 2.7602 | 153.2894 | 2.708 | 153.2954 | 2.6995 | 153.2921 | 2.6958 | 153.286 | 2.6955 | 153.2907
2.7332 | 156.6106 | 2.7595 | 156.6217 | 2.7071 | 156.6278 | 2.6982 | 156.6247 | 2.6945 | 156.6182 | 2.6938 | 156.6229
2.7337 | 159.9427 | 2.7589 | 159.9541 | 2.7059 | 159.9603 | 2.6969 | 159.9572 | 2.6929 | 159.9505 | 2.6922 | 159.9552
2.7343 | 163.2748 | 2.7581 | 163.2864 | 2.705 | 163.2928 | 2.6958 | 163.2897 | 2.6916 | 163.2828 | 2.6906 | 163.2876
2.7348 | 166.6069 | 2.7576 | 166.6188 | 2.704 | 166.6252 | 2.6946 | 166.6222 | 2.6903 | 166.6151 | 2.6892 | 166.6199
2.7356 | 169.939 | 2.7569 | 169.9511 | 2.7032 | 169.9577 | 2.6935 | 169.9545 | 2.6888 | 169.9473 | 2.6875 | 169.9523
2.7363 | 173.2712 | 2.7563 | 173.2835 | 2.7022 | 173.2902 | 2.6924 | 173.287 | 2.6875 | 173.2795 | 2.6859 | 173.2847
2.7369 | 176.6033 | 2.7558 | 176.6159 | 2.7013 | 176.6226 | 2.6913 | 176.6195 | 2.6864 | 176.6118 | 2.6845 | 176.6171
2.7377 | 179.9354 | 2.7553 | 179.9482 | 2.7005 | 179.9551 | 2.6901 | 179.952 | 2.6851 | 179.944 | 2.683 | 179.9494
2.7384 | 183.2676 | 2.7547 | 183.2806 | 2.6996 | 183.2875 | 2.6892 | 183.2845 | 2.6838 | 183.2763 | 2.6816 | 183.2819
2.7392 | 186.5997 | 2.7542 | 186.613 | 2.6988 | 186.62 | 2.688 | 186.617 | 2.6825 | 186.6086 | 2.68 | 186.6143
2.7398 | 189.9318 | 2.7537 | 189.9454 | 2.698 | 189.9525 | 2.6869 | 189.9496 | 2.6814 | 189.9408 | 2.6787 | 189.9467
2.7406 | 193.2639 | 2.7532 | 193.2777 | 2.6974 | 193.285 | 2.6859 | 193.2821 | 2.6801 | 193.273 | 2.6772 | 193.279
2.7414 | 196.5961 | 2.7527 | 196.6101 | 2.6966 | 196.6176 | 2.685 | 196.6144 | 2.679 | 196.6052 | 2.6758 | 196.6114
2.7421 | 199.9282 | 2.7523 | 199.9424 | 2.6958 | 199.95 | 2.684 | 199.9468 | 2.6777 | 199.9374 | 2.6743 | 199.9437
2.7429 | 203.2604 | 2.7518 | 203.2748 | 2.695 | 203.2824 | 2.6829 | 203.2792 | 2.6766 | 203.2697 | 2.673 | 203.276
2.7437 | 206.5925 | 2.7515 | 206.6071 | 2.6943 | 206.6149 | 2.6819 | 206.6116 | 2.6754 | 206.6018 | 2.6716 | 206.6082
2.7445 | 209.9246 | 2.751 | 209.9396 | 2.6935 | 209.9473 | 2.6809 | 209.9441 | 2.6741 | 209.9342 | 2.6703 | 209.9403
2.7452 | 213.2568 | 2.7505 | 213.2719 | 2.6927 | 213.2798 | 2.68 | 213.2766 | 2.673 | 213.2665 | 2.669 | 213.2726
2.746 | 216.5889 | 2.75 | 216.6043 | 2.6921 | 216.6122 | 2.679 | 216.6092 | 2.6719 | 216.5988 | 2.6675 | 216.6048
2.7468 | 219.921 | 2.7495 | 219.9367 | 2.6913 | 219.9446 | 2.678 | 219.9416 | 2.6708 | 219.931 | 2.6662 | 219.9369
2.7476 | 223.2531 | 2.7492 | 223.2691 | 2.6906 | 223.2772 | 2.6769 | 223.2738 | 2.6696 | 223.2634 | 2.665 | 223.2692
2.7484 | 226.5852 | 2.7487 | 226.6014 | 2.69 | 226.6096 | 2.6759 | 226.6061 | 2.6685 | 226.5956 | 2.6635 | 226.6018
2.749 | 229.9173 | 2.7482 | 229.9338 | 2.6892 | 229.9421 | 2.675 | 229.9384 | 2.6674 | 229.9279 | 2.662 | 229.9342
2.7498 | 233.2495 | 2.7477 | 233.2662 | 2.6885 | 233.2745 | 2.674 | 233.2709 | 2.6662 | 233.2601 | 2.6608 | 233.2664
2.7505 | 236.5816 | 2.7474 | 236.5986 | 2.6877 | 236.6069 | 2.673 | 236.6033 | 2.6651 | 236.5924 | 2.6595 | 236.5986
2.7515 | 239.9137 | 2.7469 | 239.931 | 2.6871 | 239.9394 | 2.6721 | 239.9358 | 2.664 | 239.9246 | 2.6583 | 239.9308
2.7521 | 243.2458 | 2.7466 | 243.2633 | 2.6863 | 243.2719 | 2.6712 | 243.2682 | 2.6629 | 243.2569 | 2.657 | 243.2632
2.7529 | 246.578 | 2.7461 | 246.5957 | 2.6856 | 246.6043 | 2.6703 | 246.6005 | 2.6617 | 246.589 | 2.6556 | 246.5957
2.7537 | 249.9101 | 2.7458 | 249.9281 | 2.6848 | 249.9368 | 2.6693 | 249.933 | 2.6606 | 249.9213 | 2.6543 | 249.9281
2.7544 | 253.2422 | 2.7453 | 253.2605 | 2.6842 | 253.2693 | 2.6683 | 253.2654 | 2.6595 | 253.2535 | 2.653 | 253.2604
2.7552 | 256.5743 | 2.7448 | 256.5928 | 2.6833 | 256.6017 | 2.6674 | 256.5977 | 2.6585 | 256.5857 | 2.6517 | 256.5927
2.756 | 259.9064 | 2.7444 | 259.9252 | 2.6827 | 259.9342 | 2.6664 | 259.93 | 2.6574 | 259.918 | 2.6506 | 259.9246
2.7566 | 263.2385 | 2.744 | 263.2576 | 2.6819 | 263.2666 | 2.6654 | 263.2625 | 2.6562 | 263.2503 | 2.6493 | 263.2569
2.7574 | 266.5706 | 2.7434 | 266.59 | 2.6813 | 266.599 | 2.6645 | 266.5948 | 2.6551 | 266.5825 | 2.6478 | 266.5894
2.7581 | 269.9028 | 2.7431 | 269.9223 | 2.6804 | 269.9315 | 2.6635 | 269.9273 | 2.6541 | 269.9148 | 2.6467 | 269.9218
2.7589 | 273.2349 | 2.7426 | 273.2547 | 2.6796 | 273.264 | 2.6625 | 273.2597 | 2.653 | 273.247 | 2.6453 | 273.2541
2.7595 | 276.567 | 2.7421 | 276.5871 | 2.6788 | 276.5964 | 2.6614 | 276.592 | 2.6519 | 276.5792 | 2.644 | 276.5865
2.7603 | 279.8991 | 2.7416 | 279.9195 | 2.6782 | 279.9288 | 2.6606 | 279.9246 | 2.6507 | 279.9115 | 2.6427 | 279.9189
2.761 | 283.2312 | 2.7411 | 283.2518 | 2.6774 | 283.2613 | 2.6596 | 283.257 | 2.6496 | 283.2437 | 2.6414 | 283.2515
2.7616 | 286.5634 | 2.7408 | 286.5842 | 2.6766 | 286.5937 | 2.6587 | 286.5894 | 2.6487 | 286.5759 | 2.6401 | 286.5839
2.7623 | 289.8955 | 2.7403 | 289.9166 | 2.6758 | 289.9262 | 2.6577 | 289.9216 | 2.6475 | 289.908 | 2.6388 | 289.9162
2.7629 | 293.2275 | 2.7398 | 293.2489 | 2.675 | 293.2587 | 2.6566 | 293.2541 | 2.6464 | 293.24 | 2.6374 | 293.2483
2.7636 | 296.5597 | 2.7394 | 296.5813 | 2.6741 | 296.5911 | 2.6556 | 296.5865 | 2.6453 | 296.5722 | 2.6362 | 296.5808
2.7644 | 299.8918 | 2.7389 | 299.9136 | 2.6733 | 299.9236 | 2.6546 | 299.9188 | 2.6441 | 299.9043 | 2.6348 | 299.9133
2.7648 | 303.2239 | 2.7384 | 303.2459 | 2.6725 | 303.2561 | 2.6535 | 303.251 | 2.643 | 303.2366 | 2.6335 | 303.2456
2.7655 | 306.556 | 2.7379 | 306.5783 | 2.6717 | 306.5886 | 2.6525 | 306.5834 | 2.642 | 306.5688 | 2.6324 | 306.5778
2.7661 | 309.8882 | 2.7373 | 309.9107 | 2.6709 | 309.9211 | 2.6516 | 309.9158 | 2.6407 | 309.901 | 2.6309 | 309.9099
2.7668 | 313.2203 | 2.7368 | 313.2431 | 2.67 | 313.2535 | 2.6504 | 313.2481 | 2.6396 | 313.2333 | 2.6296 | 313.242
2.7673 | 316.5524 | 2.7361 | 316.5754 | 2.6691 | 316.586 | 2.6495 | 316.5806 | 2.6385 | 316.5656 | 2.6283 | 316.5742
2.7679 | 319.8846 | 2.7356 | 319.9078 | 2.6683 | 319.9185 | 2.6485 | 319.9132 | 2.6374 | 319.8977 | 2.627 | 319.9063
2.7686 | 323.2167 | 2.7352 | 323.2401 | 2.6675 | 323.251 | 2.6474 | 323.2458 | 2.6362 | 323.2299 | 2.6257 | 323.2387
2.769 | 326.5488 | 2.7345 | 326.5724 | 2.6666 | 326.5835 | 2.6462 | 326.5783 | 2.6351 | 326.5622 | 2.6244 | 326.5713
2.7697 | 329.8809 | 2.734 | 329.9048 | 2.6656 | 329.916 | 2.6453 | 329.9108 | 2.634 | 329.8944 | 2.6232 | 329.9035
2.7703 | 333.2131 | 2.7334 | 333.2372 | 2.6648 | 333.2485 | 2.6441 | 333.2432 | 2.6328 | 333.2265 | 2.6217 | 333.2358
2.7708 | 336.5453 | 2.7327 | 336.5696 | 2.6638 | 336.5809 | 2.6432 | 336.5756 | 2.6315 | 336.5586 | 2.6204 | 336.5676
2.7713 | 339.8774 | 2.7322 | 339.902 | 2.6632 | 339.9134 | 2.642 | 339.908 | 2.6306 | 339.8908 | 2.6191 | 339.9
2.772 | 343.2096 | 2.7316 | 343.2343 | 2.662 | 343.2459 | 2.6409 | 343.2404 | 2.6293 | 343.2229 | 2.6178 | 343.2323
2.7724 | 346.5417 | 2.731 | 346.5666 | 2.6611 | 346.5784 | 2.6398 | 346.573 | 2.628 | 346.555 | 2.6165 | 346.5646
2.7729 | 349.8738 | 2.7303 | 349.8989 | 2.6603 | 349.9109 | 2.6388 | 349.9056 | 2.627 | 349.8873 | 2.6152 | 349.897
2.7734 | 353.2061 | 2.7297 | 353.2313 | 2.6593 | 353.2433 | 2.6377 | 353.238 | 2.6257 | 353.2192 | 2.6138 | 353.2294
2.7739 | 356.5383 | 2.729 | 356.5637 | 2.6583 | 356.5758 | 2.6365 | 356.5704 | 2.6246 | 356.5513 | 2.6125 | 356.5618
2.7744 | 359.8704 | 2.7284 | 359.8961 | 2.6574 | 359.9083 | 2.6354 | 359.9028 | 2.6233 | 359.8835 | 2.6112 | 359.894
2.7749 | 363.2026 | 2.7277 | 363.2284 | 2.6564 | 363.2408 | 2.6344 | 363.2352 | 2.6222 | 363.2158 | 2.6099 | 363.2259
2.7753 | 366.5347 | 2.7269 | 366.5608 | 2.6554 | 366.5733 | 2.6332 | 366.5677 | 2.6209 | 366.548 | 2.6086 | 366.5583
2.7757 | 369.8669 | 2.7263 | 369.8932 | 2.6545 | 369.9057 | 2.6322 | 369.9 | 2.6196 | 369.8803 | 2.6072 | 369.8904
2.7761 | 373.1991 | 2.7256 | 373.2256 | 2.6535 | 373.2382 | 2.6311 | 373.2324 | 2.6185 | 373.2125 | 2.6059 | 373.2225
2.7765 | 376.5312 | 2.725 | 376.5579 | 2.6525 | 376.5707 | 2.6298 | 376.5647 | 2.6172 | 376.5448 | 2.6046 | 376.5547
2.777 | 379.8634 | 2.7242 | 379.8903 | 2.6514 | 379.9031 | 2.6286 | 379.8971 | 2.6161 | 379.877 | 2.6033 | 379.8869
2.7774 | 383.1955 | 2.7235 | 383.2226 | 2.6504 | 383.2356 | 2.6277 | 383.2295 | 2.6148 | 383.2092 | 2.6018 | 383.219
2.7778 | 386.5277 | 2.7227 | 386.555 | 2.6495 | 386.568 | 2.6264 | 386.5618 | 2.6136 | 386.5414 | 2.6006 | 386.5512
2.7781 | 389.8599 | 2.7221 | 389.8873 | 2.6483 | 389.9005 | 2.6252 | 389.894 | 2.6122 | 389.8735 | 2.5993 | 389.8837
2.7786 | 393.192 | 2.7211 | 393.2196 | 2.6474 | 393.2329 | 2.6241 | 393.2265 | 2.611 | 393.2056 | 2.5978 | 393.2162
2.7789 | 396.5242 | 2.7205 | 396.552 | 2.6464 | 396.5654 | 2.6228 | 396.5589 | 2.6096 | 396.5379 | 2.5965 | 396.5485
2.7792 | 399.8563 | 2.7198 | 399.8843 | 2.6453 | 399.8979 | 2.6217 | 399.8916 | 2.6083 | 399.87 | 2.5951 | 399.8806
2.7795 | 403.1885 | 2.719 | 403.2167 | 2.6441 | 403.2303 | 2.6204 | 403.2241 | 2.607 | 403.2022 | 2.5936 | 403.2129
2.78 | 406.5206 | 2.718 | 406.5489 | 2.6432 | 406.5628 | 2.6193 | 406.5565 | 2.6057 | 406.5344 | 2.5923 | 406.5452
2.7803 | 409.8528 | 2.7172 | 409.8813 | 2.642 | 409.8952 | 2.618 | 409.8888 | 2.6044 | 409.8664 | 2.5909 | 409.8773
2.7805 | 413.185 | 2.7164 | 413.2136 | 2.6409 | 413.2277 | 2.6169 | 413.2212 | 2.6031 | 413.1982 | 2.5893 | 413.2095
2.7808 | 416.5171 | 2.7156 | 416.546 | 2.6398 | 416.5601 | 2.6156 | 416.5535 | 2.6018 | 416.5304 | 2.588 | 416.5417
2.7812 | 419.8493 | 2.7148 | 419.8783 | 2.6386 | 419.8925 | 2.6143 | 419.8859 | 2.6006 | 419.8627 | 2.5865 | 419.8736
2.7815 | 423.1815 | 2.714 | 423.2106 | 2.6375 | 423.225 | 2.6131 | 423.2183 | 2.5993 | 423.1947 | 2.5851 | 423.2058
2.7816 | 426.5136 | 2.713 | 426.5429 | 2.6365 | 426.5575 | 2.612 | 426.5506 | 2.598 | 426.5268 | 2.5836 | 426.5381
2.782 | 429.8459 | 2.7122 | 429.8752 | 2.6353 | 429.8899 | 2.6106 | 429.8825 | 2.5967 | 429.8589 | 2.582 | 429.8703
2.7823 | 433.178 | 2.7113 | 433.2076 | 2.6343 | 433.2224 | 2.6094 | 433.2148 | 2.5954 | 433.1909 | 2.5805 | 433.2027
2.7824 | 436.5101 | 2.7105 | 436.5399 | 2.633 | 436.5548 | 2.6081 | 436.5472 | 2.5939 | 436.5231 | 2.5791 | 436.5352
2.7828 | 439.8423 | 2.7097 | 439.8722 | 2.6319 | 439.8874 | 2.6069 | 439.8798 | 2.5926 | 439.8552 | 2.5776 | 439.8672
2.7828 | 443.1744 | 2.7087 | 443.2045 | 2.6307 | 443.2198 | 2.6056 | 443.2122 | 2.5912 | 443.1872 | 2.5762 | 443.1995
2.7831 | 446.5066 | 2.7077 | 446.5368 | 2.6294 | 446.5523 | 2.6043 | 446.5446 | 2.5899 | 446.5195 | 2.5747 | 446.5316
2.7832 | 449.8387 | 2.7068 | 449.8691 | 2.6283 | 449.8848 | 2.603 | 449.8768 | 2.5885 | 449.8516 | 2.5731 | 449.8638
2.7836 | 453.1709 | 2.7059 | 453.2015 | 2.627 | 453.2172 | 2.6017 | 453.2092 | 2.5872 | 453.1835 | 2.5717 | 453.1961
2.7837 | 456.503 | 2.705 | 456.5337 | 2.6259 | 456.5496 | 2.6004 | 456.5415 | 2.5859 | 456.5156 | 2.5702 | 456.5286
2.7839 | 459.8352 | 2.704 | 459.8661 | 2.6248 | 459.8821 | 2.5991 | 459.8739 | 2.5844 | 459.8479 | 2.5686 | 459.8612
2.7841 | 463.1673 | 2.7032 | 463.1984 | 2.6235 | 463.2145 | 2.5978 | 463.2064 | 2.583 | 463.18 | 2.567 | 463.1937
2.7842 | 466.4995 | 2.7022 | 466.5307 | 2.6222 | 466.5469 | 2.5965 | 466.5388 | 2.5815 | 466.5122 | 2.5654 | 466.5261
2.7842 | 469.8315 | 2.7013 | 469.8631 | 2.6211 | 469.8793 | 2.5952 | 469.8712 | 2.5802 | 469.8444 | 2.5638 | 469.8584
2.7844 | 473.1637 | 2.7003 | 473.1953 | 2.6198 | 473.2117 | 2.5938 | 473.2037 | 2.5788 | 473.1766 | 2.5621 | 473.1906
2.7845 | 476.4959 | 2.6992 | 476.5277 | 2.6185 | 476.5442 | 2.5925 | 476.5361 | 2.5773 | 476.5088 | 2.5605 | 476.5227
2.7845 | 479.828 | 2.6982 | 479.86 | 2.6172 | 479.8766 | 2.5912 | 479.8686 | 2.5759 | 479.841 | 2.5589 | 479.8551
2.7847 | 483.1602 | 2.6971 | 483.1923 | 2.6159 | 483.209 | 2.5897 | 483.2009 | 2.5744 | 483.1731 | 2.5573 | 483.1874
2.7849 | 486.4924 | 2.6961 | 486.5246 | 2.6148 | 486.5415 | 2.5883 | 486.5332 | 2.573 | 486.5053 | 2.5555 | 486.5196
2.785 | 489.8245 | 2.6951 | 489.8568 | 2.6135 | 489.8739 | 2.587 | 489.8655 | 2.5715 | 489.8375 | 2.5541 | 489.852
2.785 | 493.1568 | 2.6942 | 493.189 | 2.6122 | 493.2063 | 2.5857 | 493.198 | 2.5701 | 493.1699 | 2.5523 | 493.1843
2.785 | 496.489 | 2.693 | 496.5213 | 2.6109 | 496.5387 | 2.5843 | 496.5302 | 2.5686 | 496.5022 | 2.5505 | 496.5164
2.785 | 499.8212 | 2.6919 | 499.8536 | 2.6096 | 499.8712 | 2.5828 | 499.8628 | 2.567 | 499.8344 | 2.5489 | 499.8488
2.785 | 503.1533 | 2.6908 | 503.186 | 2.6083 | 503.2036 | 2.5815 | 503.1954 | 2.5654 | 503.1666 | 2.5475 | 503.1812
2.7852 | 506.4855 | 2.6898 | 506.5182 | 2.607 | 506.536 | 2.5801 | 506.5279 | 2.5638 | 506.4987 | 2.5457 | 506.5136
2.7853 | 509.8176 | 2.6888 | 509.8505 | 2.6057 | 509.8685 | 2.5786 | 509.8602 | 2.5623 | 509.8308 | 2.5439 | 509.8459
2.7853 | 513.1498 | 2.6877 | 513.1828 | 2.6043 | 513.2009 | 2.5772 | 513.1924 | 2.5607 | 513.163 | 2.5421 | 513.1782
2.7853 | 516.4819 | 2.6866 | 516.515 | 2.603 | 516.5334 | 2.5757 | 516.5245 | 2.5591 | 516.4952 | 2.5404 | 516.5104
2.7852 | 519.814 | 2.6854 | 519.8474 | 2.6017 | 519.8658 | 2.5743 | 519.8568 | 2.5575 | 519.8272 | 2.5386 | 519.8428
2.7852 | 523.1461 | 2.6845 | 523.1796 | 2.6004 | 523.1982 | 2.5728 | 523.1891 | 2.5559 | 523.1593 | 2.5368 | 523.1752
2.7852 | 526.4782 | 2.6833 | 526.5119 | 2.5989 | 526.5306 | 2.5712 | 526.5215 | 2.5544 | 526.4915 | 2.535 | 526.5076
2.7852 | 529.8104 | 2.6822 | 529.8442 | 2.5975 | 529.8631 | 2.5697 | 529.8537 | 2.5526 | 529.8237 | 2.5331 | 529.8399
2.7852 | 533.1426 | 2.6811 | 533.1765 | 2.5962 | 533.1953 | 2.5681 | 533.1863 | 2.551 | 533.1558 | 2.5313 | 533.172
2.785 | 536.4748 | 2.68 | 536.5088 | 2.5947 | 536.5277 | 2.5667 | 536.5188 | 2.5494 | 536.4879 | 2.5295 | 536.5044
2.785 | 539.8069 | 2.6788 | 539.8412 | 2.5935 | 539.8602 | 2.5651 | 539.8513 | 2.5476 | 539.8199 | 2.5276 | 539.8366
2.7849 | 543.139 | 2.6779 | 543.1735 | 2.592 | 543.1926 | 2.5634 | 543.1836 | 2.546 | 543.152 | 2.5257 | 543.1687
2.7849 | 546.4712 | 2.6766 | 546.5058 | 2.5906 | 546.5251 | 2.5618 | 546.5158 | 2.5442 | 546.4842 | 2.5237 | 546.5005
2.7847 | 549.8034 | 2.6754 | 549.838 | 2.5891 | 549.8575 | 2.5604 | 549.8481 | 2.5426 | 549.8164 | 2.5218 | 549.8324
2.7847 | 553.1355 | 2.6743 | 553.1704 | 2.5876 | 553.1899 | 2.5588 | 553.1804 | 2.5408 | 553.1485 | 2.5199 | 553.1647
2.7845 | 556.4677 | 2.673 | 556.5026 | 2.5862 | 556.5223 | 2.5571 | 556.5128 | 2.5391 | 556.4807 | 2.5181 | 556.497
2.7844 | 559.7999 | 2.6719 | 559.835 | 2.5847 | 559.8547 | 2.5555 | 559.8452 | 2.5373 | 559.8128 | 2.516 | 559.8295
2.7842 | 563.1321 | 2.6706 | 563.1673 | 2.5833 | 563.1871 | 2.5539 | 563.1776 | 2.5357 | 563.1448 | 2.5141 | 563.1619
2.7842 | 566.4642 | 2.6695 | 566.4995 | 2.5818 | 566.5196 | 2.5523 | 566.51 | 2.5339 | 566.4771 | 2.512 | 566.4939
2.7841 | 569.7964 | 2.6683 | 569.8318 | 2.5802 | 569.852 | 2.5507 | 569.8423 | 2.5321 | 569.8093 | 2.5099 | 569.8257
2.7839 | 573.1286 | 2.667 | 573.1641 | 2.5788 | 573.1844 | 2.5491 | 573.1747 | 2.5304 | 573.1416 | 2.5078 | 573.1576
2.7837 | 576.4608 | 2.6658 | 576.4964 | 2.5773 | 576.5169 | 2.5473 | 576.507 | 2.5284 | 576.4737 | 2.5057 | 576.4898
2.7836 | 579.7929 | 2.6645 | 579.8287 | 2.5757 | 579.8493 | 2.5457 | 579.8393 | 2.5266 | 579.8058 | 2.5036 | 579.822
2.7834 | 583.1252 | 2.6632 | 583.161 | 2.5743 | 583.1817 | 2.5441 | 583.1717 | 2.5247 | 583.138 | 2.5013 | 583.1543
2.7831 | 586.4574 | 2.6619 | 586.4933 | 2.5726 | 586.5142 | 2.5423 | 586.5042 | 2.5228 | 586.4703 | 2.4992 | 586.4867
2.7829 | 589.7896 | 2.6606 | 589.8256 | 2.5712 | 589.8466 | 2.5407 | 589.8365 | 2.521 | 589.8023 | 2.4969 | 589.8186
2.7828 | 593.1217 | 2.6593 | 593.1579 | 2.5696 | 593.179 | 2.5389 | 593.1688 | 2.5191 | 593.1346 | 2.4948 | 593.151
2.7824 | 596.454 | 2.658 | 596.4902 | 2.568 | 596.5116 | 2.5371 | 596.5011 | 2.517 | 596.4669 | 2.4924 | 596.4831
2.7823 | 599.786 | 2.6567 | 599.8225 | 2.5663 | 599.844 | 2.5354 | 599.8333 | 2.515 | 599.7991 | 2.4903 | 599.8157
2.7821 | 603.1182 | 2.6554 | 603.1548 | 2.5647 | 603.1764 | 2.5337 | 603.1653 | 2.5131 | 603.1312 | 2.4881 | 603.1482
2.7818 | 606.4505 | 2.6541 | 606.487 | 2.5631 | 606.509 | 2.5318 | 606.4973 | 2.5111 | 606.4634 | 2.4856 | 606.4804
2.7816 | 609.7826 | 2.6528 | 609.8192 | 2.5613 | 609.8414 | 2.5302 | 609.8295 | 2.5092 | 609.7954 | 2.4832 | 609.8127
2.7813 | 613.1148 | 2.6516 | 613.1516 | 2.5599 | 613.1737 | 2.5283 | 613.1618 | 2.5073 | 613.1274 | 2.481 | 613.1448
2.781 | 616.4469 | 2.6501 | 616.4839 | 2.5581 | 616.5062 | 2.5265 | 616.4941 | 2.5052 | 616.4595 | 2.4785 | 616.477
2.7807 | 619.7791 | 2.6488 | 619.8162 | 2.5565 | 619.8387 | 2.5245 | 619.8264 | 2.5034 | 619.7915 | 2.4763 | 619.8093
2.7805 | 623.1113 | 2.6475 | 623.1484 | 2.5547 | 623.1711 | 2.5228 | 623.1585 | 2.5013 | 623.1236 | 2.4739 | 623.1415
2.7802 | 626.4435 | 2.6461 | 626.4806 | 2.5531 | 626.5035 | 2.521 | 626.4909 | 2.499 | 626.4558 | 2.4714 | 626.4736
2.7799 | 629.7758 | 2.6448 | 629.8128 | 2.5513 | 629.8358 | 2.5191 | 629.8233 | 2.4971 | 629.788 | 2.469 | 629.8055
2.7795 | 633.1079 | 2.6433 | 633.1452 | 2.5497 | 633.1683 | 2.5173 | 633.1558 | 2.4952 | 633.1201 | 2.4668 | 633.1372
2.7794 | 636.44 | 2.642 | 636.4774 | 2.5479 | 636.5006 | 2.5153 | 636.4882 | 2.4931 | 636.4522 | 2.4642 | 636.4697
2.7791 | 639.7722 | 2.6406 | 639.8098 | 2.5463 | 639.8331 | 2.5134 | 639.8205 | 2.4908 | 639.7844 | 2.4618 | 639.802
2.7787 | 643.1044 | 2.6393 | 643.1421 | 2.5444 | 643.1656 | 2.5116 | 643.1529 | 2.4887 | 643.1168 | 2.4593 | 643.1343
2.7784 | 646.4365 | 2.6378 | 646.4744 | 2.5426 | 646.4979 | 2.5097 | 646.4853 | 2.4865 | 646.4487 | 2.4569 | 646.4664
2.7781 | 649.7687 | 2.6364 | 649.8068 | 2.541 | 649.8305 | 2.5078 | 649.8176 | 2.4844 | 649.7805 | 2.4543 | 649.7988
2.7776 | 653.1008 | 2.6349 | 653.139 | 2.5391 | 653.1629 | 2.5057 | 653.1497 | 2.4823 | 653.1126 | 2.4518 | 653.131
2.7773 | 656.4331 | 2.6336 | 656.4713 | 2.5373 | 656.4953 | 2.5037 | 656.482 | 2.48 | 656.4447 | 2.4492 | 656.4636
2.777 | 659.7652 | 2.6322 | 659.8036 | 2.5355 | 659.8276 | 2.5018 | 659.8142 | 2.4779 | 659.777 | 2.4466 | 659.7962
2.7766 | 663.0974 | 2.6306 | 663.1359 | 2.5337 | 663.16 | 2.4999 | 663.1463 | 2.4756 | 663.1094 | 2.444 | 663.1287
2.7761 | 666.4295 | 2.6291 | 666.4683 | 2.5318 | 666.4923 | 2.4978 | 666.4789 | 2.4734 | 666.4415 | 2.4413 | 666.4609
2.7758 | 669.7617 | 2.6277 | 669.8005 | 2.53 | 669.8248 | 2.4957 | 669.8113 | 2.4711 | 669.7736 | 2.4387 | 669.7932
2.7755 | 673.0939 | 2.6262 | 673.1327 | 2.5283 | 673.1572 | 2.4937 | 673.1437 | 2.4689 | 673.1056 | 2.4361 | 673.1255
2.775 | 676.426 | 2.6248 | 676.4651 | 2.5263 | 676.4896 | 2.4916 | 676.476 | 2.4666 | 676.4374 | 2.4334 | 676.4576
2.7747 | 679.7583 | 2.6233 | 679.7974 | 2.5245 | 679.822 | 2.4897 | 679.8084 | 2.4643 | 679.7694 | 2.4306 | 679.7896
2.7744 | 683.0905 | 2.6219 | 683.1296 | 2.5228 | 683.1544 | 2.4874 | 683.1406 | 2.4619 | 683.1014 | 2.4279 | 683.1215
2.7739 | 686.4226 | 2.6202 | 686.462 | 2.5208 | 686.4868 | 2.4855 | 686.4728 | 2.4597 | 686.4336 | 2.4251 | 686.4536
2.7734 | 689.7547 | 2.6188 | 689.7942 | 2.5189 | 689.8191 | 2.4834 | 689.8052 | 2.4572 | 689.7656 | 2.4225 | 689.7856
2.7731 | 693.0869 | 2.6172 | 693.1264 | 2.5171 | 693.1515 | 2.4813 | 693.1373 | 2.455 | 693.0977 | 2.4198 | 693.1175
2.7726 | 696.4192 | 2.6157 | 696.4588 | 2.515 | 696.4839 | 2.4792 | 696.4694 | 2.4529 | 696.4297 | 2.4169 | 696.4496
2.7723 | 699.7512 | 2.6143 | 699.791 | 2.5132 | 699.8163 | 2.4769 | 699.802 | 2.4503 | 699.7618 | 2.414 | 699.7816
2.7718 | 703.0835 | 2.6127 | 703.1233 | 2.5113 | 703.1488 | 2.475 | 703.1347 | 2.448 | 703.094 | 2.4113 | 703.1139
2.7713 | 706.4158 | 2.611 | 706.4556 | 2.5094 | 706.4812 | 2.4729 | 706.467 | 2.4456 | 706.426 | 2.4085 | 706.4458
2.7708 | 709.7479 | 2.6094 | 709.7879 | 2.5076 | 709.8136 | 2.4708 | 709.7993 | 2.4432 | 709.7581 | 2.4056 | 709.7779
2.7703 | 713.0801 | 2.608 | 713.1203 | 2.5055 | 713.146 | 2.4687 | 713.1315 | 2.4409 | 713.0902 | 2.4025 | 713.1102
2.7699 | 716.4122 | 2.6064 | 716.4525 | 2.5036 | 716.4784 | 2.4666 | 716.4638 | 2.4385 | 716.4225 | 2.3998 | 716.4424
2.7695 | 719.7444 | 2.6048 | 719.7847 | 2.5016 | 719.8108 | 2.4643 | 719.7962 | 2.4359 | 719.7548 | 2.3967 | 719.7746
2.7689 | 723.0767 | 2.6031 | 723.117 | 2.4995 | 723.1432 | 2.4621 | 723.1285 | 2.4335 | 723.0868 | 2.3938 | 723.1064
2.7686 | 726.4088 | 2.6015 | 726.4493 | 2.4976 | 726.4756 | 2.46 | 726.4608 | 2.4311 | 726.419 | 2.3908 | 726.4385
2.7679 | 729.741 | 2.5999 | 729.7816 | 2.4957 | 729.8079 | 2.4579 | 729.7931 | 2.4285 | 729.7508 | 2.3877 | 729.7705
2.7676 | 733.0731 | 2.5983 | 733.114 | 2.4937 | 733.1404 | 2.4556 | 733.1252 | 2.4261 | 733.0829 | 2.3848 | 733.1032
2.7671 | 736.4053 | 2.5967 | 736.4463 | 2.4918 | 736.4728 | 2.4535 | 736.457 | 2.4238 | 736.4152 | 2.3817 | 736.4352
2.7666 | 739.7375 | 2.5951 | 739.7786 | 2.4898 | 739.8052 | 2.4513 | 739.7892 | 2.4213 | 739.7472 | 2.3786 | 739.7672
2.7661 | 743.0696 | 2.5935 | 743.1109 | 2.4879 | 743.1377 | 2.4492 | 743.1213 | 2.4188 | 743.079 | 2.3756 | 743.0992
2.7657 | 746.4019 | 2.5918 | 746.4431 | 2.486 | 746.47 | 2.4469 | 746.4535 | 2.4163 | 746.4109 | 2.3724 | 746.4311
2.765 | 749.734 | 2.5902 | 749.7754 | 2.4839 | 749.8024 | 2.445 | 749.7856 | 2.4137 | 749.7429 | 2.3693 | 749.7631
2.7645 | 753.0662 | 2.5885 | 753.1077 | 2.4821 | 753.1348 | 2.4427 | 753.1178 | 2.4113 | 753.0749 | 2.3664 | 753.0951
2.764 | 756.3983 | 2.5867 | 756.44 | 2.48 | 756.4671 | 2.4405 | 756.45 | 2.4087 | 756.4069 | 2.3632 | 756.4271
2.7634 | 759.7305 | 2.5851 | 759.7724 | 2.4781 | 759.7996 | 2.4382 | 759.7822 | 2.4062 | 759.7388 | 2.3603 | 759.7592
2.7629 | 763.0628 | 2.5833 | 763.1046 | 2.4761 | 763.1321 | 2.4359 | 763.1142 | 2.4037 | 763.0709 | 2.3572 | 763.0911
2.7624 | 766.3949 | 2.5817 | 766.4369 | 2.4742 | 766.4645 | 2.4337 | 766.4462 | 2.4011 | 766.4029 | 2.354 | 766.4231
2.7619 | 769.7271 | 2.5799 | 769.7692 | 2.4723 | 769.7968 | 2.4314 | 769.7786 | 2.3985 | 769.735 | 2.3507 | 769.7554
2.7615 | 773.0592 | 2.5781 | 773.1015 | 2.4702 | 773.1293 | 2.4293 | 773.1107 | 2.3959 | 773.067 | 2.3475 | 773.0875
2.761 | 776.3915 | 2.5765 | 776.4338 | 2.4682 | 776.4618 | 2.4269 | 776.4429 | 2.3935 | 776.399 | 2.3441 | 776.4196
2.7603 | 779.7236 | 2.5747 | 779.7661 | 2.4663 | 779.794 | 2.4246 | 779.7754 | 2.3909 | 779.7309 | 2.3409 | 779.7519
2.7597 | 783.0558 | 2.573 | 783.0983 | 2.4643 | 783.1265 | 2.4225 | 783.1075 | 2.3882 | 783.063 | 2.3375 | 783.0843
2.7592 | 786.388 | 2.5712 | 786.4307 | 2.4622 | 786.4588 | 2.4201 | 786.4396 | 2.3858 | 786.3951 | 2.3339 | 786.4166
2.7587 | 789.7202 | 2.5694 | 789.7629 | 2.4603 | 789.7913 | 2.4179 | 789.7721 | 2.3832 | 789.7271 | 2.3307 | 789.7491
2.7581 | 793.0524 | 2.5676 | 793.0951 | 2.4582 | 793.1236 | 2.4156 | 793.1044 | 2.3806 | 793.0592 | 2.327 | 793.0811
2.7576 | 796.3846 | 2.5659 | 796.4275 | 2.4563 | 796.4561 | 2.4133 | 796.4366 | 2.378 | 796.3911 | 2.3235 | 796.4135
2.7569 | 799.7168 | 2.5639 | 799.7597 | 2.4542 | 799.7884 | 2.4108 | 799.769 | 2.3751 | 799.7231 | 2.3194 | 799.7453
2.7563 | 803.0491 | 2.5621 | 803.092 | 2.4521 | 803.1209 | 2.4085 | 803.101 | 2.3724 | 803.0551 | 2.3155 | 803.0775
2.7558 | 806.3812 | 2.5604 | 806.4244 | 2.45 | 806.4533 | 2.4061 | 806.4334 | 2.3696 | 806.3875 | 2.3115 | 806.4097
2.7552 | 809.7133 | 2.5586 | 809.7566 | 2.448 | 809.7856 | 2.4037 | 809.7658 | 2.367 | 809.7193 | 2.3073 | 809.7418
2.7545 | 813.0456 | 2.5568 | 813.089 | 2.4459 | 813.118 | 2.4012 | 813.098 | 2.364 | 813.0514 | 2.303 | 813.0741
2.754 | 816.3779 | 2.5549 | 816.4212 | 2.4439 | 816.4506 | 2.3987 | 816.4301 | 2.3612 | 816.3835 | 2.2984 | 816.4062
2.7534 | 819.71 | 2.5529 | 819.7535 | 2.4418 | 819.7829 | 2.3962 | 819.7624 | 2.3582 | 819.7156 | 2.2938 | 819.7384
2.7527 | 823.0422 | 2.5512 | 823.0859 | 2.4397 | 823.1153 | 2.3938 | 823.0946 | 2.3551 | 823.0476 | 2.2891 | 823.0706
2.7521 | 826.3744 | 2.5492 | 826.4182 | 2.4374 | 826.4477 | 2.3912 | 826.4265 | 2.352 | 826.3796 | 2.2839 | 826.4027
2.7516 | 829.7065 | 2.5473 | 829.7504 | 2.4353 | 829.7801 | 2.3887 | 829.7586 | 2.3488 | 829.7114 | 2.2784 | 829.7349
2.7508 | 833.0388 | 2.5454 | 833.0827 | 2.4332 | 833.1124 | 2.3861 | 833.0908 | 2.3454 | 833.0435 | 2.2728 | 833.0671
2.7503 | 836.3709 | 2.5434 | 836.4149 | 2.4311 | 836.4447 | 2.3833 | 836.423 | 2.342 | 836.3756 | 2.2666 | 836.3994
2.7497 | 839.7033 | 2.5417 | 839.7471 | 2.4288 | 839.7771 | 2.3806 | 839.7556 | 2.3383 | 839.7076 | 2.26 | 839.7315
2.749 | 843.0354 | 2.5397 | 843.0796 | 2.4267 | 843.1093 | 2.3777 | 843.0879 | 2.3346 | 843.0396 | 2.2531 | 843.0636
2.7484 | 846.3675 | 2.5378 | 846.4119 | 2.4246 | 846.4418 | 2.3749 | 846.4201 | 2.3309 | 846.3716 | 2.2457 | 846.3956
2.7477 | 849.6998 | 2.5358 | 849.7442 | 2.4222 | 849.7741 | 2.372 | 849.7524 | 2.3268 | 849.7035 | 2.2381 | 849.7278
2.7471 | 853.0319 | 2.5339 | 853.0764 | 2.42 | 853.1065 | 2.3691 | 853.0847 | 2.3226 | 853.0352 | 2.2297 | 853.06
2.7463 | 856.3642 | 2.532 | 856.4087 | 2.4179 | 856.439 | 2.3661 | 856.4167 | 2.3185 | 856.3672 | 2.2205 | 856.3923
2.7456 | 859.6963 | 2.53 | 859.7411 | 2.4156 | 859.7714 | 2.3632 | 859.7492 | 2.3141 | 859.6995 | 2.2106 | 859.7246
2.745 | 863.0284 | 2.5281 | 863.0732 | 2.4133 | 863.1036 | 2.3599 | 863.0816 | 2.3093 | 863.0314 | 2.2 | 863.057
2.7444 | 866.3606 | 2.5262 | 866.4055 | 2.4109 | 866.4361 | 2.3567 | 866.4138 | 2.3044 | 866.3633 | 2.1885 | 866.3892
2.7437 | 869.6928 | 2.5242 | 869.738 | 2.4087 | 869.7684 | 2.3535 | 869.7461 | 2.2992 | 869.6951 | 2.1761 | 869.7213
2.7431 | 873.025 | 2.5221 | 873.0702 | 2.4062 | 873.1008 | 2.3499 | 873.0782 | 2.2938 | 873.0269 | 2.1626 | 873.0534
2.7424 | 876.3572 | 2.5202 | 876.4025 | 2.4038 | 876.4332 | 2.3464 | 876.4105 | 2.2881 | 876.3588 | 2.1475 | 876.3856
2.7418 | 879.6893 | 2.5181 | 879.7348 | 2.4016 | 879.7655 | 2.3428 | 879.7428 | 2.282 | 879.6904 | 2.1321 | 879.7175
2.741 | 883.0215 | 2.5162 | 883.0669 | 2.3991 | 883.0979 | 2.3391 | 883.0748 | 2.2752 | 883.0226 | 2.1145 | 883.0497
2.7403 | 886.3538 | 2.5141 | 886.3992 | 2.3966 | 886.4301 | 2.3354 | 886.4071 | 2.2686 | 886.3547 | 2.0951 | 886.3821
2.7397 | 889.6859 | 2.512 | 889.7315 | 2.394 | 889.7624 | 2.3314 | 889.7392 | 2.261 | 889.6866 | 2.0736 | 889.7141
2.7389 | 893.018 | 2.5099 | 893.0636 | 2.3914 | 893.0948 | 2.3272 | 893.0715 | 2.2531 | 893.0183 | 2.0506 | 893.0461
2.7382 | 896.3502 | 2.5078 | 896.396 | 2.3888 | 896.4271 | 2.3228 | 896.4036 | 2.2445 | 896.35 | 2.0236 | 896.3773
2.7374 | 899.6824 | 2.5057 | 899.7283 | 2.3861 | 899.7595 | 2.3183 | 899.7356 | 2.2355 | 899.6816 | 2.0036 | 899.6887
2.7368 | 903.0145 | 2.5034 | 903.0604 | 2.3833 | 903.0917 | 2.3136 | 903.0675 | 2.2257 | 903.0131 | 2.001 | 902.8858
2.7361 | 906.3468 | 2.5013 | 906.3928 | 2.3807 | 906.4242 | 2.3086 | 906.3996 | 2.2152 | 906.3446 | 2.0008 | 905.9629
2.7353 | 909.6789 | 2.4992 | 909.725 | 2.3777 | 909.7564 | 2.3036 | 909.7316 | 2.2035 | 909.6761 | 2.001 | 908.9432
2.7347 | 913.011 | 2.4969 | 913.0572 | 2.3748 | 913.0888 | 2.2984 | 913.0636 | 2.1913 | 913.0075 | 2.001 | 911.8404
2.7339 | 916.3433 | 2.4948 | 916.3894 | 2.3717 | 916.4212 | 2.2926 | 916.3957 | 2.1777 | 916.339 | 2.0008 | 914.66
2.7332 | 919.6755 | 2.4926 | 919.7217 | 2.3685 | 919.7535 | 2.2867 | 919.7279 | 2.163 | 919.6707 | 2.0008 | 917.4065
2.7326 | 923.0077 | 2.4905 | 923.054 | 2.3653 | 923.0859 | 2.2804 | 923.0599 | 2.1474 | 923.0027 | 2.0008 | 920.0811
2.7318 | 926.3398 | 2.4882 | 926.3862 | 2.362 | 926.4182 | 2.2737 | 926.3921 | 2.1296 | 926.3341 | 2.0008 | 922.6836
2.731 | 929.672 | 2.486 | 929.7185 | 2.3586 | 929.7506 | 2.2666 | 929.7239 | 2.1098 | 929.6655 | 2.001 | 925.2143
2.7303 | 933.0043 | 2.4837 | 933.0508 | 2.3551 | 933.0829 | 2.2589 | 933.056 | 2.0875 | 932.9982 | 2.001 | 927.6724
2.7295 | 936.3364 | 2.4815 | 936.383 | 2.3514 | 936.4152 | 2.2507 | 936.3887 | 2.0623 | 936.3307 | 2.0008 | 930.0577
2.7289 | 939.6686 | 2.4792 | 939.7153 | 2.3473 | 939.7476 | 2.2421 | 939.7204 | 2.0341 | 939.6629 | 2.0008 | 932.3684
2.7281 | 943.0008 | 2.4769 | 943.0476 | 2.3433 | 943.08 | 2.2328 | 943.0529 | 2.006 | 942.9892 | 2.001 | 934.6041
2.7274 | 946.333 | 2.4747 | 946.3798 | 2.3389 | 946.4124 | 2.2223 | 946.3851 | 2.0012 | 946.2018 | 2.0008 | 936.7644
2.7266 | 949.6652 | 2.4724 | 949.7122 | 2.3344 | 949.7446 | 2.211 | 949.7172 | 2.0008 | 949.2649 | 2.001 | 938.8493
2.726 | 952.9973 | 2.4702 | 953.0444 | 2.3299 | 953.077 | 2.1987 | 953.0497 | 2.001 | 952.2054 | 2.001 | 940.8596
2.7251 | 956.3296 | 2.4677 | 956.3766 | 2.3247 | 956.4093 | 2.185 | 956.3815 | 2.0008 | 955.0414 | 2.0008 | 942.7958
2.7243 | 959.6618 | 2.4653 | 959.709 | 2.3194 | 959.7415 | 2.17 | 959.7132 | 2.0008 | 957.7803 | 2.0008 | 944.6598
2.7235 | 962.9939 | 2.4629 | 963.0411 | 2.3136 | 963.0738 | 2.153 | 963.046 | 2.001 | 960.4272 | 2.0008 | 946.4529
2.7229 | 966.3261 | 2.4606 | 966.3733 | 2.3075 | 966.4061 | 2.135 | 966.3776 | 2.0008 | 962.9841 | 2.001 | 948.1776
2.7221 | 969.6582 | 2.4582 | 969.7057 | 2.3009 | 969.7384 | 2.1138 | 969.7096 | 2.001 | 965.4537 | 2.0008 | 949.8446
2.7213 | 972.9904 | 2.4558 | 973.038 | 2.2938 | 973.0708 | 2.0898 | 973.0425 | 2.0008 | 967.837 | 2.0008 | 951.4492
2.7206 | 976.3226 | 2.4532 | 976.3701 | 2.2863 | 976.403 | 2.0618 | 976.3744 | 2.0008 | 970.1359 | 2.0008 | 952.982
2.7197 | 979.6548 | 2.4508 | 979.7024 | 2.2781 | 979.7354 | 2.0292 | 979.7069 | 2.0008 | 972.3529 | 2.0008 | 954.4509
2.719 | 982.9868 | 2.4482 | 983.0348 | 2.2692 | 983.0677 | 2.0039 | 983.0151 | 2.0008 | 974.4907 | 2.0008 | 955.8598
2.7182 | 986.319 | 2.4456 | 986.3671 | 2.2595 | 986.4 | 2.001 | 986.16 | 2.001 | 976.5524 | 2.001 | 957.2114
2.7174 | 989.6513 | 2.4434 | 989.6992 | 2.2491 | 989.7323 | 2.0008 | 989.1389 | 2.0008 | 978.5412 | 2.001 | 958.5082
2.7166 | 992.9834 | 2.4406 | 993.0315 | 2.2374 | 993.0645 | 2.0008 | 991.9815 | 2.001 | 980.4604 | 2.0008 | 959.7527
2.7158 | 996.3156 | 2.438 | 996.3637 | 2.2248 | 996.397 | 2.0008 | 994.7073 | 2.0008 | 982.3135 | 2.0008 | 960.9479
2.715 | 999.6478 | 2.4353 | 999.696 | 2.2113 | 999.7293 | 2.0008 | 997.3267 | 2.0008 | 984.1033 | 2.0008 | 962.0964
2.7142 | 1002.98 | 2.4327 | 1003.028 | 2.1956 | 1003.061 | 2.0008 | 999.8497 | 2.0008 | 985.8332 | 2.0008 | 963.2011
2.7134 | 1006.312 | 2.43 | 1006.36 | 2.1782 | 1006.394 | 2.0008 | 1002.282 | 2.002 | 987.5088 | 2.0008 | 964.2644
2.7124 | 1009.644 | 2.4272 | 1009.693 | 2.1585 | 1009.726 | 2.0008 | 1004.63 | 2.0008 | 989.1385 | 2.001 | 965.2884
2.7116 | 1012.977 | 2.4245 | 1013.025 | 2.1359 | 1013.058 | 2.0008 | 1006.9 | 2.0008 | 990.7032 | 2.001 | 966.2752
2.7108 | 1016.309 | 2.4216 | 1016.357 | 2.1101 | 1016.39 | 2.0008 | 1009.095 | 2.0008 | 992.2113 | 2.0008 | 967.2267
2.71 | 1019.641 | 2.4188 | 1019.689 | 2.0802 | 1019.722 | 2.0008 | 1011.2208 | 2.0008 | 993.6676 | 2.0008 | 968.1444
2.7092 | 1022.973 | 2.4159 | 1023.021 | 2.0467 | 1023.054 | 2.0008 | 1013.281 | 2.0008 | 995.0754 | 2.0008 | 969.0303
2.7084 | 1026.305 | 2.4129 | 1026.3536 | 2.0092 | 1026.38 | 2.0008 | 1015.28 | 2.0008 | 996.4364 | 2.0008 | 969.8856
2.7076 | 1029.637 | 2.4098 | 1029.686 | 2.0015 | 1029.564 | 2.0008 | 1017.221 | 2.0008 | 997.7525 | 2.001 | 970.7119
2.7066 | 1032.97 | 2.4066 | 1033.018 | 2.0008 | 1032.55 | 2.0008 | 1019.105 | 2.0008 | 999.0252 | 2.0008 | 971.5104
2.7058 | 1036.302 | 2.4035 | 1036.35 | 2.001 | 1035.385 | 2.0008 | 1020.936 | 2.0008 | 1000.256 | 2.0008 | 972.2825
2.705 | 1039.634 | 2.4001 | 1039.682 | 2.0008 | 1038.102 | 2.0008 | 1022.716 | 2.0008 | 1001.447 | 2.001 | 973.0297
2.704 | 1042.966 | 2.3967 | 1043.014 | 2.0008 | 1040.719 | 2.0008 | 1024.446 | 2.0008 | 1002.6 | 2.001 | 973.7525
2.7032 | 1046.298 | 2.3932 | 1046.347 | 2.001 | 1043.253 | 2.0008 | 1026.129 | 2.0008 | 1003.715 | 2.001 | 974.4521
2.7024 | 1049.631 | 2.3898 | 1049.679 | 2.001 | 1045.71 | 2.0012 | 1027.785 | 2.0008 | 1004.795 | 2.0008 | 975.1297
2.7014 | 1052.963 | 2.3859 | 1053.0112 | 2.0008 | 1048.099 | 2.0008 | 1029.386 | 2.0008 | 1005.841 | 2.0008 | 975.7867
2.7005 | 1056.295 | 2.3819 | 1056.343 | 2.001 | 1050.425 | 2.0008 | 1030.939 | 2.001 | 1006.855 | 2.001 | 976.424
2.6996 | 1059.627 | 2.3777 | 1059.676 | 2.0008 | 1052.692 | 2.0008 | 1032.449 | 2.0008 | 1007.837 | 2.0008 | 977.0427
2.6988 | 1062.959 | 2.3735 | 1063.008 | 2.0008 | 1054.904 | 2.0008 | 1033.9184 | 2.0008 | 1008.789 | 2.0008 | 977.6432
2.6979 | 1066.291 | 2.3688 | 1066.34 | 2.0008 | 1057.065 | 2.0008 | 1035.349 | 2.0008 | 1009.712 | 2.001 | 978.226
2.6969 | 1069.623 | 2.364 | 1069.672 | 2.001 | 1059.176 | 2.0008 | 1036.7416 | 2.0008 | 1010.6064 | 2.001 | 978.792
2.6959 | 1072.956 | 2.3586 | 1073.004 | 2.0008 | 1061.241 | 2.0008 | 1038.098 | 2.001 | 1011.474 | 2.0008 | 979.3416
2.6951 | 1076.288 | 2.3535 | 1076.336 | 2.0008 | 1063.262 | 2.0008 | 1039.419 | 2.0008 | 1012.314 | 2.0008 | 979.8751
2.6942 | 1079.62 | 2.3475 | 1079.668 | 2.0008 | 1065.241 | 2.0008 | 1040.706 | 2.0008 | 1013.13 | 2.001 | 980.3932
2.6932 | 1082.952 | 2.3412 | 1083.001 | 2.0008 | 1067.179 | 2.0008 | 1041.96 | 2.0008 | 1013.922 | 2.001 | 980.8964
2.6922 | 1086.284 | 2.3344 | 1086.333 | 2.001 | 1069.077 | 2.0008 | 1043.183 | 2.0008 | 1014.6904 | 2.001 | 981.3849
2.6913 | 1089.617 | 2.3273 | 1089.665 | 2.0008 | 1070.938 | 2.0008 | 1044.376 | 2.001 | 1015.437 | 2.0008 | 981.8595
2.6904 | 1092.9488 | 2.3196 | 1092.997 | 2.0008 | 1072.763 | 2.0008 | 1045.54 | 2.0008 | 1016.163 | 2.0008 | 982.3202
2.6895 | 1096.281 | 2.3114 | 1096.329 | 2.001 | 1074.553 | 2.0008 | 1046.677 | 2.0008 | 1016.87 | 2.001 | 982.7676
2.6885 | 1099.613 | 2.3023 | 1099.661 | 2.001 | 1076.31 | 2.0008 | 1047.787 | 2.001 | 1017.557 | 2.001 | 983.2022
2.6875 | 1102.945 | 2.2928 | 1102.9936 | 2.0008 | 1078.035 | 2.0008 | 1048.874 | 2.0008 | 1018.227 | 2.001 | 983.6242
2.6866 | 1106.278 | 2.2828 | 1106.326 | 2.001 | 1079.729 | 2.0008 | 1049.937 | 2.0008 | 1018.88 | 2.0008 | 984.0339
2.6854 | 1109.61 | 2.2715 | 1109.658 | 2.006 | 1081.398 | 2.0008 | 1050.977 | 2.0008 | 1019.516 | 2.001 | 984.4316
2.6845 | 1112.942 | 2.2594 | 1112.99 | 2.0013 | 1083.053 | 2.0008 | 1051.995 | 2.0008 | 1020.137 | 2.001 | 984.818
2.6835 | 1116.274 | 2.246 | 1116.322 | 2.001 | 1084.669 | 2.0008 | 1052.993 | 2.0008 | 1020.743 | 2.001 | 985.1932
2.6825 | 1119.606 | 2.2316 | 1119.654 | 2.0008 | 1086.2552 | 2.0008 | 1053.97 | 2.001 | 1021.334 | 2.001 | 985.5576
2.6814 | 1122.938 | 2.2156 | 1122.986 | 2.0008 | 1087.815 | 2.0008 | 1054.927 | 2.0008 | 1021.9112 | 2.0008 | 985.9114
2.6804 | 1126.271 | 2.1981 | 1126.318 | 2.001 | 1089.35 | 2.0008 | 1055.865 | 2.001 | 1022.474 | 2.001 | 986.2548
2.6795 | 1129.603 | 2.1784 | 1129.65 | 2.001 | 1090.862 | 2.0008 | 1056.785 | 2.0008 | 1023.024 | 2.001 | 986.5881
2.6783 | 1132.935 | 2.1575 | 1132.982 | 2.0008 | 1092.351 | 2.0008 | 1057.686 | 2.0008 | 1023.5608 | 2.0008 | 986.9113
2.6772 | 1136.267 | 2.1324 | 1136.314 | 2.001 | 1093.819 | 2.0008 | 1058.57 | 2.0008 | 1024.084 | 2.001 | 987.225
2.6762 | 1139.599 | 2.104 | 1139.646 | 2.001 | 1095.265 | 2.0008 | 1059.437 | 2.0008 | 1024.596 | 2.001 | 987.5291
2.6751 | 1142.931 | 2.0706 | 1142.978 | 2.0008 | 1096.691 | 2.0008 | 1060.287 | 2.0008 | 1025.095 | 2.001 | 987.824
2.674 | 1146.264 | 2.031 | 1146.308 | 2.0008 | 1098.097 | 2.0008 | 1061.12 | 2.001 | 1025.582 | 2.001 | 988.1101
2.673 | 1149.596 | 2.0034 | 1149.592 | 2.001 | 1099.483 | 2.0008 | 1061.9376 | 2.0008 | 1026.057 | 2.0033 | 988.3888
2.6719 | 1152.928 | 2.0008 | 1152.655 | 2.001 | 1100.85 | 2.0008 | 1062.74 | 2.0008 | 1026.522 | 2.0012 | 988.6617
2.6708 | 1156.26 | 2.0007 | 1155.507 | 2.0008 | 1102.1976 | 2.0008 | 1063.526 | 2.0008 | 1026.9744 | 2.0008 | 988.9234
2.6696 | 1159.592 | 2.0007 | 1158.187 | 2.001 | 1103.527 | 2.0008 | 1064.297 | 2.001 | 1027.417 | 2.001 | 989.1768
2.6685 | 1162.924 | 2.0008 | 1160.72 | 2.0008 | 1104.839 | 2.0008 | 1065.054 | 2.0008 | 1027.849 | 2.0008 | 989.4227
2.6674 | 1166.257 | 2.0007 | 1163.125 | 2.001 | 1106.133 | 2.0008 | 1065.796 | 2.0008 | 1028.27 | 2.001 | 989.6614
2.6662 | 1169.589 | 2.0008 | 1165.419 | 2.001 | 1107.41 | 2.001 | 1066.523 | 2.0008 | 1028.682 | 2.0008 | 989.8935
2.6651 | 1172.921 | 2.0008 | 1167.616 | 2.0008 | 1108.67 | 2.0007 | 1067.236 | 2.0008 | 1029.084 | 2.001 | 990.1191
2.6638 | 1176.253 | 2.0008 | 1169.73 | 2.0008 | 1109.912 | 2.0008 | 1067.935 | 2.0008 | 1029.476 | 2.001 | 990.3388
2.6627 | 1179.585 | 2.0008 | 1171.775 | 2.0008 | 1111.139 | 2.0008 | 1068.621 | 2.001 | 1029.8592 | 2.0008 | 990.5531
2.6614 | 1182.9176 | 2.001 | 1173.76 | 2.0008 | 1112.349 | 2.0008 | 1069.293 | 2.0008 | 1030.233 | 2.0008 | 990.762
2.6603 | 1186.25 | 2.0008 | 1175.694 | 2.001 | 1113.543 | 2.0008 | 1069.952 | 2.0008 | 1030.5992 | 2.0008 | 990.966
2.659 | 1189.582 | 2.0008 | 1177.584 | 2.001 | 1114.721 | 2.0008 | 1070.598 | 2.0008 | 1030.957 | 2.001 | 991.1651
2.6577 | 1192.914 | 2.0008 | 1179.435 | 2.001 | 1115.884 | 2.0008 | 1071.232 | 2.001 | 1031.307 | 2.001 | 991.3597
2.6564 | 1196.246 | 2.0008 | 1181.2504 | 2.001 | 1117.032 | 2.0008 | 1071.853 | 2.001 | 1031.649 | 2.001 | 991.5499
2.6551 | 1199.579 | 2.0008 | 1183.035 | 2.0008 | 1118.164 | 2.0008 | 1072.461 | 2.0008 | 1031.984 | 2.001 | 991.7359
2.654 | 1202.911 | 2.0008 | 1184.79 | 2.0008 | 1119.282 | 2.0008 | 1073.058 | 2.0008 | 1032.312 | 2.001 | 991.9177
2.6525 | 1206.243 | 2.0008 | 1186.518 | 2.001 | 1120.384 | 2.0008 | 1073.644 | 2.001 | 1032.633 | 2.001 | 992.0956
2.6512 | 1209.575 | 2.0008 | 1188.221 | 2.001 | 1121.473 | 2.0008 | 1074.218 | 2.0008 | 1032.948 | 2.001 | 992.2696
2.6498 | 1212.9072 | 2.0007 | 1189.898 | 2.001 | 1122.546 | 2.0008 | 1074.782 | 2.0008 | 1033.258 | 2.001 | 992.4397
2.6485 | 1216.239 | 2.0037 | 1191.564 | 2.0008 | 1123.606 | 2.0008 | 1075.336 | 2.0008 | 1033.561 | 2.001 | 992.6061
2.6472 | 1219.572 | 2.001 | 1193.209 | 2.001 | 1124.652 | 2.0008 | 1075.879 | 2.0008 | 1033.858 | 2.001 | 992.769
2.6457 | 1222.904 | 2.0008 | 1194.8224 | 2.001 | 1125.684 | 2.0008 | 1076.412 | 2.0008 | 1034.151 | 2.0008 | 992.9282
2.6443 | 1226.236 | 2.0008 | 1196.412 | 2.001 | 1126.703 | 2.0008 | 1076.936 | 2.0008 | 1034.4376 | 2.001 | 993.084
2.6428 | 1229.568 | 2.0008 | 1197.98 | 2.0008 | 1127.709 | 2.0008 | 1077.45 | 2.001 | 1034.72 | 2.001 | 993.2364
2.6414 | 1232.9 | 2.0007 | 1199.529 | 2.001 | 1128.702 | 2.0008 | 1077.955 | 2.0037 | 1034.9976 | 2.001 | 993.3855
2.6399 | 1236.232 | 2.0008 | 1201.059 | 2.001 | 1129.683 | 2.0008 | 1078.452 | 2.0012 | 1035.273 | 2.001 | 993.5316
2.6385 | 1239.564 | 2.0008 | 1202.571 | 2.0008 | 1130.651 | 2.0008 | 1078.9392 | 2.0008 | 1035.5408 | 2.001 | 993.6745
2.6369 | 1242.897 | 2.0008 | 1204.065 | 2.001 | 1131.607 | 2.0008 | 1079.419 | 2.0008 | 1035.803 | 2.001 | 993.8145
2.6354 | 1246.229 | 2.0008 | 1205.542 | 2.0008 | 1132.552 | 2.001 | 1079.89 | 2.0008 | 1036.061 | 2.001 | 993.9516
2.6338 | 1249.561 | 2.0008 | 1207.002 | 2.001 | 1133.485 | 2.0008 | 1080.354 | 2.0008 | 1036.315 | 2.001 | 994.0859
2.6322 | 1252.893 | 2.0008 | 1208.446 | 2.001 | 1134.407 | 2.0008 | 1080.81 | 2.0008 | 1036.564 | 2.001 | 994.2173
2.6306 | 1256.225 | 2.0008 | 1209.873 | 2.0008 | 1135.318 | 2.0008 | 1081.259 | 2.0008 | 1036.808 | 2.001 | 994.3463
2.629 | 1259.558 | 2.0008 | 1211.284 | 2.0008 | 1136.218 | 2.0008 | 1081.701 | 2.0008 | 1037.049 | 2.001 | 994.4726
2.6273 | 1262.89 | 2.0008 | 1212.681 | 2.001 | 1137.107 | 2.0008 | 1082.136 | 2.0008 | 1037.286 | 2.001 | 994.5964
2.6256 | 1266.222 | 2.0008 | 1214.063 | 2.001 | 1137.986 | 2.001 | 1082.565 | 2.0008 | 1037.518 | 2.0008 | 994.7178
2.624 | 1269.554 | 2.0008 | 1215.43 | 2.001 | 1138.8544 | 2.0008 | 1082.9872 | 2.0008 | 1037.747 | 2.001 | 994.8366
2.622 | 1272.886 | 2.0008 | 1216.783 | 2.001 | 1139.713 | 2.0008 | 1083.403 | 2.0008 | 1037.971 | 2.001 | 994.953
2.6204 | 1276.218 | 2.0008 | 1218.1224 | 2.001 | 1140.562 | 2.0008 | 1083.813 | 2.0008 | 1038.192 | 2.001 | 995.0671
2.6186 | 1279.551 | 2.0008 | 1219.449 | 2.001 | 1141.401 | 2.0008 | 1084.217 | 2.0008 | 1038.409 | 2.001 | 995.1789
2.6167 | 1282.883 | 2.0008 | 1220.762 | 2.001 | 1142.23 | 2.0008 | 1084.616 | 2.0008 | 1038.6224 | 2.001 | 995.2884
2.6148 | 1286.215 | 2.0008 | 1222.062 | 2.0008 | 1143.051 | 2.0008 | 1085.008 | 2.0008 | 1038.832 | 2.001 | 995.3959
2.613 | 1289.5472 | 2.0008 | 1223.351 | 2.001 | 1143.862 | 2.0008 | 1085.3952 | 2.0008 | 1039.038 | 2.001 | 995.5012
2.6109 | 1292.879 | 2.0008 | 1224.627 | 2.001 | 1144.664 | 2.0008 | 1085.777 | 2.0008 | 1039.241 | 2.001 | 995.6042
2.6089 | 1296.212 | 2.0008 | 1225.892 | 2.0008 | 1145.4576 | 2.0008 | 1086.153 | 2.0008 | 1039.44 | 2.001 | 995.7052
2.607 | 1299.544 | 2.0008 | 1227.1456 | 2.001 | 1146.243 | 2.0008 | 1086.524 | 2.001 | 1039.636 | 2.001 | 995.8042
2.6049 | 1302.876 | 2.0008 | 1228.388 | 2.001 | 1147.019 | 2.0008 | 1086.889 | 2.0008 | 1039.828 | 2.001 | 995.9012
2.6027 | 1306.208 | 2.0008 | 1229.62 | 2.001 | 1147.787 | 2.0008 | 1087.25 | 2.001 | 1040.017 | 2.0008 | 995.9961
2.6006 | 1309.54 | 2.0008 | 1230.841 | 2.001 | 1148.5464 | 2.0008 | 1087.605 | 2.0008 | 1040.203 | 2.001 | 996.0892
2.5985 | 1312.872 | 2.0007 | 1232.052 | 2.0008 | 1149.298 | 2.0008 | 1087.955 | 2.0008 | 1040.385 | 2.001 | 996.1802
2.596 | 1316.204 | 2.0008 | 1233.253 | 2.001 | 1150.042 | 2.0008 | 1088.301 | 2.0008 | 1040.5648 | 2.001 | 996.2693
2.5938 | 1319.537 | 2.0008 | 1234.445 | 2.001 | 1150.777 | 2.001 | 1088.6416 | 2.0008 | 1040.741 | 2.001 | 996.3567
2.5912 | 1322.869 | 2.0008 | 1235.627 | 2.0008 | 1151.5056 | 2.0008 | 1088.9776 | 2.0008 | 1040.914 | 2.0008 | 996.4422
2.5888 | 1326.2008 | 2.0007 | 1236.8 | 2.0008 | 1152.226 | 2.001 | 1089.309 | 2.0008 | 1041.084 | 2.001 | 996.5259
2.5864 | 1329.533 | 2.0008 | 1237.963 | 2.001 | 1152.939 | 2.0008 | 1089.636 | 2.0008 | 1041.251 | 2.001 | 996.6076
2.5838 | 1332.865 | 2.0008 | 1239.118 | 2.001 | 1153.645 | 2.0008 | 1089.959 | 2.0008 | 1041.416 | 2.001 | 996.6877
2.5812 | 1336.197 | 2.0008 | 1240.265 | 2.001 | 1154.343 | 2.0008 | 1090.277 | 2.0008 | 1041.577 | 2.001 | 996.7661
2.5784 | 1339.529 | 2.0008 | 1241.403 | 2.001 | 1155.034 | 2.0008 | 1090.59 | 2.0008 | 1041.735 | 2.0008 | 996.8427
2.5755 | 1342.862 | 2.0008 | 1242.532 | 2.001 | 1155.719 | 2.0008 | 1090.9 | 2.0008 | 1041.891 | 2.001 | 996.9176
2.5726 | 1346.194 | 2.0008 | 1243.654 | 2.001 | 1156.396 | 2.0008 | 1091.205 | 2.001 | 1042.044 | 2.001 | 996.9909
2.5697 | 1349.526 | 2.0008 | 1244.768 | 2.001 | 1157.067 | 2.0008 | 1091.506 | 2.0008 | 1042.194 | 2.0008 | 997.0627
2.5667 | 1352.858 | 2.0008 | 1245.874 | 2.0008 | 1157.731 | 2.0008 | 1091.803 | 2.0008 | 1042.341 | 2.0008 | 997.1327
2.5634 | 1356.19 | 2.0008 | 1246.972 | 2.001 | 1158.388 | 2.0008 | 1092.096 | 2.0008 | 1042.486 | 2.001 | 997.2012
2.5602 | 1359.522 | 2.0008 | 1248.063 | 2.001 | 1159.039 | 2.0008 | 1092.384 | 2.001 | 1042.628 | 2.001 | 997.2682
2.5568 | 1362.854 | 2.0007 | 1249.146 | 2.001 | 1159.684 | 2.0008 | 1092.669 | 2.0008 | 1042.768 | 2.001 | 997.3336
2.5533 | 1366.1864 | 2.0007 | 1250.222 | 2.001 | 1160.322 | 2.0008 | 1092.95 | 2.0008 | 1042.905 | 2.001 | 997.3976
2.5497 | 1369.518 | 2.0008 | 1251.291 | 2.0008 | 1160.953 | 2.0039 | 1093.228 | 2.0008 | 1043.039 | 2.001 | 997.4602
2.546 | 1372.8504 | 2.0008 | 1252.353 | 2.001 | 1161.579 | 2.0012 | 1093.504 | 2.0008 | 1043.172 | 2.001 | 997.5212
2.542 | 1376.183 | 2.0007 | 1253.408 | 2.001 | 1162.198 | 2.0008 | 1093.774 | 2.001 | 1043.301 | 2.001 | 997.581
2.5378 | 1379.515 | 2.0008 | 1254.456 | 2.001 | 1162.811 | 2.0008 | 1094.04 | 2.0008 | 1043.429 | 2.001 | 997.6392
2.5336 | 1382.847 | 2.0008 | 1255.498 | 2.001 | 1163.419 | 2.0008 | 1094.301 | 2.0008 | 1043.5536 | 2.001 | 997.6962
2.5291 | 1386.179 | 2.0008 | 1256.533 | 2.001 | 1164.02 | 2.0008 | 1094.56 | 2.0008 | 1043.676 | 2.001 | 997.7518
2.5245 | 1389.511 | 2.0008 | 1257.561 | 2.001 | 1164.615 | 2.0008 | 1094.814 | 2.0008 | 1043.797 | 2.001 | 997.806
2.5197 | 1392.843 | 2.0008 | 1258.583 | 2.001 | 1165.205 | 2.0008 | 1095.065 | 2.0008 | 1043.915 | 2.001 | 997.8591
2.5147 | 1396.176 | 2.0008 | 1259.5992 | 2.0008 | 1165.788 | 2.0008 | 1095.312 | 2.0008 | 1044.031 | 2.001 | 997.9108
2.5094 | 1399.508 | 2.0008 | 1260.609 | 2.001 | 1166.366 | 2.0008 | 1095.556 | 2.001 | 1044.144 | 2.001 | 997.9613
2.5037 | 1402.84 | 2.0008 | 1261.612 | 2.0008 | 1166.939 | 2.0008 | 1095.797 | 2.001 | 1044.256 | 2.001 | 998.0106
2.4979 | 1406.172 | 2.0008 | 1262.609 | 2.001 | 1167.506 | 2.0008 | 1096.034 | 2.001 | 1044.365 | 2.001 | 998.0586
2.4921 | 1409.504 | 2.0008 | 1263.6 | 2.001 | 1168.0672 | 2.0007 | 1096.268 | 2.0008 | 1044.472 | 2.001 | 998.1055
2.4856 | 1412.836 | 2.0008 | 1264.585 | 2.001 | 1168.623 | 2.0008 | 1096.498 | 2.0008 | 1044.577 | 2.0008 | 998.1513
2.4787 | 1416.168 | 2.0008 | 1265.564 | 2.001 | 1169.174 | 2.0008 | 1096.726 | 2.0008 | 1044.68 | 2.001 | 998.1958
2.4714 | 1419.5 | 2.0008 | 1266.538 | 2.0008 | 1169.719 | 2.0008 | 1096.95 | 2.0008 | 1044.781 | 2.001 | 998.2393
2.4639 | 1422.832 | 2.0008 | 1267.505 | 2.0008 | 1170.259 | 2.0008 | 1097.17 | 2.001 | 1044.88 | 2.001 | 998.2818
2.456 | 1426.164 | 2.0007 | 1268.4664 | 2.001 | 1170.7936 | 2.0008 | 1097.388 | 2.001 | 1044.977 | 2.001 | 998.3232
2.4472 | 1429.497 | 2.0008 | 1269.422 | 2.001 | 1171.323 | 2.0008 | 1097.602 | 2.0008 | 1045.071 | 2.001 | 998.3636
2.438 | 1432.829 | 2.0008 | 1270.372 | 2.001 | 1171.847 | 2.0008 | 1097.814 | 2.0008 | 1045.164 | 2.001 | 998.4028
2.428 | 1436.161 | 2.0008 | 1271.316 | 2.0008 | 1172.367 | 2.0008 | 1098.022 | 2.0008 | 1045.2544 | 2.001 | 998.4412
2.4172 | 1439.493 | 2.0008 | 1272.2544 | 2.0008 | 1172.881 | 2.0008 | 1098.227 | 2.0008 | 1045.343 | 2.0008 | 998.4785
2.4058 | 1442.825 | 2.0008 | 1273.187 | 2.001 | 1173.39 | 2.0008 | 1098.429 | 2.001 | 1045.43 | 2.001 | 998.5148
2.3938 | 1446.157 | 2.0008 | 1274.115 | 2.001 | 1173.8944 | 2.001 | 1098.628 | 2.001 | 1045.514 | 2.001 | 998.5504
2.3804 | 1449.489 | 2.0008 | 1275.036 | 2.0008 | 1174.394 | 2.0008 | 1098.824 | 2.001 | 1045.597 | 2.001 | 998.5851
2.3656 | 1452.821 | 2.0008 | 1275.952 | 2.001 | 1174.888 | 2.0008 | 1099.017 | 2.001 | 1045.678 | 2.001 | 998.6188
2.3496 | 1456.153 | 2.0008 | 1276.863 | 2.001 | 1175.378 | 2.0008 | 1099.206 | 2.0008 | 1045.757 | 2.001 | 998.6517
2.3318 | 1459.485 | 2.0008 | 1277.768 | 2.001 | 1175.862 | 2.0008 | 1099.394 | 2.0008 | 1045.834 | 2.001 | 998.6839
2.312 | 1462.817 | 2.0007 | 1278.668 | 2.001 | 1176.342 | 2.0008 | 1099.5776 | 2.0008 | 1045.91 | 2.0008 | 998.7151
2.2907 | 1466.149 | 2.0008 | 1279.563 | 2.001 | 1176.818 | 2.0008 | 1099.759 | 2.0008 | 1045.983 | 2.0008 | 998.7457
2.2655 | 1469.482 | 2.0008 | 1280.452 | 2.001 | 1177.289 | 2.0008 | 1099.937 | 2.001 | 1046.055 | 2.0008 | 998.7756
2.2366 | 1472.814 | 2.0008 | 1281.336 | 2.0008 | 1177.755 | 2.0008 | 1100.1128 | 2.0008 | 1046.1248 | 2.001 | 998.8046
2.2029 | 1476.145 | 2.0008 | 1282.215 | 2.001 | 1178.216 | 2.0008 | 1100.286 | 2.001 | 1046.193 | 2.001 | 998.833
2.1627 | 1479.477 | 2.0008 | 1283.088 | 2.001 | 1178.674 | 2.0008 | 1100.455 | 2.001 | 1046.26 | 2.001 | 998.8606
2.1172 | 1482.806 | 2.0008 | 1283.957 | 2.001 | 1179.126 | 2.0008 | 1100.623 | 2.0008 | 1046.324 | 2.001 | 998.8876
2.0706 | 1486.082 | 2.0008 | 1284.82 | 2.0008 | 1179.575 | 2.0008 | 1100.787 | 2.0008 | 1046.388 | 2.0008 | 998.9139
2.0181 | 1489.251 | 2.0008 | 1285.678 | 2.0008 | 1180.018 | 2.001 | 1100.949 | 2.0008 | 1046.449 | 2.0008 | 998.9396
2.0018 | 1492.161 | 2.0008 | 1286.532 | 2.001 | 1180.458 | 2.0008 | 1101.108 | 2.0008 | 1046.509 | 2.001 | 998.9647
2.0007 | 1494.661 | 2.0008 | 1287.38 | 2.001 | 1180.893 | 2.0008 | 1101.264 | 2.001 | 1046.568 | 2.001 | 998.9892
2.0005 | 1496.804 | 2.0008 | 1288.2232 | 2.001 | 1181.324 | 2.0008 | 1101.418 | 2.001 | 1046.625 | 2.001 | 999.0132
2.0005 | 1498.649 | 2.0008 | 1289.062 | 2.001 | 1181.7504 | 2.0008 | 1101.569 | 2.0008 | 1046.68 | 2.001 | 999.0364
2.0004 | 1500.213 | 2.0008 | 1289.895 | 2.0008 | 1182.1728 | 2.0008 | 1101.717 | 2.001 | 1046.734 | 2.001 | 999.0592
2.0005 | 1501.592 | 2.0008 | 1290.724 | 2.0008 | 1182.591 | 2.0008 | 1101.863 | 2.0008 | 1046.787 | 2.001 | 999.0814
2.0005 | 1502.797 | 2.0008 | 1291.548 | 2.001 | 1183.005 | 2.0008 | 1102.006 | 2.0008 | 1046.838 | 2.001 | 999.1032
2.0005 | 1503.848 | 2.0008 | 1292.366 | 2.001 | 1183.415 | 2.0008 | 1102.147 | 2.0008 | 1046.888 | 2.001 | 999.1244
2.0005 | 1504.7664 | 2.0008 | 1293.181 | 2.0008 | 1183.821 | 2.0008 | 1102.285 | 2.0008 | 1046.936 | 2.001 | 999.1329
2.0005 | 1505.569 | 2.0008 | 1293.99 | 2.001 | 1184.222 | 2.001 | 1102.421 | 2.001 | 1046.983
2.0007 | 1506.27 | 2.0008 | 1294.794 | 2.001 | 1184.62 | 2.0008 | 1102.554 | 2.0008 | 1047.029
2.0007 | 1506.879 | 2.001 | 1295.594 | 2.0008 | 1185.014 | 2.0008 | 1102.685 | 2.0008 | 1047.074
2.0005 | 1507.408 | 2.001 | 1296.389 | 2.001 | 1185.403 | 2.0008 | 1102.814 | 2.0008 | 1047.118
2.0007 | 1507.864 | 2.0008 | 1297.18 | 2.001 | 1185.789 | 2.0008 | 1102.94 | 2.0008 | 1047.16
2.0007 | 1508.257 | 2.0008 | 1297.966 | 2.001 | 1186.171 | 2.0008 | 1103.063 | 2.0008 | 1047.202
2.0005 | 1508.596 | 2.0008 | 1298.747 | 2.0008 | 1186.548 | 2.0008 | 1103.1848 | 2.0008 | 1047.242
2.0005 | 1508.892 | 2.0008 | 1299.524 | 2.001 | 1186.922 | 2.0008 | 1103.304 | 2.001 | 1047.281
2.0004 | 1509.149 | 2.0008 | 1300.296 | 2.001 | 1187.293 | 2.0008 | 1103.421 | 2.0008 | 1047.3192
2.0004 | 1509.379 | 2.0008 | 1301.063 | 2.0008 | 1187.659 | 2.0008 | 1103.535 | 2.0008 | 1047.357
2.0005 | 1509.587 | 2.0008 | 1301.826 | 2.001 | 1188.021 | 2.0008 | 1103.647 | 2.0008 | 1047.393
2.0007 | 1509.778 | 2.001 | 1302.584 | 2.001 | 1188.38 | 2.0008 | 1103.758 | 2.001 | 1047.428
2.0005 | 1509.956 | 2.0008 | 1303.337 | 2.001 | 1188.735 | 2.0008 | 1103.866 | 2.0008 | 1047.463
2.0005 | 1510.123 | 2.0008 | 1304.086 | 2.001 | 1189.087 | 2.0008 | 1103.971 | 2.0008 | 1047.496
2.0007 | 1510.281 | 2.0008 | 1304.831 | 2.001 | 1189.435 | 2.0008 | 1104.0752 | 2.0008 | 1047.529
2.0007 | 1510.431 | 2.0008 | 1305.571 | 2.001 | 1189.779 | 2.0008 | 1104.177 | 2.0008 | 1047.561
2.0005 | 1510.576 | 2.0008 | 1306.306 | 2.001 | 1190.119 | 2.0008 | 1104.277 | 2.001 | 1047.592
2.0005 | 1510.714 | 2.0008 | 1307.0368 | 2.001 | 1190.457 | 2.0008 | 1104.3744 | 2.0008 | 1047.623
2.0007 | 1510.847 | 2.0008 | 1307.763 | 2.001 | 1190.79 | 2.0008 | 1104.47 | 2.0008 | 1047.652
2.0007 | 1510.975 | 2.0008 | 1308.485 | 2.001 | 1191.12 | 2.0008 | 1104.564 | 2.0008 | 1047.681
2.0007 | 1511.099 | 2.0008 | 1309.202 | 2.0008 | 1191.447 | 2.0008 | 1104.656 | 2.0008 | 1047.7096
2.0007 | 1511.219 | 2.0008 | 1309.915 | 2.0008 | 1191.77 | 2.0008 | 1104.746 | 2.0008 | 1047.737
2.0007 | 1511.335 | 2.0008 | 1310.624 | 2.001 | 1192.09 | 2.0008 | 1104.834 | 2.0008 | 1047.764
2.0007 | 1511.447 | 2.001 | 1311.328 | 2.001 | 1192.406 | 2.0008 | 1104.92 | 2.0008 | 1047.79
2.0005 | 1511.557 | 2.0008 | 1312.028 | 2.0008 | 1192.72 | 2.0008 | 1105.005 | 2.0008 | 1047.816
2.0007 | 1511.663 | 2.0008 | 1312.724 | 2.001 | 1193.0296 | 2.0008 | 1105.087 | 2.0008 | 1047.841
2.0007 | 1511.766 | 2.0008 | 1313.415 | 2.001 | 1193.336 | 2.0008 | 1105.168 | 2.0008 | 1047.8648
2.0007 | 1511.866 | 2.0008 | 1314.102 | 2.001 | 1193.64 | 2.0008 | 1105.247 | 2.0008 | 1047.888
2.0007 | 1511.964 | 2.0008 | 1314.784 | 2.0008 | 1193.94 | 2.0008 | 1105.325 | 2.0008 | 1047.911
2.0007 | 1512.06 | 2.0008 | 1315.4624 | 2.001 | 1194.237 | 2.0008 | 1105.401 | 2.0008 | 1047.934
2.0007 | 1512.153 | 2.0008 | 1316.136 | 2.001 | 1194.531 | 2.0008 | 1105.475 | 2.0008 | 1047.956
2.0007 | 1512.244 | 2.0008 | 1316.806 | 2.001 | 1194.822 | 2.0008 | 1105.548 | 2.0008 | 1047.9768
2.0007 | 1512.333 | 2.0008 | 1317.471 | 2.0008 | 1195.109 | 2.0008 | 1105.619 | 2.0008 | 1047.983
2.0007 | 1512.419 | 2.0008 | 1318.132 | 2.001 | 1195.394 | 2.0008 | 1105.689
2.0005 | 1512.504 | 2.0008 | 1318.788 | 2.001 | 1195.675 | 2.0008 | 1105.757
2.0007 | 1512.588 | 2.0008 | 1319.44 | 2.0054 | 1195.954 | 2.001 | 1105.824
2.0005 | 1512.6688 | 2.0008 | 1320.088 | 2.0025 | 1196.232 | 2.001 | 1105.889
2.0007 | 1512.748 | 2.0008 | 1320.732 | 2.0012 | 1196.506 | 2.0008 | 1105.952
2.0007 | 1512.826 | 2.0008 | 1321.371 | 2.001 | 1196.776 | 2.0008 | 1106.0144
2.0005 | 1512.903 | 2.0008 | 1322.006 | 2.0008 | 1197.043 | 2.0008 | 1106.075
2.0007 | 1512.978 | 2.0008 | 1322.637 | 2.001 | 1197.3064 | 2.0008 | 1106.134
2.0007 | 1513.051 | 2.0008 | 1323.264 | 2.001 | 1197.5672 | 2.0008 | 1106.192
2.0007 | 1513.124 | 2.0008 | 1323.886 | 2.001 | 1197.825 | 2.0008 | 1106.249
2.0007 | 1513.194 | 2.0008 | 1324.504 | 2.0008 | 1198.08 | 2.0008 | 1106.304
2.0007 | 1513.264 | 2.0008 | 1325.118 | 2.001 | 1198.333 | 2.001 | 1106.357
2.0007 | 1513.332 | 2.0008 | 1325.728 | 2.0008 | 1198.583 | 2.0008 | 1106.41
2.0007 | 1513.399 | 2.0008 | 1326.333 | 2.001 | 1198.83 | 2.0008 | 1106.461
2.0007 | 1513.465 | 2.0008 | 1326.934 | 2.001 | 1199.075 | 2.0008 | 1106.511
2.0007 | 1513.53 | 2.0008 | 1327.531 | 2.001 | 1199.316 | 2.0008 | 1106.56
2.0007 | 1513.5936 | 2.0008 | 1328.124 | 2.0008 | 1199.556 | 2.0008 | 1106.607
2.0005 | 1513.656 | 2.0008 | 1328.7128 | 2.001 | 1199.793 | 2.0008 | 1106.653
2.0007 | 1513.718 | 2.0008 | 1329.297 | 2.001 | 1200.027 | 2.0008 | 1106.698
2.0007 | 1513.778 | 2.0008 | 1329.878 | 2.001 | 1200.259 | 2.0008 | 1106.742
2.0007 | 1513.838 | 2.0008 | 1330.455 | 2.001 | 1200.488 | 2.0008 | 1106.7848
2.0007 | 1513.897 | 2.0008 | 1331.0272 | 2.001 | 1200.715 | 2.0008 | 1106.826
2.0007 | 1513.955 | 2.0008 | 1331.596 | 2.0008 | 1200.9392 | 2.0008 | 1106.867
2.0007 | 1514.011 | 2.0008 | 1332.16 | 2.0008 | 1201.161 | 2.0008 | 1106.906
2.0007 | 1514.067 | 2.0008 | 1332.7208 | 2.001 | 1201.381 | 2.0008 | 1106.945
2.0005 | 1514.122 | 2.0008 | 1333.277 | 2.001 | 1201.598 | 2.0008 | 1106.982
2.0005 | 1514.177 | 2.0008 | 1333.83 | 2.001 | 1201.813 | 2.0008 | 1107.019
2.0007 | 1514.2304 | 2.0008 | 1334.378 | 2.001 | 1202.025 | 2.0008 | 1107.0544
2.0007 | 1514.2832 | 2.0008 | 1334.923 | 2.001 | 1202.236 | 2.0008 | 1107.0888
2.0007 | 1514.335 | 2.0008 | 1335.464 | 2.0008 | 1202.444 | 2.001 | 1107.1224
2.0007 | 1514.386 | 2.0008 | 1336 | 2.0008 | 1202.6496 | 2.0008 | 1107.1552
2.0007 | 1514.437 | 2.0007 | 1336.533 | 2.001 | 1202.853 | 2.0008 | 1107.187
2.0007 | 1514.487 | 2.0008 | 1337.062 | 2.0008 | 1203.055 | 2.0008 | 1107.218
2.0007 | 1514.536 | 2.0008 | 1337.587 | 2.0008 | 1203.254 | 2.0008 | 1107.248
2.0007 | 1514.585 | 2.001 | 1338.108 | 2.001 | 1203.451 | 2.0008 | 1107.278
2.0007 | 1514.632 | 2.0008 | 1338.625 | 2.001 | 1203.646 | 2.0008 | 1107.307
2.0007 | 1514.679 | 2.0008 | 1339.138 | 2.001 | 1203.839 | 2.0008 | 1107.335
2.0007 | 1514.726 | 2.0008 | 1339.648 | 2.001 | 1204.029 | 2.001 | 1107.362
2.0007 | 1514.772 | 2.0008 | 1340.153 | 2.0008 | 1204.218 | 2.0008 | 1107.388
2.0007 | 1514.817 | 2.0008 | 1340.655 | 2.0008 | 1204.405 | 2.0008 | 1107.414
2.0007 | 1514.862 | 2.0008 | 1341.154 | 2.001 | 1204.589 | 2.0008 | 1107.439
2.0007 | 1514.906 | 2.0008 | 1341.647 | 2.0008 | 1204.772 | 2.001 | 1107.464
2.0007 | 1514.95 | 2.0008 | 1342.138 | 2.001 | 1204.953 | 2.001 | 1107.488
2.0007 | 1514.993 | 2.0008 | 1342.624 | 2.0008 | 1205.132 | 2.001 | 1107.511
2.0007 | 1515.036 | 2.0008 | 1343.107 | 2.001 | 1205.309 | 2.0008 | 1107.534
2.0007 | 1515.078 | 2.0008 | 1343.586 | 2.001 | 1205.483 | 2.0008 | 1107.556
2.0007 | 1515.119 | 2.0008 | 1344.061 | 2.0008 | 1205.657 | 2.0008 | 1107.577
2.0005 | 1515.16 | 2.0008 | 1344.532 | 2.001 | 1205.828 | 2.0008 | 1107.596
2.0007 | 1515.201 | 2.0008 | 1344.9992 | 2.001 | 1205.997
2.0007 | 1515.241 | 2.0008 | 1345.463 | 2.001 | 1206.164
2.0007 | 1515.28 | 2.0008 | 1345.922 | 2.0008 | 1206.33
2.0007 | 1515.32 | 2.0008 | 1346.378 | 2.0008 | 1206.494
2.0007 | 1515.358 | 2.0008 | 1346.83 | 2.001 | 1206.656
2.0007 | 1515.396 | 2.0008 | 1347.278 | 2.0008 | 1206.816
2.0007 | 1515.434 | 2.0008 | 1347.722 | 2.001 | 1206.975
2.0007 | 1515.472 | 2.0008 | 1348.163 | 2.0008 | 1207.132
2.0007 | 1515.5088 | 2.0008 | 1348.599 | 2.001 | 1207.287
2.0007 | 1515.545 | 2.0008 | 1349.031 | 2.001 | 1207.441
2.0007 | 1515.582 | 2.0008 | 1349.46 | 2.0008 | 1207.592
2.0007 | 1515.617 | 2.0008 | 1349.885 | 2.001 | 1207.742
2.0007 | 1515.653 | 2.0008 | 1350.305 | 2.0008 | 1207.891
2.0007 | 1515.687 | 2.0008 | 1350.722 | 2.001 | 1208.038
2.0007 | 1515.722 | 2.0008 | 1351.135 | 2.0008 | 1208.183
2.0005 | 1515.756 | 2.0008 | 1351.544 | 2.0008 | 1208.3264
2.0007 | 1515.79 | 2.0008 | 1351.949 | 2.001 | 1208.468
2.0007 | 1515.824 | 2.0008 | 1352.351 | 2.0008 | 1208.609
2.0007 | 1515.857 | 2.0008 | 1352.748 | 2.0008 | 1208.747
2.0007 | 1515.8896 | 2.0008 | 1353.142 | 2.001 | 1208.885
2.0007 | 1515.922 | 2.0008 | 1353.532 | 2.001 | 1209.02
2.0007 | 1515.954 | 2.0008 | 1353.919 | 2.001 | 1209.154
2.0007 | 1515.986 | 2.0008 | 1354.301 | 2.0008 | 1209.287
2.0007 | 1516.017 | 2.0008 | 1354.68 | 2.001 | 1209.418
2.0007 | 1516.048 | 2.0008 | 1355.055 | 2.001 | 1209.547
2.0007 | 1516.079 | 2.0007 | 1355.427 | 2.001 | 1209.676
2.0007 | 1516.11 | 2.0008 | 1355.795 | 2.001 | 1209.8024
2.0007 | 1516.139 | 2.0008 | 1356.1592 | 2.0008 | 1209.928
2.0005 | 1516.169 | 2.0008 | 1356.52 | 2.001 | 1210.051
2.0007 | 1516.199 | 2.0008 | 1356.877 | 2.001 | 1210.174
2.0007 | 1516.228 | 2.0008 | 1357.231 | 2.0008 | 1210.295
2.0007 | 1516.257 | 2.001 | 1357.581 | 2.0008 | 1210.414
2.0007 | 1516.285 | 2.0008 | 1357.928 | 2.001 | 1210.533
2.0007 | 1516.314 | 2.0008 | 1358.272 | 2.001 | 1210.6496
2.0007 | 1516.342 | 2.0008 | 1358.612 | 2.001 | 1210.765
2.0007 | 1516.3696 | 2.0008 | 1358.948 | 2.001 | 1210.879
2.0007 | 1516.397 | 2.0008 | 1359.281 | 2.0008 | 1210.993
2.0007 | 1516.424 | 2.0008 | 1359.611 | 2.001 | 1211.104
2.0007 | 1516.4512 | 2.0008 | 1359.937 | 2.001 | 1211.2144
2.0007 | 1516.478 | 2.0008 | 1360.259 | 2.0008 | 1211.323
2.0005 | 1516.504 | 2.0008 | 1360.578 | 2.001 | 1211.431
2.0007 | 1516.53 | 2.0008 | 1360.894 | 2.0008 | 1211.5376
2.0007 | 1516.556 | 2.0008 | 1361.207 | 2.001 | 1211.643
2.0007 | 1516.582 | 2.0008 | 1361.516 | 2.001 | 1211.747
2.0007 | 1516.608 | 2.0008 | 1361.822 | 2.0008 | 1211.8496
2.0007 | 1516.633 | 2.0008 | 1362.124 | 2.0008 | 1211.951
2.0005 | 1516.658 | 2.0008 | 1362.423 | 2.001 | 1212.051
2.0007 | 1516.682 | 2.0008 | 1362.719 | 2.0008 | 1212.15
2.0007 | 1516.707 | 2.0008 | 1363.011 | 2.001 | 1212.248
2.0007 | 1516.731 | 2.0008 | 1363.3 | 2.001 | 1212.345
2.0007 | 1516.756 | 2.0007 | 1363.5856 | 2.001 | 1212.44
2.0007 | 1516.779 | 2.0008 | 1363.868 | 2.001 | 1212.534
2.0005 | 1516.803 | 2.0008 | 1364.147 | 2.001 | 1212.6272
2.0007 | 1516.826 | 2.0029 | 1364.425 | 2.001 | 1212.719
2.0007 | 1516.849 | 2.001 | 1364.7 | 2.0008 | 1212.8096
2.0007 | 1516.873 | 2.0008 | 1364.97 | 2.0008 | 1212.899
2.0007 | 1516.895 | 2.0008 | 1365.236 | 2.001 | 1212.988
2.0007 | 1516.918 | 2.0008 | 1365.499 | 2.001 | 1213.075
2.0007 | 1516.94 | 2.0007 | 1365.759 | 2.001 | 1213.162
2.0007 | 1516.963 | 2.0007 | 1366.016 | 2.001 | 1213.2472
2.0007 | 1516.985 | 2.0008 | 1366.27 | 2.001 | 1213.331
2.0007 | 1517.0064 | 2.0008 | 1366.52 | 2.0008 | 1213.415
2.0007 | 1517.028 | 2.0007 | 1366.768 | 2.001 | 1213.497
2.0007 | 1517.0496 | 2.0007 | 1367.013 | 2.001 | 1213.578
2.0007 | 1517.071 | 2.0008 | 1367.254 | 2.001 | 1213.658
2.0007 | 1517.092 | 2.0008 | 1367.493 | 2.001 | 1213.7376
2.0007 | 1517.113 | 2.0008 | 1367.728 | 2.001 | 1213.816
|  | 2.0008 | 1367.961 | 2.001 | 1213.893
|  | 2.0008 | 1368.19 | 2.0008 | 1213.969
|  | 2.0008 | 1368.417 | 2.001 | 1214.045
|  | 2.0008 | 1368.64 | 2.001 | 1214.119
|  | 2.0008 | 1368.861 | 2.001 | 1214.193
|  | 2.0008 | 1369.078 | 2.001 | 1214.265
|  | 2.0007 | 1369.293 | 2.0008 | 1214.3368
|  | 2.0008 | 1369.504 | 2.001 | 1214.407
|  | 2.0008 | 1369.713 | 2.001 | 1214.477
|  | 2.0008 | 1369.919 | 2.001 | 1214.5464
|  | 2.0008 | 1370.122 | 2.0008 | 1214.615
|  | 2.0008 | 1370.322 | 2.0008 | 1214.682
|  | 2.0008 | 1370.519 | 2.001 | 1214.748
|  | 2.0008 | 1370.713 | 2.0008 | 1214.814
|  | 2.0008 | 1370.905 | 2.001 | 1214.879
|  | 2.0008 | 1371.0936 | 2.001 | 1214.942
|  | 2.0008 | 1371.28 | 2.001 | 1215.006
|  | 2.0008 | 1371.463 | 2.001 | 1215.068
|  | 2.0008 | 1371.643 | 2.001 | 1215.129
|  | 2.0008 | 1371.821 | 2.001 | 1215.19
|  | 2.0008 | 1371.996 | 2.001 | 1215.249
|  | 2.0008 | 1372.168 | 2.001 | 1215.308
|  | 2.0008 | 1372.338 | 2.0008 | 1215.366
|  | 2.0008 | 1372.505 | 2.001 | 1215.424
|  | 2.0008 | 1372.67 | 2.001 | 1215.48
|  | 2.0008 | 1372.832 | 2.001 | 1215.536
|  | 2.0008 | 1372.991 | 2.001 | 1215.591
|  | 2.0007 | 1373.147 | 2.001 | 1215.646
|  | 2.0007 | 1373.301 | 2.001 | 1215.699
|  | 2.0008 | 1373.453 | 2.0008 | 1215.752
|  | 2.0008 | 1373.602 | 2.001 | 1215.804
|  | 2.0008 | 1373.748 | 2.001 | 1215.856
|  | 2.0008 | 1373.891 | 2.001 | 1215.906
|  | 2.0008 | 1374.032 | 2.0008 | 1215.957
|  | 2.0007 | 1374.171 | 2.001 | 1216.006
|  | 2.0008 | 1374.306 | 2.001 | 1216.054
|  | 2.0008 | 1374.44 | 2.001 | 1216.1024
|  | 2.0008 | 1374.571 | 2.0008 | 1216.149
|  | 2.0008 | 1374.699 | 2.001 | 1216.196
|  | 2.0008 | 1374.825 | 2.001 | 1216.241
|  | 2.0008 | 1374.948 | 2.0008 | 1216.286
|  | 2.0007 | 1375.069 | 2.001 | 1216.331
|  | 2.0008 | 1375.188 | 2.001 | 1216.3744
|  | 2.0007 | 1375.304 | 2.0008 | 1216.417
|  | 2.0008 | 1375.418 | 2.001 | 1216.46
|  | 2.0008 | 1375.5296 | 2.001 | 1216.501
|  | 2.0008 | 1375.639 | 2.001 | 1216.542
|  | 2.0008 | 1375.746 | 2.001 | 1216.583
|  | 2.0008 | 1375.851 | 2.0008 | 1216.622
|  | 2.0008 | 1375.953 | 2.0008 | 1216.661
|  | 2.0008 | 1376.054 | 2.001 | 1216.7
|  | 2.0008 | 1376.152 | 2.001 | 1216.737
|  | 2.0008 | 1376.248 | 2.001 | 1216.7744
|  | 2.0008 | 1376.343 | 2.001 | 1216.811
|  | 2.0008 | 1376.435 | 2.001 | 1216.847
|  | 2.0008 | 1376.525 | 2.0008 | 1216.882
|  | 2.0008 | 1376.614 | 2.0008 | 1216.917
|  | 2.0007 | 1376.701 | 2.0008 | 1216.951
|  | 2.0008 | 1376.786 | 2.001 | 1216.984
|  | 2.0008 | 1376.87 | 2.001 | 1217.017
|  | 2.0008 | 1376.952 | 2.001 | 1217.0496
|  | 2.0008 | 1377.032 | 2.001 | 1217.081
|  | 2.0008 | 1377.111 | 2.001 | 1217.112
|  | 2.0007 | 1377.188 | 2.001 | 1217.143
|  | 2.0008 | 1377.264 | 2.001 | 1217.1728
|  | 2.0008 | 1377.338 | 2.001 | 1217.202
|  | 2.0008 | 1377.411 | 2.001 | 1217.231
|  | 2.0008 | 1377.483 | 2.001 | 1217.2592
|  | 2.0008 | 1377.553 | 2.001 | 1217.287
|  | 2.0008 | 1377.622 | 2.001 | 1217.314
|  | 2.0008 | 1377.69 | 2.0008 | 1217.3408
|  | 2.0008 | 1377.756 | 2.001 | 1217.367
|  | 2.0008 | 1377.821 | 2.0008 | 1217.393
|  | 2.0008 | 1377.885 | 2.001 | 1217.4176
|  | 2.0008 | 1377.948 | 2.001 | 1217.4424
|  | 2.0008 | 1378.009 | 2.001 | 1217.467
|  | 2.0008 | 1378.07 | 2.0008 | 1217.4904
|  | 2.0008 | 1378.129 | 2.001 | 1217.514
|  | 2.0008 | 1378.187 | 2.001 | 1217.537
|  | 2.0008 | 1378.244 | 2.001 | 1217.559
|  | 2.0008 | 1378.3 | 2.001 | 1217.5808
|  | 2.0008 | 1378.355 | 2.001 | 1217.6024
|  | 2.0008 | 1378.409 | 2.0008 | 1217.623
|  | 2.0007 | 1378.462 | 2.0008 | 1217.625
|  | 2.0008 | 1378.514
|  | 2.0008 | 1378.566
|  | 2.0008 | 1378.616
|  | 2.0008 | 1378.665
|  | 2.0008 | 1378.713
|  | 2.0008 | 1378.7608
|  | 2.0008 | 1378.807
|  | 2.0008 | 1378.853
|  | 2.0008 | 1378.898
|  | 2.0008 | 1378.942
|  | 2.0008 | 1378.985
|  | 2.0008 | 1379.028
|  | 2.0008 | 1379.069
|  | 2.0008 | 1379.11
|  | 2.0008 | 1379.15
|  | 2.0008 | 1379.189
|  | 2.0008 | 1379.228
|  | 2.0008 | 1379.265
|  | 2.0008 | 1379.302
|  | 2.0008 | 1379.339
|  | 2.0008 | 1379.374
|  | 2.0008 | 1379.409
|  | 2.0007 | 1379.443
|  | 2.0008 | 1379.477
|  | 2.0008 | 1379.51
|  | 2.0007 | 1379.542
|  | 2.0008 | 1379.574
|  | 2.0008 | 1379.605
|  | 2.0008 | 1379.635
|  | 2.0008 | 1379.665
|  | 2.0008 | 1379.694
|  | 2.0008 | 1379.723
|  | 2.0008 | 1379.751
|  | 2.0008 | 1379.778
|  | 2.0008 | 1379.806
|  | 2.0008 | 1379.832
|  | 2.0008 | 1379.858
|  | 2.0008 | 1379.883
|  | 2.0008 | 1379.908
|  | 2.0008 | 1379.932
|  | 2.0008 | 1379.956
|  | 2.0008 | 1379.98
|  | 2.0008 | 1380.002
|  | 2.0008 | 1380.025
|  | 2.0008 | 1380.047
|  | 2.0008 | 1380.069
|  | 2.0008 | 1380.09
|  | 2.0007 | 1380.098