## Sheet1
2voltage | 2capacity | 45.0voltage | 45.0capacity | 90.0voltage | 90.0capacity | 135.0voltage | 135.0capacity | 180.0voltage | 180.0capacity | 225.0voltage | 225.0capacity
3.3425 | 0 | 3.3458 | 0 | 3.3419 | 0 | 3.3716 | 0 | 3.3437 | 0 | 3.3614 | 0
2.9963 | 3.332036 | 3.0346 | 3.332372 | 3.0225 | 3.332431 | 3.031 | 3.332431 | 3.0396 | 3.332283 | 3.0398 | 3.332328
2.8708 | 6.664164 | 2.9181 | 6.664728 | 2.9105 | 6.664817 | 2.9192 | 6.664839 | 2.9248 | 6.664544 | 2.9263 | 6.664669
2.8278 | 9.996258 | 2.878 | 9.997089 | 2.873 | 9.997203 | 2.8806 | 9.997203 | 2.8872 | 9.996831 | 2.8884 | 9.997011
2.8064 | 13.32836 | 2.8608 | 13.32943 | 2.855 | 13.32957 | 2.8617 | 13.32954 | 2.8685 | 13.3291 | 2.8693 | 13.32931
2.7938 | 16.66044 | 2.8498 | 16.6618 | 2.843 | 16.66194 | 2.8495 | 16.66185 | 2.8558 | 16.66134 | 2.8564 | 16.661625
2.7847 | 19.99252 | 2.8417 | 19.99414 | 2.8338 | 19.99433 | 2.8401 | 19.99418 | 2.8466 | 19.99357 | 2.8469 | 19.99396
2.7778 | 23.32459 | 2.8346 | 23.32648 | 2.8261 | 23.32675 | 2.8325 | 23.32652 | 2.8388 | 23.3258 | 2.839 | 23.32629
2.772 | 26.65669 | 2.8286 | 26.658775 | 2.8194 | 26.65914 | 2.8259 | 26.65884 | 2.8324 | 26.65801 | 2.8324 | 26.65862
2.7672 | 29.98873 | 2.823 | 29.99112 | 2.8133 | 29.99152 | 2.8201 | 29.99114 | 2.8264 | 29.99023 | 2.8266 | 29.99095
2.7628 | 33.32081 | 2.8178 | 33.32347 | 2.8078 | 33.32393 | 2.8149 | 33.32346 | 2.8212 | 33.32245 | 2.8212 | 33.3233
2.7591 | 36.6529 | 2.8133 | 36.65581 | 2.803 | 36.65624 | 2.8101 | 36.65579 | 2.8164 | 36.65471 | 2.8164 | 36.65563
2.7557 | 39.98497 | 2.8088 | 39.98816 | 2.7983 | 39.98855 | 2.8056 | 39.98813 | 2.812 | 39.98696 | 2.812 | 39.98794
2.7525 | 43.31701 | 2.8048 | 43.32049 | 2.7938 | 43.32089 | 2.8015 | 43.32041 | 2.808 | 43.31916 | 2.8078 | 43.32024
2.7497 | 46.6491 | 2.8006 | 46.65281 | 2.7896 | 46.65321 | 2.7977 | 46.65271 | 2.8041 | 46.65137 | 2.804 | 46.65259
2.7471 | 49.98126 | 2.7967 | 49.98508 | 2.7857 | 49.98559 | 2.7939 | 49.98503 | 2.8006 | 49.98361 | 2.8002 | 49.98491
2.7449 | 53.31335 | 2.7933 | 53.31738 | 2.782 | 53.31794 | 2.7906 | 53.31736 | 2.797 | 53.31596 | 2.7967 | 53.31724
2.7428 | 56.64531 | 2.7898 | 56.64971 | 2.7785 | 56.6503 | 2.7872 | 56.64969 | 2.7938 | 56.64824 | 2.7933 | 56.64951
2.7408 | 59.97727 | 2.7865 | 59.98202 | 2.7752 | 59.98268 | 2.7841 | 59.98196 | 2.7909 | 59.98041 | 2.7901 | 59.98182
2.7391 | 63.30941 | 2.7833 | 63.31434 | 2.772 | 63.31502 | 2.7812 | 63.31424 | 2.7878 | 63.31269 | 2.787 | 63.31414
2.7375 | 66.64156 | 2.7802 | 66.64664 | 2.7689 | 66.64734 | 2.7785 | 66.64651 | 2.7851 | 66.64497 | 2.7841 | 66.64644
2.736 | 69.97362 | 2.7775 | 69.97895 | 2.766 | 69.97968 | 2.7757 | 69.97878 | 2.7823 | 69.97721 | 2.7814 | 69.97877
2.7347 | 73.30569 | 2.7747 | 73.31125 | 2.7633 | 73.31204 | 2.7731 | 73.31107 | 2.7797 | 73.30941 | 2.7786 | 73.31108
2.7337 | 76.63779 | 2.7722 | 76.64353 | 2.7605 | 76.64446 | 2.7707 | 76.6434 | 2.7773 | 76.64165 | 2.776 | 76.64335
2.7326 | 79.96986 | 2.7696 | 79.97581 | 2.758 | 79.97681 | 2.7684 | 79.97574 | 2.7749 | 79.97398 | 2.7735 | 79.97563
2.7318 | 83.30194 | 2.7673 | 83.30808 | 2.7557 | 83.30914 | 2.7662 | 83.30799 | 2.7726 | 83.30623 | 2.7712 | 83.30791
2.731 | 86.63406 | 2.7651 | 86.64037 | 2.7533 | 86.64149 | 2.7639 | 86.64029 | 2.7704 | 86.63844 | 2.7688 | 86.64023
2.7304 | 89.96622 | 2.7628 | 89.97269 | 2.751 | 89.97384 | 2.7618 | 89.97264 | 2.7683 | 89.97065 | 2.7665 | 89.97256
2.7299 | 93.29823 | 2.7607 | 93.30502 | 2.7489 | 93.30617 | 2.7599 | 93.30494 | 2.7662 | 93.30296 | 2.7643 | 93.30483
2.7294 | 96.6303 | 2.7586 | 96.63734 | 2.7468 | 96.63851 | 2.758 | 96.63724 | 2.7641 | 96.63518 | 2.762 | 96.63709
2.7289 | 99.96243 | 2.7568 | 99.96966 | 2.7449 | 99.97084 | 2.756 | 99.96951 | 2.7622 | 99.96736 | 2.7599 | 99.96939
2.7286 | 103.2946 | 2.7549 | 103.3019 | 2.7429 | 103.3032 | 2.7542 | 103.3018 | 2.7604 | 103.2996 | 2.758 | 103.3017
2.7284 | 106.6268 | 2.7533 | 106.6342 | 2.741 | 106.6355 | 2.7525 | 106.6342 | 2.7584 | 106.6319 | 2.7559 | 106.634
2.7283 | 109.959 | 2.7515 | 109.9665 | 2.7392 | 109.9679 | 2.7507 | 109.9665 | 2.7568 | 109.964 | 2.7539 | 109.9663
2.7283 | 113.291 | 2.7499 | 113.2988 | 2.7376 | 113.3002 | 2.7491 | 113.2988 | 2.7551 | 113.2962 | 2.7521 | 113.2986
2.7283 | 116.6232 | 2.7484 | 116.6311 | 2.736 | 116.6326 | 2.7475 | 116.6311 | 2.7533 | 116.6285 | 2.7502 | 116.6309
2.7283 | 119.9553 | 2.7468 | 119.9634 | 2.7344 | 119.9649 | 2.7459 | 119.9634 | 2.7517 | 119.9607 | 2.7483 | 119.9632
2.7283 | 123.2873 | 2.7455 | 123.2957 | 2.7328 | 123.2973 | 2.7444 | 123.2957 | 2.75 | 123.2929 | 2.7465 | 123.2955
2.7286 | 126.6194 | 2.7441 | 126.628 | 2.7315 | 126.6296 | 2.7429 | 126.628 | 2.7484 | 126.6251 | 2.7447 | 126.6278
2.7287 | 129.9514 | 2.7428 | 129.9603 | 2.7299 | 129.962 | 2.7415 | 129.9603 | 2.7468 | 129.9573 | 2.7429 | 129.9602
2.7291 | 133.2835 | 2.7415 | 133.2926 | 2.7286 | 133.2943 | 2.74 | 133.2926 | 2.7454 | 133.2895 | 2.7413 | 133.2925
2.7294 | 136.6156 | 2.7402 | 136.6248 | 2.7271 | 136.6266 | 2.7388 | 136.6249 | 2.7439 | 136.6217 | 2.7396 | 136.6248
2.7297 | 139.9477 | 2.7391 | 139.9571 | 2.7258 | 139.959 | 2.7375 | 139.9572 | 2.7425 | 139.954 | 2.7379 | 139.9571
2.7302 | 143.2798 | 2.7379 | 143.2893 | 2.7245 | 143.2913 | 2.7362 | 143.2895 | 2.741 | 143.2862 | 2.7363 | 143.2894
2.7307 | 146.6119 | 2.7368 | 146.6215 | 2.7234 | 146.6236 | 2.7349 | 146.6218 | 2.7396 | 146.6184 | 2.7347 | 146.6217
2.7312 | 149.9439 | 2.7358 | 149.9538 | 2.7223 | 149.9559 | 2.7336 | 149.954 | 2.7383 | 149.9506 | 2.7333 | 149.954
2.7315 | 153.2759 | 2.7349 | 153.286 | 2.721 | 153.2882 | 2.7323 | 153.2863 | 2.7368 | 153.2828 | 2.7316 | 153.2863
2.732 | 156.608 | 2.7339 | 156.6183 | 2.7199 | 156.6205 | 2.7312 | 156.6186 | 2.7355 | 156.615 | 2.73 | 156.6186
2.7326 | 159.94 | 2.7329 | 159.9506 | 2.7187 | 159.9528 | 2.73 | 159.951 | 2.7342 | 159.9474 | 2.7286 | 159.9508
2.7333 | 163.2721 | 2.7321 | 163.2829 | 2.7178 | 163.2851 | 2.7289 | 163.2832 | 2.7329 | 163.2796 | 2.7271 | 163.2831
2.7337 | 166.6042 | 2.7312 | 166.6153 | 2.7166 | 166.6175 | 2.7278 | 166.6155 | 2.7316 | 166.6117 | 2.7257 | 166.6154
2.7344 | 169.9364 | 2.7305 | 169.9477 | 2.7155 | 169.9498 | 2.7266 | 169.9478 | 2.7305 | 169.9439 | 2.7242 | 169.9477
2.735 | 173.2683 | 2.7297 | 173.2799 | 2.7147 | 173.2821 | 2.7255 | 173.2801 | 2.7292 | 173.2761 | 2.7228 | 173.28
2.7357 | 176.6003 | 2.7289 | 176.6122 | 2.7136 | 176.6144 | 2.7244 | 176.6124 | 2.7281 | 176.6084 | 2.7215 | 176.6123
2.7363 | 179.9324 | 2.7281 | 179.9444 | 2.7126 | 179.9467 | 2.7234 | 179.9447 | 2.7268 | 179.9406 | 2.7199 | 179.9445
2.737 | 183.2644 | 2.7275 | 183.2766 | 2.7116 | 183.279 | 2.7223 | 183.2769 | 2.7257 | 183.2728 | 2.7186 | 183.2768
2.7376 | 186.5965 | 2.7266 | 186.6088 | 2.7108 | 186.6113 | 2.7212 | 186.6092 | 2.7244 | 186.6049 | 2.7171 | 186.6091
2.7383 | 189.9286 | 2.726 | 189.9412 | 2.7099 | 189.9436 | 2.7202 | 189.9415 | 2.7233 | 189.937 | 2.7158 | 189.9413
2.7389 | 193.2606 | 2.7254 | 193.2734 | 2.7089 | 193.2759 | 2.7192 | 193.2738 | 2.7221 | 193.2692 | 2.7144 | 193.2736
2.7397 | 196.5927 | 2.7247 | 196.6057 | 2.7081 | 196.6082 | 2.7181 | 196.606 | 2.721 | 196.6014 | 2.7131 | 196.6058
2.7404 | 199.9248 | 2.7241 | 199.9379 | 2.7071 | 199.9405 | 2.7171 | 199.9383 | 2.7199 | 199.9335 | 2.7118 | 199.9381
2.741 | 203.2569 | 2.7234 | 203.2702 | 2.7063 | 203.2729 | 2.7162 | 203.2706 | 2.7187 | 203.2657 | 2.7105 | 203.2704
2.7418 | 206.589 | 2.7228 | 206.6026 | 2.7055 | 206.6052 | 2.7152 | 206.6029 | 2.7176 | 206.5979 | 2.7092 | 206.6026
2.7425 | 209.9211 | 2.7221 | 209.9349 | 2.7047 | 209.9374 | 2.7141 | 209.9352 | 2.7165 | 209.9301 | 2.7079 | 209.9349
2.7433 | 213.2532 | 2.7215 | 213.2672 | 2.7037 | 213.2697 | 2.7131 | 213.2675 | 2.7153 | 213.2623 | 2.7066 | 213.2672
2.7441 | 216.5853 | 2.721 | 216.5994 | 2.7029 | 216.602 | 2.7121 | 216.5998 | 2.7144 | 216.5944 | 2.7053 | 216.5994
2.7446 | 219.9173 | 2.7204 | 219.9316 | 2.7021 | 219.9343 | 2.7112 | 219.9321 | 2.7132 | 219.9266 | 2.704 | 219.9317
2.7455 | 223.2494 | 2.7199 | 223.264 | 2.7013 | 223.2667 | 2.7102 | 223.2643 | 2.7123 | 223.2588 | 2.7029 | 223.2639
2.7462 | 226.5814 | 2.7192 | 226.5962 | 2.7005 | 226.599 | 2.7094 | 226.5966 | 2.7113 | 226.591 | 2.7015 | 226.5962
2.747 | 229.9135 | 2.7186 | 229.9284 | 2.6997 | 229.9313 | 2.7082 | 229.9288 | 2.7102 | 229.9232 | 2.7003 | 229.9284
2.7476 | 233.2455 | 2.7181 | 233.2606 | 2.6989 | 233.2636 | 2.7073 | 233.2611 | 2.7092 | 233.2553 | 2.699 | 233.2607
2.7484 | 236.5777 | 2.7176 | 236.593 | 2.6981 | 236.5959 | 2.7065 | 236.5934 | 2.7081 | 236.5875 | 2.6979 | 236.5929
2.7491 | 239.9098 | 2.717 | 239.9253 | 2.6973 | 239.9282 | 2.7053 | 239.9257 | 2.707 | 239.9197 | 2.6966 | 239.9252
2.7499 | 243.2419 | 2.7163 | 243.2577 | 2.6965 | 243.2606 | 2.7045 | 243.2579 | 2.706 | 243.2518 | 2.6953 | 243.2575
2.7505 | 246.574 | 2.7158 | 246.5899 | 2.6955 | 246.5928 | 2.7036 | 246.5902 | 2.705 | 246.5839 | 2.6942 | 246.5897
2.7513 | 249.906 | 2.7153 | 249.9223 | 2.6947 | 249.9251 | 2.7026 | 249.9225 | 2.704 | 249.9161 | 2.6931 | 249.922
2.752 | 253.2381 | 2.7147 | 253.2546 | 2.6939 | 253.2574 | 2.7016 | 253.2548 | 2.7029 | 253.2483 | 2.6918 | 253.2542
2.7526 | 256.5702 | 2.7142 | 256.5868 | 2.6931 | 256.5897 | 2.7007 | 256.5871 | 2.7018 | 256.5804 | 2.6905 | 256.5864
2.7533 | 259.9022 | 2.7136 | 259.9191 | 2.6921 | 259.922 | 2.6997 | 259.9194 | 2.7008 | 259.9126 | 2.6894 | 259.9187
2.7541 | 263.2344 | 2.7131 | 263.2515 | 2.6913 | 263.2543 | 2.6987 | 263.2517 | 2.6999 | 263.2448 | 2.6881 | 263.251
2.7547 | 266.5664 | 2.7124 | 266.5838 | 2.6905 | 266.5866 | 2.6978 | 266.5839 | 2.6989 | 266.577 | 2.6869 | 266.5832
2.7554 | 269.8985 | 2.712 | 269.9161 | 2.6897 | 269.9189 | 2.6966 | 269.9163 | 2.6978 | 269.9092 | 2.6857 | 269.9155
2.7562 | 273.2306 | 2.7115 | 273.2483 | 2.6887 | 273.2512 | 2.6957 | 273.2485 | 2.6966 | 273.2414 | 2.6844 | 273.2477
2.7568 | 276.5626 | 2.7108 | 276.5805 | 2.6879 | 276.5835 | 2.6947 | 276.5808 | 2.6957 | 276.5736 | 2.6832 | 276.58
2.7575 | 279.8946 | 2.7102 | 279.9129 | 2.6869 | 279.9158 | 2.6937 | 279.9131 | 2.6945 | 279.9058 | 2.6819 | 279.9122
2.7581 | 283.2266 | 2.7097 | 283.2452 | 2.6861 | 283.2481 | 2.6928 | 283.2454 | 2.6936 | 283.238 | 2.6806 | 283.2445
2.7588 | 286.5587 | 2.7091 | 286.5774 | 2.6852 | 286.5804 | 2.6916 | 286.5777 | 2.6924 | 286.5702 | 2.6795 | 286.5767
2.7594 | 289.8908 | 2.7084 | 289.9097 | 2.6844 | 289.9127 | 2.6907 | 289.91 | 2.6915 | 289.9023 | 2.6782 | 289.909
2.7601 | 293.2228 | 2.7078 | 293.242 | 2.6834 | 293.245 | 2.6895 | 293.2423 | 2.6903 | 293.2344 | 2.6769 | 293.2412
2.7607 | 296.5549 | 2.7071 | 296.5743 | 2.6824 | 296.5773 | 2.6886 | 296.5746 | 2.6892 | 296.5666 | 2.6756 | 296.5735
2.7613 | 299.8869 | 2.7065 | 299.9066 | 2.6815 | 299.9096 | 2.6876 | 299.9069 | 2.6882 | 299.8988 | 2.6744 | 299.9058
2.7618 | 303.219 | 2.706 | 303.239 | 2.6806 | 303.242 | 2.6865 | 303.2392 | 2.6871 | 303.231 | 2.6732 | 303.238
2.7625 | 306.5511 | 2.7053 | 306.5713 | 2.6797 | 306.5743 | 2.6855 | 306.5715 | 2.6861 | 306.5633 | 2.6719 | 306.5703
2.763 | 309.8831 | 2.7047 | 309.9035 | 2.6787 | 309.9066 | 2.6844 | 309.9038 | 2.685 | 309.8954 | 2.6706 | 309.9025
2.7636 | 313.2151 | 2.7039 | 313.2357 | 2.6776 | 313.2389 | 2.6834 | 313.236 | 2.6839 | 313.2276 | 2.6695 | 313.2348
2.7643 | 316.5472 | 2.7032 | 316.568 | 2.6768 | 316.5712 | 2.6824 | 316.5683 | 2.6827 | 316.5598 | 2.6682 | 316.567
2.7647 | 319.8792 | 2.7026 | 319.9002 | 2.6756 | 319.9035 | 2.6813 | 319.9007 | 2.6818 | 319.8919 | 2.6669 | 319.8993
2.7652 | 323.2112 | 2.7018 | 323.2325 | 2.6747 | 323.2357 | 2.6803 | 323.2329 | 2.6806 | 323.2241 | 2.6656 | 323.2315
2.7657 | 326.5433 | 2.7011 | 326.5646 | 2.6737 | 326.568 | 2.6792 | 326.5652 | 2.6797 | 326.5562 | 2.6645 | 326.5638
2.7663 | 329.8754 | 2.7003 | 329.8969 | 2.6726 | 329.9004 | 2.6782 | 329.8975 | 2.6785 | 329.8884 | 2.6631 | 329.8961
2.7668 | 333.2074 | 2.6995 | 333.2292 | 2.6716 | 333.2326 | 2.6771 | 333.2298 | 2.6774 | 333.2206 | 2.6618 | 333.2283
2.7673 | 336.5395 | 2.6989 | 336.5615 | 2.6705 | 336.5649 | 2.676 | 336.562 | 2.6763 | 336.5528 | 2.6605 | 336.5605
2.7678 | 339.8715 | 2.6981 | 339.8938 | 2.6695 | 339.8973 | 2.6748 | 339.8943 | 2.675 | 339.885 | 2.6592 | 339.8927
2.7683 | 343.2036 | 2.6973 | 343.2261 | 2.6684 | 343.2296 | 2.6737 | 343.2267 | 2.6739 | 343.2172 | 2.6579 | 343.225
2.7688 | 346.5357 | 2.6965 | 346.5583 | 2.6674 | 346.562 | 2.6727 | 346.559 | 2.6727 | 346.5494 | 2.6566 | 346.5573
2.7693 | 349.8677 | 2.6957 | 349.8906 | 2.6663 | 349.8942 | 2.6716 | 349.8913 | 2.6716 | 349.8816 | 2.6553 | 349.8894
2.7696 | 353.1998 | 2.6948 | 353.2228 | 2.6652 | 353.2266 | 2.6705 | 353.2236 | 2.6705 | 353.2138 | 2.6539 | 353.2217
2.7701 | 356.5319 | 2.6939 | 356.5551 | 2.664 | 356.5588 | 2.6693 | 356.5559 | 2.6693 | 356.5459 | 2.6526 | 356.554
2.7704 | 359.8639 | 2.6931 | 359.8874 | 2.6631 | 359.8911 | 2.6682 | 359.8882 | 2.6681 | 359.878 | 2.6513 | 359.8862
2.7709 | 363.196 | 2.6923 | 363.2196 | 2.6619 | 363.2234 | 2.6669 | 363.2204 | 2.6669 | 363.2102 | 2.65 | 363.2184
2.7714 | 366.528 | 2.6915 | 366.5519 | 2.661 | 366.5557 | 2.666 | 366.5527 | 2.6658 | 366.5423 | 2.6485 | 366.5507
2.7717 | 369.8601 | 2.6905 | 369.8842 | 2.6597 | 369.8879 | 2.6647 | 369.885 | 2.6647 | 369.8745 | 2.6472 | 369.883
2.772 | 373.192 | 2.6895 | 373.2164 | 2.6585 | 373.2202 | 2.6635 | 373.2173 | 2.6634 | 373.2068 | 2.6459 | 373.2152
2.7725 | 376.524 | 2.6887 | 376.5486 | 2.6574 | 376.5525 | 2.6622 | 376.5496 | 2.6622 | 376.5389 | 2.6447 | 376.5474
2.7728 | 379.8561 | 2.6877 | 379.8808 | 2.6563 | 379.8848 | 2.6611 | 379.8819 | 2.661 | 379.8712 | 2.6432 | 379.8797
2.7731 | 383.1881 | 2.6868 | 383.2131 | 2.6551 | 383.2171 | 2.66 | 383.2142 | 2.6598 | 383.2033 | 2.6419 | 383.212
2.7736 | 386.5201 | 2.6858 | 386.5453 | 2.6539 | 386.5494 | 2.6589 | 386.5464 | 2.6587 | 386.5355 | 2.6405 | 386.5442
2.7739 | 389.8521 | 2.6848 | 389.8775 | 2.6527 | 389.8817 | 2.6576 | 389.8787 | 2.6574 | 389.8679 | 2.6392 | 389.8764
2.7743 | 393.1842 | 2.6839 | 393.2097 | 2.6516 | 393.214 | 2.6564 | 393.2109 | 2.6563 | 393.2001 | 2.6379 | 393.2087
2.7744 | 396.5163 | 2.6829 | 396.542 | 2.6503 | 396.5464 | 2.6551 | 396.5432 | 2.6551 | 396.5323 | 2.6364 | 396.5409
2.7747 | 399.8483 | 2.6819 | 399.8742 | 2.649 | 399.8787 | 2.654 | 399.8754 | 2.6539 | 399.8645 | 2.6351 | 399.8732
2.7751 | 403.1803 | 2.6808 | 403.2064 | 2.6479 | 403.2109 | 2.6527 | 403.2077 | 2.6526 | 403.1966 | 2.6337 | 403.2055
2.7754 | 406.5124 | 2.6798 | 406.5386 | 2.6466 | 406.5432 | 2.6516 | 406.54 | 2.6513 | 406.5287 | 2.6324 | 406.5377
2.7757 | 409.8444 | 2.6787 | 409.8709 | 2.6453 | 409.8755 | 2.6503 | 409.8722 | 2.65 | 409.8609 | 2.6311 | 409.87
2.7759 | 413.1764 | 2.6777 | 413.2031 | 2.644 | 413.2078 | 2.649 | 413.2045 | 2.6487 | 413.1931 | 2.6296 | 413.2022
2.7762 | 416.5084 | 2.6766 | 416.5354 | 2.6427 | 416.5401 | 2.6477 | 416.5368 | 2.6476 | 416.5252 | 2.6282 | 416.5344
2.7764 | 419.8405 | 2.6756 | 419.8676 | 2.6414 | 419.8724 | 2.6464 | 419.8691 | 2.6461 | 419.8574 | 2.6267 | 419.8667
2.7767 | 423.1726 | 2.6745 | 423.1999 | 2.6401 | 423.2047 | 2.6451 | 423.2012 | 2.645 | 423.1896 | 2.6254 | 423.199
2.7768 | 426.5045 | 2.6734 | 426.5322 | 2.6388 | 426.537 | 2.6438 | 426.5335 | 2.6437 | 426.5218 | 2.624 | 426.5312
2.777 | 429.8366 | 2.6723 | 429.8644 | 2.6376 | 429.8693 | 2.6426 | 429.8658 | 2.6424 | 429.854 | 2.6225 | 429.8634
2.7772 | 433.1687 | 2.6711 | 433.1967 | 2.6361 | 433.2016 | 2.6413 | 433.198 | 2.6409 | 433.1863 | 2.6211 | 433.1956
2.7775 | 436.5007 | 2.67 | 436.529 | 2.6348 | 436.5339 | 2.64 | 436.5303 | 2.6397 | 436.5184 | 2.6198 | 436.5278
2.7776 | 439.8328 | 2.6689 | 439.8613 | 2.6335 | 439.8662 | 2.6387 | 439.8625 | 2.6384 | 439.8506 | 2.6182 | 439.8601
2.7778 | 443.1648 | 2.6677 | 443.1936 | 2.6322 | 443.1985 | 2.6372 | 443.1948 | 2.6371 | 443.1828 | 2.6167 | 443.1923
2.778 | 446.4969 | 2.6664 | 446.5258 | 2.6309 | 446.5307 | 2.6359 | 446.5271 | 2.6358 | 446.515 | 2.6153 | 446.5245
2.7781 | 449.829 | 2.6653 | 449.8581 | 2.6295 | 449.8631 | 2.6346 | 449.8593 | 2.6343 | 449.8471 | 2.6137 | 449.8568
2.7783 | 453.1612 | 2.6642 | 453.1904 | 2.6282 | 453.1953 | 2.6334 | 453.1916 | 2.633 | 453.1792 | 2.6122 | 453.189
2.7783 | 456.4931 | 2.6629 | 456.5226 | 2.6269 | 456.5276 | 2.6319 | 456.5239 | 2.6316 | 456.5113 | 2.6106 | 456.5212
2.7785 | 459.8252 | 2.6616 | 459.8548 | 2.6254 | 459.8599 | 2.6306 | 459.8561 | 2.6303 | 459.8434 | 2.6091 | 459.8535
2.7786 | 463.1572 | 2.6603 | 463.1871 | 2.6242 | 463.1922 | 2.6292 | 463.1884 | 2.6288 | 463.1756 | 2.6075 | 463.1857
2.7786 | 466.4893 | 2.6592 | 466.5194 | 2.6227 | 466.5244 | 2.6279 | 466.5207 | 2.6275 | 466.5078 | 2.6061 | 466.5179
2.7788 | 469.8213 | 2.6579 | 469.8516 | 2.6213 | 469.8567 | 2.6264 | 469.8529 | 2.6261 | 469.8401 | 2.6045 | 469.8502
2.7788 | 473.1533 | 2.6566 | 473.1838 | 2.62 | 473.189 | 2.6251 | 473.1852 | 2.6248 | 473.1722 | 2.603 | 473.1824
2.7789 | 476.4853 | 2.6553 | 476.516 | 2.6185 | 476.5212 | 2.6235 | 476.5174 | 2.6234 | 476.5045 | 2.6014 | 476.5146
2.7789 | 479.8174 | 2.654 | 479.8483 | 2.6171 | 479.8536 | 2.6222 | 479.8496 | 2.6219 | 479.8366 | 2.5998 | 479.8468
2.7789 | 483.1495 | 2.6526 | 483.1805 | 2.6156 | 483.1858 | 2.6206 | 483.1819 | 2.6206 | 483.1688 | 2.5982 | 483.1791
2.7789 | 486.4816 | 2.6513 | 486.5128 | 2.6143 | 486.5181 | 2.6193 | 486.5142 | 2.6192 | 486.501 | 2.5964 | 486.5112
2.7789 | 489.8136 | 2.65 | 489.845 | 2.6127 | 489.8504 | 2.6179 | 489.8464 | 2.6179 | 489.8332 | 2.5948 | 489.8434
2.7789 | 493.1456 | 2.6485 | 493.1772 | 2.6112 | 493.1826 | 2.6164 | 493.1787 | 2.6162 | 493.1655 | 2.593 | 493.1757
2.7789 | 496.4777 | 2.6474 | 496.5095 | 2.61 | 496.515 | 2.615 | 496.5109 | 2.615 | 496.4977 | 2.5912 | 496.5079
2.7789 | 499.8098 | 2.6459 | 499.8417 | 2.6085 | 499.8472 | 2.6135 | 499.8431 | 2.6135 | 499.8299 | 2.5896 | 499.8401
2.7789 | 503.1418 | 2.6447 | 503.174 | 2.607 | 503.1796 | 2.6119 | 503.1754 | 2.6119 | 503.1621 | 2.5878 | 503.1723
2.7789 | 506.4739 | 2.6432 | 506.5061 | 2.6056 | 506.5118 | 2.6104 | 506.5076 | 2.6104 | 506.4942 | 2.5862 | 506.5045
2.7789 | 509.8059 | 2.6417 | 509.8384 | 2.604 | 509.844 | 2.609 | 509.8399 | 2.609 | 509.8264 | 2.5845 | 509.8368
2.7788 | 513.138 | 2.6403 | 513.1706 | 2.6025 | 513.1763 | 2.6075 | 513.1721 | 2.6075 | 513.1585 | 2.5827 | 513.169
2.7786 | 516.4701 | 2.6388 | 516.5028 | 2.6009 | 516.5086 | 2.6059 | 516.5045 | 2.6059 | 516.4906 | 2.5811 | 516.5012
2.7786 | 519.8021 | 2.6376 | 519.8351 | 2.5995 | 519.8408 | 2.6045 | 519.8368 | 2.6045 | 519.8227 | 2.5793 | 519.8334
2.7786 | 523.1342 | 2.6361 | 523.1672 | 2.5978 | 523.1731 | 2.6029 | 523.1691 | 2.6029 | 523.1548 | 2.5775 | 523.1656
2.7785 | 526.4663 | 2.6346 | 526.4995 | 2.5964 | 526.5053 | 2.6012 | 526.5012 | 2.6012 | 526.4869 | 2.5757 | 526.4978
2.7783 | 529.7984 | 2.6332 | 529.8317 | 2.5949 | 529.8377 | 2.5998 | 529.8335 | 2.5998 | 529.8191 | 2.574 | 529.83
2.7781 | 533.1304 | 2.6317 | 533.164 | 2.5933 | 533.17 | 2.5982 | 533.1658 | 2.598 | 533.1512 | 2.5723 | 533.1621
2.778 | 536.4624 | 2.6301 | 536.4963 | 2.5919 | 536.5022 | 2.5966 | 536.498 | 2.5966 | 536.4832 | 2.5706 | 536.4944
2.778 | 539.7945 | 2.6287 | 539.8285 | 2.5903 | 539.8344 | 2.5949 | 539.8302 | 2.5948 | 539.8155 | 2.5688 | 539.8266
2.7778 | 543.1265 | 2.6272 | 543.1607 | 2.5886 | 543.1667 | 2.5933 | 543.1625 | 2.5933 | 543.1476 | 2.567 | 543.1588
2.7776 | 546.4586 | 2.6256 | 546.4929 | 2.5872 | 546.499 | 2.5919 | 546.4948 | 2.5917 | 546.4797 | 2.5652 | 546.491
2.7775 | 549.7907 | 2.6242 | 549.8252 | 2.5854 | 549.8313 | 2.5903 | 549.8271 | 2.5901 | 549.8118 | 2.5635 | 549.8232
2.7773 | 553.1227 | 2.6225 | 553.1573 | 2.584 | 553.1634 | 2.5885 | 553.1593 | 2.5883 | 553.1439 | 2.5615 | 553.1554
2.777 | 556.4548 | 2.6209 | 556.4896 | 2.5822 | 556.4956 | 2.5869 | 556.4916 | 2.5869 | 556.476 | 2.5599 | 556.4876
2.7768 | 559.7868 | 2.6193 | 559.8218 | 2.5806 | 559.8279 | 2.5853 | 559.8237 | 2.5851 | 559.8081 | 2.558 | 559.8198
2.7767 | 563.1188 | 2.6177 | 563.154 | 2.579 | 563.1601 | 2.5835 | 563.156 | 2.5835 | 563.1402 | 2.556 | 563.152
2.7765 | 566.4509 | 2.6161 | 566.4863 | 2.5774 | 566.4924 | 2.5819 | 566.4882 | 2.5819 | 566.4722 | 2.5543 | 566.4841
2.7762 | 569.7831 | 2.6143 | 569.8185 | 2.5757 | 569.8246 | 2.5801 | 569.8205 | 2.5801 | 569.8044 | 2.5522 | 569.8164
2.776 | 573.1151 | 2.6129 | 573.1507 | 2.5741 | 573.1569 | 2.5785 | 573.1528 | 2.5783 | 573.1366 | 2.5504 | 573.1485
2.7757 | 576.4472 | 2.6111 | 576.4829 | 2.5723 | 576.4892 | 2.5767 | 576.4851 | 2.5767 | 576.4687 | 2.5485 | 576.4807
2.7755 | 579.7792 | 2.6095 | 579.8152 | 2.5706 | 579.8215 | 2.5749 | 579.8173 | 2.5749 | 579.8008 | 2.5465 | 579.8129
2.7752 | 583.1113 | 2.6079 | 583.1474 | 2.569 | 583.1537 | 2.5733 | 583.1496 | 2.5733 | 583.133 | 2.5446 | 583.1452
2.7749 | 586.4433 | 2.6061 | 586.4797 | 2.5672 | 586.486 | 2.5715 | 586.4818 | 2.5715 | 586.4652 | 2.5425 | 586.4773
2.7746 | 589.7754 | 2.6045 | 589.8119 | 2.5654 | 589.8183 | 2.5698 | 589.814 | 2.5698 | 589.7972 | 2.5404 | 589.8095
2.7744 | 593.1074 | 2.6029 | 593.144 | 2.5638 | 593.1504 | 2.568 | 593.1463 | 2.5682 | 593.1294 | 2.5383 | 593.1417
2.7741 | 596.4395 | 2.6011 | 596.4763 | 2.562 | 596.4826 | 2.5662 | 596.4786 | 2.5662 | 596.4615 | 2.5364 | 596.474
2.7738 | 599.7716 | 2.5993 | 599.8085 | 2.5602 | 599.8148 | 2.5644 | 599.8108 | 2.5646 | 599.7937 | 2.5343 | 599.8061
2.7735 | 603.1036 | 2.5977 | 603.1406 | 2.5585 | 603.1471 | 2.5627 | 603.1431 | 2.5627 | 603.1258 | 2.5323 | 603.1383
2.7731 | 606.4357 | 2.5959 | 606.4729 | 2.5567 | 606.4794 | 2.5609 | 606.4753 | 2.5609 | 606.4579 | 2.5302 | 606.4706
2.7728 | 609.7677 | 2.5943 | 609.8052 | 2.5549 | 609.8116 | 2.559 | 609.8075 | 2.559 | 609.7899 | 2.5281 | 609.8027
2.7723 | 613.0997 | 2.5924 | 613.1374 | 2.5531 | 613.1438 | 2.5572 | 613.1397 | 2.5572 | 613.122 | 2.526 | 613.1348
2.772 | 616.4316 | 2.5907 | 616.4696 | 2.5512 | 616.476 | 2.5552 | 616.4719 | 2.5552 | 616.4541 | 2.5239 | 616.467
2.7717 | 619.7637 | 2.589 | 619.8019 | 2.5494 | 619.8083 | 2.5533 | 619.8042 | 2.5533 | 619.7863 | 2.5217 | 619.7991
2.7712 | 623.0958 | 2.587 | 623.1342 | 2.5477 | 623.1406 | 2.5515 | 623.1363 | 2.5514 | 623.1184 | 2.5196 | 623.1314
2.7709 | 626.4278 | 2.5853 | 626.4663 | 2.5457 | 626.4728 | 2.5494 | 626.4685 | 2.5494 | 626.4505 | 2.5173 | 626.4636
2.7704 | 629.7597 | 2.5833 | 629.7986 | 2.5439 | 629.8052 | 2.5477 | 629.8008 | 2.5473 | 629.7826 | 2.5151 | 629.7958
2.7701 | 633.0917 | 2.5815 | 633.1308 | 2.542 | 633.1374 | 2.5457 | 633.1331 | 2.5454 | 633.1147 | 2.513 | 633.1279
2.7696 | 636.4237 | 2.5796 | 636.463 | 2.5402 | 636.4696 | 2.5438 | 636.4653 | 2.5433 | 636.4468 | 2.5107 | 636.46
2.7693 | 639.7558 | 2.5778 | 639.7953 | 2.5383 | 639.8018 | 2.5418 | 639.7974 | 2.5412 | 639.7789 | 2.5084 | 639.7921
2.7688 | 643.0879 | 2.5759 | 643.1275 | 2.5365 | 643.1341 | 2.5397 | 643.1296 | 2.5391 | 643.1111 | 2.506 | 643.1242
2.7683 | 646.4199 | 2.5741 | 646.4597 | 2.5344 | 646.4664 | 2.5378 | 646.462 | 2.537 | 646.4432 | 2.5036 | 646.4564
2.7678 | 649.752 | 2.5722 | 649.7919 | 2.5326 | 649.7988 | 2.5357 | 649.794 | 2.5351 | 649.7754 | 2.5012 | 649.7886
2.7675 | 653.0838 | 2.5703 | 653.1241 | 2.5307 | 653.131 | 2.5338 | 653.1263 | 2.5328 | 653.1075 | 2.4989 | 653.1207
2.767 | 656.4159 | 2.5682 | 656.4564 | 2.5288 | 656.4632 | 2.5317 | 656.4585 | 2.5309 | 656.4396 | 2.4965 | 656.453
2.7665 | 659.7479 | 2.5664 | 659.7885 | 2.5268 | 659.7955 | 2.5296 | 659.7907 | 2.5288 | 659.7718 | 2.4941 | 659.785
2.766 | 663.08 | 2.5644 | 663.1207 | 2.5249 | 663.1277 | 2.5275 | 663.123 | 2.5267 | 663.1039 | 2.4916 | 663.1172
2.7655 | 666.412 | 2.5625 | 666.4529 | 2.523 | 666.4599 | 2.5254 | 666.4552 | 2.5246 | 666.4361 | 2.4891 | 666.4494
2.7651 | 669.744 | 2.5607 | 669.7851 | 2.5209 | 669.7922 | 2.5234 | 669.7875 | 2.5225 | 669.7682 | 2.4866 | 669.7816
2.7644 | 673.076 | 2.5586 | 673.1174 | 2.5189 | 673.1245 | 2.5213 | 673.1198 | 2.5202 | 673.1003 | 2.4841 | 673.1137
2.7639 | 676.408 | 2.5567 | 676.4496 | 2.5168 | 676.4568 | 2.5192 | 676.452 | 2.5183 | 676.4323 | 2.4815 | 676.4459
2.7634 | 679.7402 | 2.5548 | 679.7818 | 2.5149 | 679.789 | 2.5172 | 679.7842 | 2.516 | 679.7643 | 2.4789 | 679.7781
2.763 | 683.0722 | 2.5528 | 683.1141 | 2.5128 | 683.1211 | 2.5151 | 683.1164 | 2.5139 | 683.0964 | 2.4763 | 683.1103
2.7625 | 686.4042 | 2.5507 | 686.4463 | 2.5109 | 686.4534 | 2.5128 | 686.4486 | 2.5115 | 686.4285 | 2.4737 | 686.4424
2.7618 | 689.7363 | 2.5486 | 689.7785 | 2.5088 | 689.7856 | 2.5107 | 689.7808 | 2.5092 | 689.7606 | 2.471 | 689.7747
2.7613 | 693.0683 | 2.5467 | 693.1108 | 2.5068 | 693.1179 | 2.5086 | 693.113 | 2.507 | 693.0927 | 2.4686 | 693.1068
2.7607 | 696.4003 | 2.5446 | 696.4429 | 2.5046 | 696.4502 | 2.5063 | 696.4453 | 2.5046 | 696.4247 | 2.4658 | 696.439
2.7602 | 699.7324 | 2.5425 | 699.7752 | 2.5025 | 699.7824 | 2.5041 | 699.7775 | 2.5023 | 699.7565 | 2.4632 | 699.7711
2.7596 | 703.0644 | 2.5404 | 703.1074 | 2.5004 | 703.1147 | 2.5018 | 703.1097 | 2.5 | 703.0887 | 2.4607 | 703.1032
2.7591 | 706.3964 | 2.5383 | 706.4396 | 2.4981 | 706.4469 | 2.4997 | 706.442 | 2.4978 | 706.4207 | 2.4579 | 706.4354
2.7584 | 709.7285 | 2.5362 | 709.7719 | 2.4962 | 709.7792 | 2.4975 | 709.7742 | 2.4955 | 709.7528 | 2.4555 | 709.7676
2.758 | 713.0605 | 2.5341 | 713.104 | 2.4939 | 713.1115 | 2.4952 | 713.1063 | 2.4931 | 713.0848 | 2.4526 | 713.0998
2.7573 | 716.3926 | 2.5318 | 716.4363 | 2.4918 | 716.4437 | 2.4929 | 716.4385 | 2.4908 | 716.417 | 2.45 | 716.432
2.7567 | 719.7247 | 2.5297 | 719.7685 | 2.4896 | 719.7759 | 2.4905 | 719.7707 | 2.4884 | 719.7491 | 2.4473 | 719.7642
2.756 | 723.0568 | 2.5276 | 723.1004 | 2.4875 | 723.1081 | 2.4883 | 723.103 | 2.4862 | 723.0812 | 2.4445 | 723.0963
2.7555 | 726.3888 | 2.5254 | 726.4327 | 2.4852 | 726.4404 | 2.486 | 726.4352 | 2.4839 | 726.4133 | 2.4416 | 726.4285
2.7549 | 729.7208 | 2.5233 | 729.7648 | 2.4831 | 729.7726 | 2.4837 | 729.7673 | 2.4815 | 729.7454 | 2.4389 | 729.7607
2.7542 | 733.0528 | 2.521 | 733.097 | 2.4808 | 733.1048 | 2.4813 | 733.0996 | 2.4792 | 733.0775 | 2.4361 | 733.0928
2.7536 | 736.3848 | 2.5189 | 736.4293 | 2.4787 | 736.437 | 2.4789 | 736.4317 | 2.4768 | 736.4096 | 2.4332 | 736.425
2.753 | 739.7169 | 2.5167 | 739.7615 | 2.4763 | 739.7693 | 2.4766 | 739.7641 | 2.4742 | 739.7417 | 2.4303 | 739.7572
2.7523 | 743.049 | 2.5144 | 743.0937 | 2.4741 | 743.1015 | 2.4742 | 743.0963 | 2.4718 | 743.074 | 2.4274 | 743.0893
2.7517 | 746.3811 | 2.5121 | 746.4259 | 2.472 | 746.4338 | 2.4718 | 746.4284 | 2.4694 | 746.4061 | 2.4247 | 746.4214
2.751 | 749.7132 | 2.5099 | 749.7581 | 2.4697 | 749.766 | 2.4694 | 749.7607 | 2.4668 | 749.7382 | 2.4218 | 749.7536
2.7504 | 753.0452 | 2.5076 | 753.0903 | 2.4674 | 753.0982 | 2.467 | 753.0929 | 2.4642 | 753.0704 | 2.419 | 753.0859
2.7497 | 756.3771 | 2.5052 | 756.4225 | 2.4652 | 756.4306 | 2.4645 | 756.4251 | 2.4615 | 756.4024 | 2.4161 | 756.418
2.7491 | 759.7092 | 2.5029 | 759.7547 | 2.4629 | 759.7627 | 2.4621 | 759.7573 | 2.4589 | 759.7345 | 2.413 | 759.7501
2.7483 | 763.0412 | 2.5007 | 763.0868 | 2.4608 | 763.0949 | 2.4597 | 763.0894 | 2.4565 | 763.0666 | 2.41 | 763.0824
2.7476 | 766.3732 | 2.4984 | 766.4191 | 2.4586 | 766.4273 | 2.4573 | 766.4217 | 2.4539 | 766.3988 | 2.4069 | 766.4144
2.747 | 769.7053 | 2.4962 | 769.7512 | 2.4563 | 769.7596 | 2.4548 | 769.7539 | 2.4511 | 769.7308 | 2.4037 | 769.7466
2.7463 | 773.0373 | 2.4939 | 773.0834 | 2.454 | 773.0918 | 2.4524 | 773.086 | 2.4486 | 773.063 | 2.4006 | 773.0788
2.7455 | 776.3694 | 2.4915 | 776.4155 | 2.4518 | 776.424 | 2.45 | 776.4182 | 2.446 | 776.395 | 2.3974 | 776.4108
2.7447 | 779.7014 | 2.4892 | 779.7476 | 2.4495 | 779.7564 | 2.4476 | 779.7504 | 2.4434 | 779.7271 | 2.3942 | 779.743
2.7441 | 783.0336 | 2.4868 | 783.0798 | 2.4473 | 783.0885 | 2.4452 | 783.0827 | 2.4406 | 783.0594 | 2.3911 | 783.0751
2.7434 | 786.3655 | 2.4845 | 786.412 | 2.445 | 786.4207 | 2.4427 | 786.4149 | 2.4381 | 786.3914 | 2.3879 | 786.4073
2.7426 | 789.6976 | 2.4823 | 789.7442 | 2.4429 | 789.7529 | 2.4403 | 789.7471 | 2.4355 | 789.7234 | 2.3846 | 789.7395
2.742 | 793.0296 | 2.4799 | 793.0764 | 2.4406 | 793.0852 | 2.4379 | 793.0793 | 2.4329 | 793.0554 | 2.3814 | 793.0716
2.7412 | 796.3616 | 2.4776 | 796.4085 | 2.4384 | 796.4174 | 2.4353 | 796.4114 | 2.4303 | 796.3875 | 2.3782 | 796.4036
2.7405 | 799.6937 | 2.4752 | 799.7408 | 2.4361 | 799.7497 | 2.4329 | 799.7436 | 2.4277 | 799.7196 | 2.375 | 799.7357
2.7397 | 803.0257 | 2.4729 | 803.0729 | 2.4339 | 803.0818 | 2.4305 | 803.0757 | 2.4252 | 803.0516 | 2.3716 | 803.068
2.7389 | 806.3578 | 2.4707 | 806.4051 | 2.4316 | 806.4141 | 2.4279 | 806.408 | 2.4227 | 806.3836 | 2.3682 | 806.4002
2.7383 | 809.6897 | 2.4682 | 809.7373 | 2.4293 | 809.7463 | 2.4255 | 809.7403 | 2.4201 | 809.7157 | 2.3648 | 809.7324
2.7375 | 813.0218 | 2.466 | 813.0695 | 2.4271 | 813.0786 | 2.4231 | 813.0724 | 2.4176 | 813.0478 | 2.3614 | 813.0644
2.7367 | 816.3538 | 2.4636 | 816.4017 | 2.4248 | 816.4108 | 2.4206 | 816.4046 | 2.415 | 816.38 | 2.3578 | 816.3966
2.736 | 819.6859 | 2.4613 | 819.7338 | 2.4226 | 819.743 | 2.4181 | 819.7368 | 2.4126 | 819.7121 | 2.3543 | 819.7288
2.7352 | 823.018 | 2.4589 | 823.0659 | 2.4203 | 823.0753 | 2.4156 | 823.069 | 2.41 | 823.0441 | 2.3507 | 823.0609
2.7346 | 826.3499 | 2.4566 | 826.3981 | 2.4181 | 826.4076 | 2.413 | 826.4012 | 2.4074 | 826.3762 | 2.3472 | 826.3932
2.7337 | 829.682 | 2.4542 | 829.7303 | 2.4158 | 829.7397 | 2.4105 | 829.7333 | 2.405 | 829.7084 | 2.3436 | 829.7252
2.7329 | 833.0139 | 2.4518 | 833.0625 | 2.4135 | 833.0719 | 2.4079 | 833.0656 | 2.4024 | 833.0404 | 2.3399 | 833.0572
2.7321 | 836.3459 | 2.4495 | 836.3947 | 2.4113 | 836.4042 | 2.4055 | 836.3978 | 2.3998 | 836.3725 | 2.3364 | 836.3894
2.7315 | 839.6778 | 2.4473 | 839.7268 | 2.409 | 839.7363 | 2.4027 | 839.73 | 2.3972 | 839.7046 | 2.3328 | 839.7216
2.7307 | 843.0099 | 2.445 | 843.059 | 2.4068 | 843.0685 | 2.4003 | 843.0621 | 2.3946 | 843.0366 | 2.329 | 843.0538
2.7299 | 846.3419 | 2.4427 | 846.3912 | 2.4045 | 846.4007 | 2.3977 | 846.3943 | 2.3919 | 846.3686 | 2.3251 | 846.3859
2.7291 | 849.674 | 2.4405 | 849.7234 | 2.4021 | 849.7329 | 2.3953 | 849.7265 | 2.3892 | 849.7006 | 2.3211 | 849.718
2.7283 | 853.006 | 2.4381 | 853.0556 | 2.4 | 853.0652 | 2.3927 | 853.0586 | 2.3864 | 853.0327 | 2.317 | 853.0501
2.7275 | 856.338 | 2.436 | 856.3876 | 2.3976 | 856.3973 | 2.39 | 856.3908 | 2.3837 | 856.3648 | 2.3128 | 856.3821
2.7266 | 859.67 | 2.4335 | 859.7199 | 2.3953 | 859.7295 | 2.3874 | 859.723 | 2.3809 | 859.6968 | 2.3086 | 859.7144
2.7258 | 863.002 | 2.4313 | 863.0522 | 2.3929 | 863.0618 | 2.3846 | 863.0551 | 2.378 | 863.0289 | 2.3043 | 863.0465
2.725 | 866.3341 | 2.429 | 866.3844 | 2.3906 | 866.3939 | 2.3819 | 866.3874 | 2.3753 | 866.3609 | 2.2996 | 866.3786
2.7242 | 869.666 | 2.4268 | 869.7164 | 2.3884 | 869.7261 | 2.3792 | 869.7196 | 2.3725 | 869.6929 | 2.2947 | 869.7107
2.7234 | 872.9981 | 2.4245 | 873.0486 | 2.3859 | 873.0582 | 2.3764 | 873.0517 | 2.3696 | 873.025 | 2.2897 | 873.0428
2.7226 | 876.3301 | 2.4221 | 876.3808 | 2.3835 | 876.3904 | 2.3735 | 876.3839 | 2.3669 | 876.357 | 2.2847 | 876.375
2.7218 | 879.6621 | 2.4198 | 879.7129 | 2.3811 | 879.7227 | 2.3706 | 879.7162 | 2.3638 | 879.6891 | 2.2794 | 879.7071
2.7208 | 882.9942 | 2.4176 | 883.0452 | 2.3787 | 883.0548 | 2.3677 | 883.0484 | 2.3609 | 883.0212 | 2.2739 | 883.0392
2.72 | 886.3262 | 2.4151 | 886.3773 | 2.3762 | 886.387 | 2.3646 | 886.3804 | 2.358 | 886.3532 | 2.2683 | 886.3713
2.7192 | 889.6583 | 2.4127 | 889.7094 | 2.3737 | 889.7192 | 2.3616 | 889.7127 | 2.3548 | 889.6852 | 2.2621 | 889.7033
2.7184 | 892.9904 | 2.4103 | 893.0417 | 2.3711 | 893.0514 | 2.3585 | 893.045 | 2.3514 | 893.0172 | 2.2558 | 893.0355
2.7176 | 896.3224 | 2.4079 | 896.3739 | 2.3685 | 896.3836 | 2.3553 | 896.3772 | 2.348 | 896.3492 | 2.2489 | 896.3676
2.7166 | 899.6544 | 2.4053 | 899.706 | 2.3659 | 899.7157 | 2.352 | 899.7093 | 2.3443 | 899.6812 | 2.242 | 899.6998
2.7158 | 902.9864 | 2.4027 | 903.0381 | 2.3632 | 903.0479 | 2.3488 | 903.0414 | 2.3406 | 903.0132 | 2.2344 | 903.0317
2.715 | 906.3183 | 2.4001 | 906.3703 | 2.3604 | 906.3801 | 2.3454 | 906.3737 | 2.3367 | 906.3452 | 2.2261 | 906.3639
2.7142 | 909.6503 | 2.3976 | 909.7024 | 2.3575 | 909.7122 | 2.342 | 909.7059 | 2.3327 | 909.6773 | 2.2176 | 909.6959
2.7132 | 912.9823 | 2.3948 | 913.0346 | 2.3545 | 913.0444 | 2.3385 | 913.038 | 2.3285 | 913.0093 | 2.2079 | 913.0281
2.7124 | 916.3143 | 2.3921 | 916.3668 | 2.3514 | 916.3766 | 2.3348 | 916.3702 | 2.3241 | 916.3414 | 2.1979 | 916.3601
2.7115 | 919.6463 | 2.3892 | 919.6988 | 2.3483 | 919.7089 | 2.3309 | 919.7024 | 2.3194 | 919.6735 | 2.1869 | 919.6923
2.7107 | 922.9783 | 2.3863 | 923.0309 | 2.3451 | 923.0411 | 2.327 | 923.0345 | 2.3144 | 923.0055 | 2.1747 | 923.0244
2.7099 | 926.3103 | 2.3834 | 926.3633 | 2.3417 | 926.3732 | 2.323 | 926.3668 | 2.3094 | 926.3376 | 2.1618 | 926.3564
2.7089 | 929.6424 | 2.3801 | 929.6954 | 2.3382 | 929.7056 | 2.3188 | 929.6989 | 2.3039 | 929.6695 | 2.1474 | 929.6885
2.7079 | 932.9743 | 2.3771 | 933.0276 | 2.3346 | 933.0377 | 2.3144 | 933.031 | 2.2985 | 933.0016 | 2.1321 | 933.0205
2.7071 | 936.3064 | 2.3738 | 936.3597 | 2.3309 | 936.3699 | 2.3099 | 936.3633 | 2.2925 | 936.3336 | 2.1145 | 936.3527
2.7061 | 939.6383 | 2.3704 | 939.6919 | 2.327 | 939.702 | 2.3051 | 939.6955 | 2.2862 | 939.6656 | 2.0959 | 939.6848
2.7053 | 942.9703 | 2.367 | 943.024 | 2.323 | 943.0342 | 2.3001 | 943.0276 | 2.2797 | 942.9976 | 2.0754 | 943.0168
2.7044 | 946.3024 | 2.3633 | 946.3562 | 2.3188 | 946.3665 | 2.2949 | 946.3597 | 2.2728 | 946.3296 | 2.0518 | 946.3489
2.7034 | 949.6344 | 2.3598 | 949.6884 | 2.3146 | 949.6987 | 2.2894 | 949.6919 | 2.2655 | 949.6617 | 2.0265 | 949.6808
2.7026 | 952.9664 | 2.3558 | 953.0204 | 2.3099 | 953.0309 | 2.2836 | 953.024 | 2.2575 | 952.9937 | 2.0039 | 953.0021
2.7016 | 956.2984 | 2.352 | 956.3527 | 2.3054 | 956.363 | 2.2775 | 956.3562 | 2.2489 | 956.3257 | 2.002 | 956.2046
2.7007 | 959.6304 | 2.3477 | 959.6849 | 2.3004 | 959.6954 | 2.2712 | 959.6884 | 2.2397 | 959.6576 | 2.002 | 959.2859
2.6999 | 962.9624 | 2.3433 | 963.0169 | 2.2952 | 963.0275 | 2.2642 | 963.0204 | 2.2297 | 962.9897 | 2.002 | 962.2745
2.6989 | 966.2945 | 2.3388 | 966.3491 | 2.2897 | 966.3597 | 2.257 | 966.3527 | 2.2184 | 966.3218 | 2.002 | 965.1861
2.6979 | 969.6265 | 2.3341 | 969.6811 | 2.2839 | 969.6919 | 2.2492 | 969.6848 | 2.2069 | 969.6539 | 2.002 | 968.0288
2.6969 | 972.9586 | 2.3293 | 973.0133 | 2.278 | 973.0242 | 2.2412 | 973.0169 | 2.1942 | 972.9859 | 2.0018 | 970.8075
2.696 | 976.2906 | 2.324 | 976.3454 | 2.2715 | 976.3562 | 2.2324 | 976.3492 | 2.18 | 976.3179 | 2.002 | 973.5255
2.695 | 979.6226 | 2.319 | 979.6775 | 2.2647 | 979.6884 | 2.2231 | 979.6812 | 2.1648 | 979.6497 | 2.002 | 976.1851
2.6939 | 982.9546 | 2.3131 | 983.0097 | 2.2575 | 983.0205 | 2.2131 | 983.0133 | 2.1482 | 982.9817 | 2.002 | 978.789
2.6931 | 986.2865 | 2.3073 | 986.3418 | 2.25 | 986.3527 | 2.2024 | 986.3454 | 2.1293 | 986.3134 | 2.002 | 981.3385
2.6921 | 989.6187 | 2.3014 | 989.674 | 2.242 | 989.6849 | 2.1908 | 989.6774 | 2.109 | 989.6455 | 2.002 | 983.8362
2.691 | 992.9507 | 2.2947 | 993.0063 | 2.2331 | 993.017 | 2.1781 | 993.0097 | 2.0864 | 992.9773 | 2.002 | 986.2838
2.69 | 996.2827 | 2.2883 | 996.3385 | 2.2239 | 996.3492 | 2.1645 | 996.3418 | 2.0604 | 996.3093 | 2.002 | 988.6831
2.689 | 999.6148 | 2.281 | 999.6707 | 2.214 | 999.6812 | 2.1495 | 999.6739 | 2.0317 | 999.6407 | 2.0021 | 991.0359
2.6881 | 1002.947 | 2.2736 | 1003.003 | 2.2034 | 1003.013 | 2.1332 | 1003.006 | 2.0047 | 1002.964 | 2.002 | 993.3428
2.6871 | 1006.279 | 2.2655 | 1006.335 | 2.1919 | 1006.346 | 2.1153 | 1006.338 | 2.002 | 1006.156 | 2.002 | 995.6051
2.6861 | 1009.611 | 2.257 | 1009.667 | 2.1797 | 1009.6776 | 2.0954 | 1009.67 | 2.0018 | 1009.199 | 2.002 | 997.8231
2.6852 | 1012.943 | 2.2483 | 1012.999 | 2.1661 | 1013.01 | 2.0735 | 1013.002 | 2.0018 | 1012.1304 | 2.002 | 999.9975
2.684 | 1016.275 | 2.2386 | 1016.3312 | 2.1514 | 1016.342 | 2.0489 | 1016.334 | 2.0018 | 1014.969 | 2.002 | 1002.128
2.6831 | 1019.607 | 2.2287 | 1019.663 | 2.1354 | 1019.674 | 2.0215 | 1019.6664 | 2.0018 | 1017.727 | 2.002 | 1004.2144
2.6821 | 1022.939 | 2.2178 | 1022.995 | 2.1177 | 1023.006 | 2.0029 | 1022.972 | 2.0018 | 1020.412 | 2.002 | 1006.255
2.681 | 1026.271 | 2.2063 | 1026.327 | 2.0982 | 1026.339 | 2.0018 | 1026.138 | 2.002 | 1023.03 | 2.002 | 1008.248
2.68 | 1029.603 | 2.1935 | 1029.66 | 2.0764 | 1029.671 | 2.0016 | 1029.18 | 2.0018 | 1025.583 | 2.002 | 1010.194
2.679 | 1032.935 | 2.1798 | 1032.992 | 2.0518 | 1033.003 | 2.0018 | 1032.125 | 2.0018 | 1028.076 | 2.0021 | 1012.089
2.6779 | 1036.267 | 2.1656 | 1036.324 | 2.0242 | 1036.335 | 2.0018 | 1034.99 | 2.0018 | 1030.511 | 2.002 | 1013.933
2.6769 | 1039.599 | 2.1493 | 1039.656 | 2.0034 | 1039.646 | 2.0018 | 1037.784 | 2.0018 | 1032.889 | 2.002 | 1015.723
2.676 | 1042.931 | 2.1325 | 1042.988 | 2.002 | 1042.822 | 2.0018 | 1040.513 | 2.002 | 1035.212 | 2.002 | 1017.457
2.6748 | 1046.263 | 2.1132 | 1046.32 | 2.0018 | 1045.87 | 2.0018 | 1043.182 | 2.0018 | 1037.481 | 2.0055 | 1019.138
2.6737 | 1049.595 | 2.0928 | 1049.652 | 2.002 | 1048.821 | 2.0018 | 1045.792 | 2.0018 | 1039.696 | 2.0021 | 1020.776
2.6726 | 1052.927 | 2.0696 | 1052.984 | 2.002 | 1051.689 | 2.0018 | 1048.346 | 2.0018 | 1041.857 | 2.002 | 1022.343
2.6716 | 1056.259 | 2.0436 | 1056.316 | 2.002 | 1054.484 | 2.0018 | 1050.845 | 2.0018 | 1043.963 | 2.002 | 1023.8472
2.6705 | 1059.591 | 2.0155 | 1059.647 | 2.0018 | 1057.213 | 2.0018 | 1053.289 | 2.0018 | 1046.013 | 2.002 | 1025.2936
2.6693 | 1062.923 | 2.0028 | 1062.924 | 2.0018 | 1059.878 | 2.0016 | 1055.681 | 2.0018 | 1048.008 | 2.002 | 1026.684
2.6684 | 1066.255 | 2.0018 | 1066.064 | 2.002 | 1062.483 | 2.0018 | 1058.018 | 2.0018 | 1049.946 | 2.0021 | 1028.022
2.6671 | 1069.587 | 2.0018 | 1069.103 | 2.0018 | 1065.029 | 2.0016 | 1060.301 | 2.0018 | 1051.828 | 2.002 | 1029.31
2.666 | 1072.919 | 2.0018 | 1072.068 | 2.0018 | 1067.5176 | 2.0016 | 1062.53 | 2.002 | 1053.653 | 2.002 | 1030.55
2.665 | 1076.251 | 2.0016 | 1074.975 | 2.002 | 1069.95 | 2.0016 | 1064.704 | 2.0018 | 1055.42 | 2.0021 | 1031.746
2.6639 | 1079.583 | 2.0016 | 1077.834 | 2.002 | 1072.328 | 2.0018 | 1066.822 | 2.002 | 1057.131 | 2.002 | 1032.9008
2.6627 | 1082.915 | 2.0018 | 1080.651 | 2.002 | 1074.65 | 2.0018 | 1068.884 | 2.0026 | 1058.798 | 2.0021 | 1034.016
2.6616 | 1086.247 | 2.0018 | 1083.43 | 2.002 | 1076.919 | 2.0018 | 1070.89 | 2.0018 | 1060.412 | 2.0021 | 1035.094
2.6605 | 1089.579 | 2.0018 | 1086.172 | 2.002 | 1079.135 | 2.0018 | 1072.838 | 2.0018 | 1061.96 | 2.0021 | 1036.135
2.6592 | 1092.911 | 2.0018 | 1088.879 | 2.002 | 1081.298 | 2.0016 | 1074.73 | 2.0018 | 1063.452 | 2.002 | 1037.141
2.6581 | 1096.243 | 2.0018 | 1091.551 | 2.002 | 1083.411 | 2.0018 | 1076.564 | 2.0018 | 1064.892 | 2.002 | 1038.114
2.6569 | 1099.5752 | 2.0016 | 1094.188 | 2.002 | 1085.4744 | 2.0018 | 1078.341 | 2.0018 | 1066.28 | 2.002 | 1039.053
2.6558 | 1102.907 | 2.0016 | 1096.789 | 2.002 | 1087.49 | 2.0016 | 1080.0608 | 2.0018 | 1067.618 | 2.002 | 1039.96
2.6547 | 1106.239 | 2.0018 | 1099.355 | 2.002 | 1089.458 | 2.0029 | 1081.733 | 2.0018 | 1068.908 | 2.002 | 1040.835
2.6534 | 1109.571 | 2.0016 | 1101.885 | 2.002 | 1091.381 | 2.0016 | 1083.358 | 2.0018 | 1070.15 | 2.002 | 1041.679
2.6522 | 1112.903 | 2.0018 | 1104.3792 | 2.002 | 1093.2608 | 2.0016 | 1084.917 | 2.0018 | 1071.348 | 2.002 | 1042.492
2.6511 | 1116.235 | 2.0018 | 1106.838 | 2.0018 | 1095.099 | 2.0016 | 1086.419 | 2.0018 | 1072.503 | 2.002 | 1043.276
2.65 | 1119.567 | 2.0016 | 1109.262 | 2.0018 | 1096.897 | 2.0016 | 1087.87 | 2.0018 | 1073.616 | 2.002 | 1044.033
2.6487 | 1122.899 | 2.0018 | 1111.653 | 2.0018 | 1098.657 | 2.0018 | 1089.271 | 2.0018 | 1074.689 | 2.0021 | 1044.762
2.6474 | 1126.231 | 2.0016 | 1114.011 | 2.0018 | 1100.381 | 2.0016 | 1090.625 | 2.0018 | 1075.724 | 2.0021 | 1045.465
2.6463 | 1129.5632 | 2.0018 | 1116.338 | 2.002 | 1102.071 | 2.0018 | 1091.935 | 2.0018 | 1076.7232 | 2.002 | 1046.143
2.645 | 1132.8952 | 2.0018 | 1118.6344 | 2.0047 | 1103.7384 | 2.0016 | 1093.203 | 2.0018 | 1077.688 | 2.0021 | 1046.798
2.6437 | 1136.227 | 2.0016 | 1120.901 | 2.002 | 1105.38 | 2.0016 | 1094.431 | 2.0018 | 1078.62 | 2.0021 | 1047.43
2.6424 | 1139.559 | 2.0016 | 1123.137 | 2.002 | 1106.981 | 2.0016 | 1095.621 | 2.0018 | 1079.52 | 2.0021 | 1048.04
2.6411 | 1142.891 | 2.0018 | 1125.344 | 2.002 | 1108.55 | 2.0016 | 1096.777 | 2.0018 | 1080.392 | 2.002 | 1048.629
2.6398 | 1146.223 | 2.0016 | 1127.522 | 2.002 | 1110.0912 | 2.0018 | 1097.901 | 2.0018 | 1081.236 | 2.002 | 1049.1984
2.6384 | 1149.555 | 2.0016 | 1129.672 | 2.002 | 1111.606 | 2.0016 | 1098.993 | 2.0018 | 1082.053 | 2.0021 | 1049.7488
2.6371 | 1152.8872 | 2.0018 | 1131.795 | 2.002 | 1113.096 | 2.0018 | 1100.058 | 2.0018 | 1082.8456 | 2.0021 | 1050.281
2.6358 | 1156.2192 | 2.0016 | 1133.892 | 2.002 | 1114.561 | 2.0018 | 1101.095 | 2.0018 | 1083.6144 | 2.0021 | 1050.795
2.6345 | 1159.551 | 2.0016 | 1135.964 | 2.002 | 1116.003 | 2.0018 | 1102.107 | 2.002 | 1084.361 | 2.0021 | 1051.292
2.6332 | 1162.883 | 2.0016 | 1138.012 | 2.002 | 1117.422 | 2.0016 | 1103.095 | 2.0018 | 1085.086 | 2.002 | 1051.772
2.6317 | 1166.215 | 2.0018 | 1140.037 | 2.0018 | 1118.819 | 2.0018 | 1104.06 | 2.002 | 1085.7896 | 2.0021 | 1052.236
2.6305 | 1169.5472 | 2.0018 | 1142.0408 | 2.0018 | 1120.195 | 2.0018 | 1105.004 | 2.0018 | 1086.473 | 2.002 | 1052.684
2.629 | 1172.8792 | 2.0016 | 1144.023 | 2.0018 | 1121.5504 | 2.0018 | 1105.925 | 2.0018 | 1087.1376 | 2.002 | 1053.118
2.6275 | 1176.211 | 2.0018 | 1145.986 | 2.0018 | 1122.885 | 2.0018 | 1106.827 | 2.0018 | 1087.783 | 2.0021 | 1053.537
2.6263 | 1179.5432 | 2.0018 | 1147.928 | 2.002 | 1124.2 | 2.0018 | 1107.708 | 2.0018 | 1088.41 | 2.002 | 1053.942
2.6248 | 1182.875 | 2.0018 | 1149.851 | 2.002 | 1125.496 | 2.0018 | 1108.571 | 2.002 | 1089.02 | 2.002 | 1054.333
2.6234 | 1186.207 | 2.0018 | 1151.756 | 2.0018 | 1126.774 | 2.0018 | 1109.4144 | 2.0018 | 1089.613 | 2.0021 | 1054.712
2.6219 | 1189.539 | 2.0016 | 1153.642 | 2.002 | 1128.032 | 2.0016 | 1110.24 | 2.0018 | 1090.19 | 2.002 | 1055.079
2.6204 | 1192.871 | 2.0018 | 1155.511 | 2.002 | 1129.273 | 2.0018 | 1111.049 | 2.0018 | 1090.751 | 2.002 | 1055.434
2.619 | 1196.203 | 2.0018 | 1157.361 | 2.002 | 1130.497 | 2.0016 | 1111.841 | 2.0018 | 1091.297 | 2.002 | 1055.777
2.6174 | 1199.535 | 2.0016 | 1159.194 | 2.002 | 1131.704 | 2.0018 | 1112.617 | 2.0018 | 1091.828 | 2.002 | 1056.11
2.6159 | 1202.867 | 2.0018 | 1161.011 | 2.0018 | 1132.894 | 2.0018 | 1113.378 | 2.0018 | 1092.345 | 2.0021 | 1056.432
2.6145 | 1206.199 | 2.0016 | 1162.81 | 2.002 | 1134.068 | 2.0018 | 1114.123 | 2.0018 | 1092.849 | 2.002 | 1056.743
2.6129 | 1209.531 | 2.0018 | 1164.593 | 2.0018 | 1135.2264 | 2.0016 | 1114.854 | 2.0018 | 1093.339 | 2.002 | 1057.046
2.6114 | 1212.863 | 2.0016 | 1166.36 | 2.0018 | 1136.369 | 2.0016 | 1115.5704 | 2.0018 | 1093.817 | 2.0021 | 1057.339
2.6098 | 1216.195 | 2.0016 | 1168.111 | 2.002 | 1137.497 | 2.0016 | 1116.274 | 2.0018 | 1094.282 | 2.002 | 1057.623
2.6082 | 1219.527 | 2.0018 | 1169.846 | 2.0018 | 1138.61 | 2.0018 | 1116.963 | 2.0018 | 1094.735 | 2.0036 | 1057.901
2.6066 | 1222.859 | 2.0016 | 1171.565 | 2.0018 | 1139.7088 | 2.0016 | 1117.64 | 2.0018 | 1095.177 | 2.002 | 1058.172
2.605 | 1226.191 | 2.0018 | 1173.27 | 2.002 | 1140.793 | 2.0016 | 1118.305 | 2.002 | 1095.607 | 2.002 | 1058.432
2.6033 | 1229.523 | 2.0018 | 1174.959 | 2.002 | 1141.863 | 2.0018 | 1118.958 | 2.0018 | 1096.027 | 2.002 | 1058.685
2.6016 | 1232.855 | 2.0018 | 1176.634 | 2.002 | 1142.9192 | 2.0018 | 1119.599 | 2.0018 | 1096.437 | 2.002 | 1058.9312
2.5999 | 1236.187 | 2.0084 | 1178.3 | 2.002 | 1143.962 | 2.0018 | 1120.229 | 2.0018 | 1096.8376 | 2.0021 | 1059.1704
2.5983 | 1239.519 | 2.0025 | 1179.961 | 2.0018 | 1144.992 | 2.0018 | 1120.847 | 2.0018 | 1097.229 | 2.002 | 1059.403
2.5966 | 1242.851 | 2.0018 | 1181.597 | 2.002 | 1146.009 | 2.0018 | 1121.455 | 2.0018 | 1097.61 | 2.002 | 1059.629
2.5948 | 1246.183 | 2.0016 | 1183.215 | 2.002 | 1147.013 | 2.0018 | 1122.053 | 2.0018 | 1097.984 | 2.0021 | 1059.85
2.593 | 1249.515 | 2.0018 | 1184.8176 | 2.002 | 1148.005 | 2.0018 | 1122.64 | 2.0018 | 1098.349 | 2.002 | 1060.064
2.5912 | 1252.847 | 2.0018 | 1186.407 | 2.002 | 1148.985 | 2.0016 | 1123.217 | 2.0018 | 1098.706 | 2.002 | 1060.273
2.5893 | 1256.179 | 2.0018 | 1187.982 | 2.0018 | 1149.952 | 2.0018 | 1123.783 | 2.0018 | 1099.055 | 2.002 | 1060.477
2.5874 | 1259.511 | 2.0018 | 1189.545 | 2.002 | 1150.908 | 2.0018 | 1124.341 | 2.0018 | 1099.397 | 2.002 | 1060.675
2.5854 | 1262.842 | 2.0016 | 1191.095 | 2.002 | 1151.851 | 2.0016 | 1124.888 | 2.0018 | 1099.732 | 2.002 | 1060.869
2.5835 | 1266.174 | 2.0016 | 1192.632 | 2.002 | 1152.783 | 2.0018 | 1125.426 | 2.0018 | 1100.06 | 2.0021 | 1061.057
2.5814 | 1269.506 | 2.0018 | 1194.156 | 2.0018 | 1153.704 | 2.0018 | 1125.9544 | 2.0018 | 1100.38 | 2.002 | 1061.241
2.5794 | 1272.838 | 2.0018 | 1195.668 | 2.0018 | 1154.6136 | 2.0018 | 1126.474 | 2.0018 | 1100.694 | 2.002 | 1061.42
2.5774 | 1276.17 | 2.0018 | 1197.169 | 2.002 | 1155.512 | 2.0018 | 1126.984 | 2.0018 | 1101.0024 | 2.002 | 1061.594
2.5753 | 1279.502 | 2.0016 | 1198.6568 | 2.002 | 1156.3992 | 2.0016 | 1127.4856 | 2.0018 | 1101.304 | 2.002 | 1061.765
2.5732 | 1282.834 | 2.0016 | 1200.133 | 2.002 | 1157.276 | 2.0018 | 1127.978 | 2.0018 | 1101.599 | 2.002 | 1061.9312
2.5709 | 1286.166 | 2.0018 | 1201.598 | 2.002 | 1158.141 | 2.0016 | 1128.4624 | 2.0018 | 1101.887 | 2.002 | 1062.093
2.5686 | 1289.498 | 2.0018 | 1203.052 | 2.002 | 1158.997 | 2.0018 | 1128.938 | 2.0018 | 1102.17 | 2.002 | 1062.251
2.5664 | 1292.83 | 2.0018 | 1204.494 | 2.002 | 1159.841 | 2.0016 | 1129.405 | 2.0045 | 1102.449 | 2.002 | 1062.406
2.564 | 1296.162 | 2.0018 | 1205.925 | 2.002 | 1160.676 | 2.0018 | 1129.865 | 2.002 | 1102.723 | 2.002 | 1062.556
2.5615 | 1299.494 | 2.0018 | 1207.345 | 2.0018 | 1161.5 | 2.0018 | 1130.316 | 2.0018 | 1102.99 | 2.002 | 1062.703
2.5591 | 1302.826 | 2.0018 | 1208.754 | 2.002 | 1162.314 | 2.0018 | 1130.759 | 2.0018 | 1103.2504 | 2.0021 | 1062.846
2.5567 | 1306.158 | 2.0016 | 1210.153 | 2.002 | 1163.118 | 2.0016 | 1131.195 | 2.0018 | 1103.505 | 2.002 | 1062.986
2.5543 | 1309.49 | 2.0016 | 1211.542 | 2.002 | 1163.913 | 2.0018 | 1131.623 | 2.0018 | 1103.755 | 2.002 | 1063.122
2.5515 | 1312.822 | 2.0018 | 1212.92 | 2.0018 | 1164.698 | 2.0018 | 1132.044 | 2.0018 | 1104 | 2.0021 | 1063.255
2.5489 | 1316.154 | 2.0018 | 1214.287 | 2.002 | 1165.4736 | 2.0016 | 1132.458 | 2.0018 | 1104.239 | 2.0021 | 1063.384
2.546 | 1319.486 | 2.0018 | 1215.645 | 2.002 | 1166.24 | 2.0018 | 1132.865 | 2.0018 | 1104.473 | 2.002 | 1063.511
2.5433 | 1322.8176 | 2.0018 | 1216.992 | 2.002 | 1166.9976 | 2.0018 | 1133.266 | 2.0016 | 1104.702 | 2.002 | 1063.634
2.5404 | 1326.1496 | 2.0016 | 1218.33 | 2.002 | 1167.746 | 2.0018 | 1133.659 | 2.0018 | 1104.927 | 2.0021 | 1063.754
2.5373 | 1329.482 | 2.0016 | 1219.658 | 2.0018 | 1168.486 | 2.0018 | 1134.046 | 2.0018 | 1105.146 | 2.002 | 1063.871
2.5343 | 1332.814 | 2.0016 | 1220.977 | 2.002 | 1169.216 | 2.0016 | 1134.427 | 2.0018 | 1105.361 | 2.0021 | 1063.9856
2.5312 | 1336.145 | 2.0018 | 1222.286 | 2.002 | 1169.939 | 2.0016 | 1134.802 | 2.0018 | 1105.5704 | 2.002 | 1064.097
2.5278 | 1339.477 | 2.0018 | 1223.586 | 2.0018 | 1170.653 | 2.0016 | 1135.171 | 2.0018 | 1105.776 | 2.002 | 1064.206
2.5244 | 1342.809 | 2.0018 | 1224.877 | 2.0018 | 1171.3592 | 2.0018 | 1135.533 | 2.002 | 1105.976 | 2.0021 | 1064.312
2.521 | 1346.141 | 2.0018 | 1226.158 | 2.0018 | 1172.057 | 2.0018 | 1135.89 | 2.0018 | 1106.172 | 2.002 | 1064.415
2.5173 | 1349.473 | 2.0016 | 1227.431 | 2.002 | 1172.7472 | 2.0018 | 1136.241 | 2.0018 | 1106.363 | 2.002 | 1064.515
2.5136 | 1352.805 | 2.0018 | 1228.695 | 2.002 | 1173.4296 | 2.0018 | 1136.587 | 2.0018 | 1106.55 | 2.002 | 1064.614
2.5097 | 1356.137 | 2.0018 | 1229.9504 | 2.002 | 1174.104 | 2.0018 | 1136.927 | 2.0018 | 1106.733 | 2.002 | 1064.709
2.5057 | 1359.469 | 2.0018 | 1231.197 | 2.0018 | 1174.772 | 2.0018 | 1137.262 | 2.0018 | 1106.9112 | 2.0021 | 1064.802
2.5015 | 1362.801 | 2.0016 | 1232.435 | 2.002 | 1175.432 | 2.0018 | 1137.592 | 2.0018 | 1107.085 | 2.002 | 1064.893
2.497 | 1366.133 | 2.0018 | 1233.665 | 2.002 | 1176.085 | 2.0018 | 1137.916 | 2.0018 | 1107.255 | 2.002 | 1064.981
2.4926 | 1369.465 | 2.0016 | 1234.886 | 2.0018 | 1176.73 | 2.0018 | 1138.235 | 2.0018 | 1107.421 | 2.0021 | 1065.067
2.4879 | 1372.7968 | 2.0016 | 1236.099 | 2.0018 | 1177.369 | 2.0016 | 1138.55 | 2.002 | 1107.583 | 2.0021 | 1065.151
2.4829 | 1376.129 | 2.0016 | 1237.305 | 2.002 | 1178.001 | 2.0016 | 1138.859 | 2.0018 | 1107.74 | 2.002 | 1065.2328
2.4778 | 1379.461 | 2.0018 | 1238.502 | 2.002 | 1178.6264 | 2.0016 | 1139.163 | 2.0018 | 1107.894 | 2.002 | 1065.312
2.4723 | 1382.7928 | 2.0016 | 1239.691 | 2.002 | 1179.245 | 2.0018 | 1139.463 | 2.0018 | 1108.044 | 2.0021 | 1065.3896
2.4668 | 1386.125 | 2.0018 | 1240.873 | 2.002 | 1179.858 | 2.0016 | 1139.7576 | 2.0018 | 1108.19 | 2.002 | 1065.465
2.4608 | 1389.4568 | 2.0016 | 1242.047 | 2.0018 | 1180.463 | 2.0016 | 1140.048 | 2.0018 | 1108.332 | 2.002 | 1065.5384
2.4547 | 1392.789 | 2.0016 | 1243.214 | 2.002 | 1181.0632 | 2.0018 | 1140.334 | 2.0018 | 1108.471 | 2.0021 | 1065.61
2.4479 | 1396.121 | 2.0018 | 1244.372 | 2.0018 | 1181.6568 | 2.0018 | 1140.615 | 2.0018 | 1108.6056 | 2.002 | 1065.679
2.4411 | 1399.453 | 2.0018 | 1245.524 | 2.002 | 1182.244 | 2.0045 | 1140.893 | 2.0018 | 1108.737 | 2.002 | 1065.747
2.4337 | 1402.784 | 2.0016 | 1246.668 | 2.002 | 1182.826 | 2.002 | 1141.168 | 2.0018 | 1108.865 | 2.002 | 1065.813
2.426 | 1406.116 | 2.0016 | 1247.805 | 2.002 | 1183.402 | 2.0018 | 1141.437 | 2.0018 | 1108.99 | 2.0021 | 1065.877
2.4177 | 1409.448 | 2.0018 | 1248.936 | 2.0018 | 1183.972 | 2.0016 | 1141.701 | 2.0018 | 1109.1112 | 2.002 | 1065.939
2.409 | 1412.78 | 2.0018 | 1250.059 | 2.002 | 1184.536 | 2.0018 | 1141.96 | 2.0018 | 1109.229 | 2.0021 | 1066
2.3997 | 1416.112 | 2.0018 | 1251.175 | 2.002 | 1185.095 | 2.0018 | 1142.216 | 2.0018 | 1109.345 | 2.0021 | 1066.0592
2.3898 | 1419.444 | 2.0016 | 1252.284 | 2.0018 | 1185.648 | 2.0016 | 1142.467 | 2.0018 | 1109.457 | 2.0021 | 1066.1168
2.3788 | 1422.776 | 2.0016 | 1253.387 | 2.0018 | 1186.196 | 2.0018 | 1142.714 | 2.0018 | 1109.566 | 2.002 | 1066.173
2.3675 | 1426.108 | 2.0018 | 1254.4832 | 2.002 | 1186.739 | 2.0016 | 1142.956 | 2.0018 | 1109.673 | 2.002 | 1066.2272
2.3549 | 1429.44 | 2.0016 | 1255.573 | 2.002 | 1187.277 | 2.0016 | 1143.195 | 2.0018 | 1109.776 | 2.002 | 1066.28
2.3415 | 1432.771 | 2.0018 | 1256.656 | 2.002 | 1187.809 | 2.0018 | 1143.429 | 2.0018 | 1109.877 | 2.0021 | 1066.332
2.3272 | 1436.103 | 2.0018 | 1257.733 | 2.002 | 1188.336 | 2.0018 | 1143.66 | 2.002 | 1109.976 | 2.0021 | 1066.382
2.3107 | 1439.435 | 2.0016 | 1258.804 | 2.0018 | 1188.858 | 2.0018 | 1143.886 | 2.0018 | 1110.071 | 2.0021 | 1066.431
2.2933 | 1442.7672 | 2.0018 | 1259.868 | 2.002 | 1189.375 | 2.0016 | 1144.109 | 2.0018 | 1110.165 | 2.002 | 1066.478
2.2736 | 1446.099 | 2.0016 | 1260.927 | 2.002 | 1189.887 | 2.0016 | 1144.328 | 2.002 | 1110.255 | 2.002 | 1066.525
2.2518 | 1449.431 | 2.0018 | 1261.98 | 2.002 | 1190.394 | 2.0016 | 1144.542 | 2.0018 | 1110.344 | 2.0021 | 1066.569
2.2263 | 1452.763 | 2.0018 | 1263.026 | 2.0018 | 1190.896 | 2.0016 | 1144.753 | 2.0018 | 1110.43 | 2.002 | 1066.613
2.1981 | 1456.0944 | 2.0016 | 1264.068 | 2.002 | 1191.394 | 2.0016 | 1144.96 | 2.0018 | 1110.514 | 2.0021 | 1066.656
2.1642 | 1459.426 | 2.0016 | 1265.103 | 2.0018 | 1191.8864 | 2.0016 | 1145.163 | 2.0018 | 1110.596 | 2.002 | 1066.6968
2.1251 | 1462.758 | 2.0018 | 1266.133 | 2.0018 | 1192.3744 | 2.0018 | 1145.362 | 2.0018 | 1110.675 | 2.002 | 1066.737
2.0764 | 1466.09 | 2.0018 | 1267.157 | 2.0018 | 1192.8576 | 2.0018 | 1145.557 | 2.0018 | 1110.753 | 2.002 | 1066.776
2.0176 | 1469.4208 | 2.0016 | 1268.176 | 2.0018 | 1193.336 | 2.0018 | 1145.7488 | 2.0018 | 1110.828 | 2.002 | 1066.814
2.0016 | 1472.579 | 2.0016 | 1269.189 | 2.002 | 1193.8104 | 2.0016 | 1145.9368 | 2.0018 | 1110.902 | 2.002 | 1066.8504
2.0012 | 1475.367 | 2.0016 | 1270.197 | 2.0018 | 1194.28 | 2.0016 | 1146.121 | 2.0018 | 1110.973 | 2.0021 | 1066.886
2.0012 | 1477.827 | 2.0018 | 1271.2 | 2.002 | 1194.745 | 2.0016 | 1146.302 | 2.0018 | 1111.043 | 2.0021 | 1066.9208
2.0012 | 1480.006 | 2.0018 | 1272.197 | 2.0018 | 1195.205 | 2.0016 | 1146.479 | 2.0018 | 1111.11 | 2.0021 | 1066.955
2.0012 | 1481.937 | 2.0018 | 1273.189 | 2.002 | 1195.662 | 2.0016 | 1146.652 | 2.0018 | 1111.176 | 2.002 | 1066.987
2.0007 | 1483.643 | 2.0018 | 1274.176 | 2.002 | 1196.113 | 2.0018 | 1146.8224 | 2.0018 | 1111.24 | 2.002 | 1067.019
2.001 | 1485.149 | 2.0018 | 1275.158 | 2.002 | 1196.56 | 2.0018 | 1146.989 | 2.0018 | 1111.303 | 2.0021 | 1067.05
2.0012 | 1486.482 | 2.0016 | 1276.136 | 2.0018 | 1197.003 | 2.0016 | 1147.152 | 2.0018 | 1111.364 | 2.0021 | 1067.08
2.0012 | 1487.6536 | 2.0018 | 1277.108 | 2.002 | 1197.4424 | 2.0018 | 1147.312 | 2.002 | 1111.423 | 2.002 | 1067.109
2.0012 | 1488.685 | 2.0018 | 1278.075 | 2.002 | 1197.877 | 2.0016 | 1147.469 | 2.0018 | 1111.481 | 2.0021 | 1067.137
2.0012 | 1489.594 | 2.0016 | 1279.037 | 2.002 | 1198.307 | 2.0018 | 1147.6224 | 2.0018 | 1111.537 | 2.0021 | 1067.164
2.0012 | 1490.395 | 2.0016 | 1279.994 | 2.002 | 1198.734 | 2.0018 | 1147.773 | 2.0018 | 1111.592 | 2.002 | 1067.191
2.0012 | 1491.102 | 2.0016 | 1280.947 | 2.0018 | 1199.156 | 2.0018 | 1147.92 | 2.0018 | 1111.645 | 2.002 | 1067.217
2.0013 | 1491.727 | 2.0018 | 1281.895 | 2.002 | 1199.574 | 2.0016 | 1148.064 | 2.0018 | 1111.697 | 2.002 | 1067.242
2.0013 | 1492.28 | 2.0018 | 1282.838 | 2.002 | 1199.988 | 2.0016 | 1148.205 | 2.0018 | 1111.748 | 2.0021 | 1067.266
2.0012 | 1492.769 | 2.0018 | 1283.776 | 2.002 | 1200.399 | 2.0016 | 1148.343 | 2.0018 | 1111.798 | 2.0021 | 1067.29
2.0013 | 1493.203 | 2.0016 | 1284.709 | 2.0018 | 1200.805 | 2.0018 | 1148.478 | 2.0018 | 1111.846 | 2.002 | 1067.312
2.0012 | 1493.587 | 2.0016 | 1285.638 | 2.0018 | 1201.207 | 2.0018 | 1148.61 | 2.0018 | 1111.893 | 2.002 | 1067.335
2.0012 | 1493.929 | 2.0016 | 1286.563 | 2.002 | 1201.606 | 2.0018 | 1148.74 | 2.0018 | 1111.939 | 2.002 | 1067.356
2.0012 | 1494.235 | 2.0018 | 1287.483 | 2.0018 | 1202.001 | 2.0016 | 1148.866 | 2.002 | 1111.9832 | 2.0021 | 1067.373
2.001 | 1494.512 | 2.0016 | 1288.398 | 2.0018 | 1202.392 | 2.0018 | 1148.99 | 2.0018 | 1112.027
2.0012 | 1494.761 | 2.0018 | 1289.308 | 2.0018 | 1202.779 | 2.0016 | 1149.111 | 2.0018 | 1112.069
2.0012 | 1494.987 | 2.0018 | 1290.215 | 2.002 | 1203.1624 | 2.0018 | 1149.23 | 2.0018 | 1112.1104
2.0012 | 1495.1952 | 2.0018 | 1291.116 | 2.002 | 1203.542 | 2.0016 | 1149.346 | 2.0018 | 1112.151
2.0012 | 1495.388 | 2.0016 | 1292.0136 | 2.002 | 1203.918 | 2.0018 | 1149.46 | 2.0018 | 1112.19
2.0013 | 1495.569 | 2.0018 | 1292.906 | 2.002 | 1204.291 | 2.0018 | 1149.571 | 2.0018 | 1112.228
2.0013 | 1495.739 | 2.0016 | 1293.795 | 2.002 | 1204.659 | 2.0016 | 1149.68 | 2.0018 | 1112.265
2.0013 | 1495.899 | 2.0018 | 1294.679 | 2.002 | 1205.025 | 2.0016 | 1149.787 | 2.0018 | 1112.301
2.0012 | 1496.053 | 2.0016 | 1295.558 | 2.002 | 1205.386 | 2.0018 | 1149.891 | 2.0018 | 1112.336
2.0013 | 1496.199 | 2.0018 | 1296.434 | 2.002 | 1205.745 | 2.0016 | 1149.993 | 2.002 | 1112.371
2.0012 | 1496.339 | 2.0018 | 1297.305 | 2.002 | 1206.099 | 2.0016 | 1150.0928 | 2.0018 | 1112.404
2.0013 | 1496.473 | 2.0016 | 1298.171 | 2.0018 | 1206.451 | 2.0018 | 1150.191 | 2.0018 | 1112.437
2.0013 | 1496.602 | 2.0018 | 1299.033 | 2.0018 | 1206.799 | 2.0018 | 1150.286 | 2.0018 | 1112.468
2.0012 | 1496.727 | 2.0018 | 1299.891 | 2.0018 | 1207.143 | 2.0016 | 1150.38 | 2.0018 | 1112.499
2.0013 | 1496.847 | 2.0016 | 1300.745 | 2.002 | 1207.485 | 2.0016 | 1150.472 | 2.0018 | 1112.5288
2.0013 | 1496.963 | 2.0018 | 1301.594 | 2.002 | 1207.822 | 2.0016 | 1150.561 | 2.0018 | 1112.558
2.0012 | 1497.076 | 2.0018 | 1302.439 | 2.002 | 1208.157 | 2.0018 | 1150.649 | 2.0018 | 1112.586
2.0012 | 1497.185 | 2.0018 | 1303.28 | 2.002 | 1208.488 | 2.0018 | 1150.735 | 2.0018 | 1112.614
2.0012 | 1497.29 | 2.0018 | 1304.1168 | 2.002 | 1208.816 | 2.0018 | 1150.8192 | 2.0018 | 1112.6408
2.0013 | 1497.393 | 2.0018 | 1304.949 | 2.0018 | 1209.14 | 2.0016 | 1150.901 | 2.0018 | 1112.667
2.0012 | 1497.492 | 2.0016 | 1305.777 | 2.002 | 1209.461 | 2.0018 | 1150.982 | 2.0018 | 1112.693
2.0012 | 1497.59 | 2.0018 | 1306.601 | 2.0018 | 1209.779 | 2.0018 | 1151.06 | 2.0018 | 1112.717
2.0012 | 1497.684 | 2.0016 | 1307.421 | 2.002 | 1210.094 | 2.0016 | 1151.137 | 2.0018 | 1112.7416
2.0012 | 1497.776 | 2.0016 | 1308.237 | 2.0018 | 1210.406 | 2.0016 | 1151.213 | 2.002 | 1112.765
2.0013 | 1497.866 | 2.0016 | 1309.048 | 2.0018 | 1210.715 | 2.0018 | 1151.286 | 2.0018 | 1112.788
2.0013 | 1497.953 | 2.0018 | 1309.856 | 2.0018 | 1211.02 | 2.0018 | 1151.358 | 2.0018 | 1112.811
2.0012 | 1498.039 | 2.0016 | 1310.659 | 2.002 | 1211.322 | 2.0016 | 1151.428 | 2.0018 | 1112.833
2.0013 | 1498.122 | 2.0018 | 1311.458 | 2.0018 | 1211.622 | 2.0018 | 1151.496 | 2.0018 | 1112.854
2.0013 | 1498.204 | 2.0018 | 1312.253 | 2.002 | 1211.918 | 2.0016 | 1151.563 | 2.0018 | 1112.866
2.0012 | 1498.284 | 2.0018 | 1313.044 | 2.0018 | 1212.211 | 2.0018 | 1151.628
2.0013 | 1498.362 | 2.0016 | 1313.831 | 2.0018 | 1212.502 | 2.0018 | 1151.692
2.0013 | 1498.439 | 2.0018 | 1314.613 | 2.0018 | 1212.789 | 2.0018 | 1151.754
2.0013 | 1498.514 | 2.0018 | 1315.391 | 2.002 | 1213.0736 | 2.0016 | 1151.8144
2.0013 | 1498.588 | 2.0016 | 1316.165 | 2.002 | 1213.355 | 2.0018 | 1151.873
2.0012 | 1498.66 | 2.0016 | 1316.935 | 2.0086 | 1213.634 | 2.0018 | 1151.931
2.0013 | 1498.731 | 2.0018 | 1317.7008 | 2.0039 | 1213.912 | 2.0016 | 1151.987
2.0013 | 1498.8 | 2.0018 | 1318.462 | 2.002 | 1214.187 | 2.0018 | 1152.042
2.0012 | 1498.8688 | 2.0016 | 1319.22 | 2.002 | 1214.458 | 2.0018 | 1152.095
2.0012 | 1498.936 | 2.0016 | 1319.973 | 2.0018 | 1214.725 | 2.0016 | 1152.147
2.0012 | 1499.002 | 2.0018 | 1320.722 | 2.002 | 1214.99 | 2.0018 | 1152.197
2.0013 | 1499.067 | 2.0018 | 1321.4664 | 2.0018 | 1215.252 | 2.0016 | 1152.247
2.0013 | 1499.13 | 2.0016 | 1322.207 | 2.002 | 1215.511 | 2.0018 | 1152.294
2.0013 | 1499.193 | 2.0016 | 1322.943 | 2.0018 | 1215.767 | 2.0018 | 1152.341
2.0013 | 1499.255 | 2.0016 | 1323.676 | 2.002 | 1216.02 | 2.0018 | 1152.387
2.0013 | 1499.3152 | 2.0016 | 1324.404 | 2.0018 | 1216.271 | 2.0016 | 1152.431
2.0013 | 1499.375 | 2.0016 | 1325.128 | 2.002 | 1216.5192 | 2.0018 | 1152.474
2.0013 | 1499.4336 | 2.0018 | 1325.847 | 2.002 | 1216.765 | 2.0016 | 1152.516
2.0013 | 1499.492 | 2.0016 | 1326.563 | 2.0018 | 1217.008 | 2.0016 | 1152.557
2.0013 | 1499.548 | 2.0016 | 1327.274 | 2.002 | 1217.248 | 2.0018 | 1152.597
2.0012 | 1499.604 | 2.0018 | 1327.981 | 2.002 | 1217.486 | 2.0016 | 1152.636
2.0013 | 1499.659 | 2.0016 | 1328.685 | 2.002 | 1217.721 | 2.0018 | 1152.673
2.0013 | 1499.714 | 2.0018 | 1329.384 | 2.0018 | 1217.954 | 2.0018 | 1152.71
2.0012 | 1499.767 | 2.0016 | 1330.079 | 2.002 | 1218.184 | 2.0018 | 1152.746
2.0013 | 1499.82 | 2.0018 | 1330.77 | 2.002 | 1218.412 | 2.0018 | 1152.781
2.0012 | 1499.872 | 2.0018 | 1331.457 | 2.0018 | 1218.638 | 2.0018 | 1152.814
2.0013 | 1499.923 | 2.0018 | 1332.14 | 2.002 | 1218.8608 | 2.0018 | 1152.847
2.0013 | 1499.974 | 2.0018 | 1332.819 | 2.002 | 1219.082 | 2.0016 | 1152.88
2.0012 | 1500.023 | 2.0016 | 1333.4936 | 2.0018 | 1219.3 | 2.0016 | 1152.911
2.0013 | 1500.072 | 2.0016 | 1334.164 | 2.002 | 1219.516 | 2.0016 | 1152.941
2.0012 | 1500.121 | 2.0018 | 1334.832 | 2.002 | 1219.729 | 2.0016 | 1152.971
2.0012 | 1500.168 | 2.0018 | 1335.495 | 2.0018 | 1219.94 | 2.0016 | 1153
2.0012 | 1500.215 | 2.0016 | 1336.1536 | 2.002 | 1220.149 | 2.0018 | 1153.028
2.0013 | 1500.262 | 2.0016 | 1336.809 | 2.002 | 1220.356 | 2.0018 | 1153.055
2.0012 | 1500.308 | 2.0016 | 1337.46 | 2.0018 | 1220.56 | 2.0016 | 1153.082
2.0012 | 1500.353 | 2.0018 | 1338.107 | 2.0018 | 1220.763 | 2.0016 | 1153.108
2.0012 | 1500.397 | 2.0018 | 1338.75 | 2.0018 | 1220.963 | 2.0018 | 1153.133
2.0013 | 1500.441 | 2.0018 | 1339.3896 | 2.0018 | 1221.16 | 2.0018 | 1153.157
2.0012 | 1500.484 | 2.0016 | 1340.025 | 2.002 | 1221.356 | 2.0016 | 1153.181
2.0013 | 1500.527 | 2.0018 | 1340.6568 | 2.002 | 1221.55 | 2.0018 | 1153.205
2.0013 | 1500.5696 | 2.0018 | 1341.284 | 2.0018 | 1221.742 | 2.0018 | 1153.227
2.0012 | 1500.6112 | 2.0016 | 1341.909 | 2.002 | 1221.931 | 2.0016 | 1153.249
2.0012 | 1500.652 | 2.0016 | 1342.529 | 2.0018 | 1222.118 | 2.0016 | 1153.271
2.0012 | 1500.693 | 2.0016 | 1343.145 | 2.0018 | 1222.304 | 2.0018 | 1153.288
2.0012 | 1500.733 | 2.0018 | 1343.758 | 2.002 | 1222.487
2.0012 | 1500.773 | 2.0016 | 1344.366 | 2.0018 | 1222.669
2.0012 | 1500.812 | 2.0016 | 1344.971 | 2.002 | 1222.848
2.0013 | 1500.8512 | 2.0016 | 1345.572 | 2.0018 | 1223.026
2.0012 | 1500.889 | 2.0016 | 1346.169 | 2.0018 | 1223.202
2.0013 | 1500.927 | 2.0018 | 1346.762 | 2.002 | 1223.375
2.0012 | 1500.964 | 2.0018 | 1347.352 | 2.0018 | 1223.547
2.0013 | 1501.001 | 2.0016 | 1347.937 | 2.0018 | 1223.717
2.0012 | 1501.038 | 2.0016 | 1348.519 | 2.002 | 1223.885
2.0012 | 1501.074 | 2.0018 | 1349.0976 | 2.0018 | 1224.051
2.0012 | 1501.11 | 2.0016 | 1349.672 | 2.002 | 1224.215
2.0012 | 1501.145 | 2.0016 | 1350.243 | 2.002 | 1224.378
2.0012 | 1501.18 | 2.0016 | 1350.81 | 2.002 | 1224.539
2.0013 | 1501.214 | 2.0016 | 1351.374 | 2.002 | 1224.698
2.0012 | 1501.248 | 2.0018 | 1351.933 | 2.002 | 1224.855
2.0012 | 1501.282 | 2.0016 | 1352.489 | 2.002 | 1225.01
2.0012 | 1501.3152 | 2.0016 | 1353.041 | 2.0018 | 1225.164
2.0012 | 1501.348 | 2.0018 | 1353.59 | 2.0018 | 1225.316
2.0012 | 1501.381 | 2.0016 | 1354.135 | 2.002 | 1225.466
2.0013 | 1501.4128 | 2.0018 | 1354.676 | 2.002 | 1225.6144
2.0012 | 1501.445 | 2.0016 | 1355.213 | 2.0018 | 1225.761
2.0012 | 1501.476 | 2.0016 | 1355.746 | 2.0018 | 1225.9064
2.0012 | 1501.5072 | 2.0016 | 1356.276 | 2.002 | 1226.05
2.0013 | 1501.538 | 2.0016 | 1356.803 | 2.002 | 1226.192
2.0012 | 1501.569 | 2.0016 | 1357.325 | 2.002 | 1226.332
2.0013 | 1501.599 | 2.0018 | 1357.844 | 2.002 | 1226.4704
2.0012 | 1501.628 | 2.0016 | 1358.359 | 2.0018 | 1226.6072
2.0012 | 1501.658 | 2.0016 | 1358.871 | 2.002 | 1226.742
2.0013 | 1501.687 | 2.0016 | 1359.379 | 2.002 | 1226.876
2.0012 | 1501.716 | 2.0016 | 1359.883 | 2.0018 | 1227.008
2.0013 | 1501.745 | 2.0016 | 1360.3832 | 2.002 | 1227.139
2.0012 | 1501.773 | 2.0016 | 1360.88 | 2.0018 | 1227.268
2.0013 | 1501.801 | 2.0016 | 1361.373 | 2.002 | 1227.395
2.0013 | 1501.829 | 2.0016 | 1361.862 | 2.002 | 1227.521
2.0012 | 1501.856 | 2.0018 | 1362.347 | 2.0018 | 1227.645
2.0012 | 1501.883 | 2.0016 | 1362.829 | 2.0018 | 1227.768
2.0013 | 1501.91 | 2.0018 | 1363.307 | 2.0018 | 1227.889
2.0012 | 1501.937 | 2.0018 | 1363.782 | 2.0018 | 1228.008
2.0012 | 1501.964 | 2.0016 | 1364.253 | 2.002 | 1228.127
2.0013 | 1501.99 | 2.0016 | 1364.72 | 2.0018 | 1228.243
2.0012 | 1502.015 | 2.0018 | 1365.183 | 2.002 | 1228.359
2.0012 | 1502.041 | 2.0016 | 1365.6424 | 2.0018 | 1228.473
2.0012 | 1502.066 | 2.0018 | 1366.098 | 2.002 | 1228.585
2.0012 | 1502.092 | 2.0016 | 1366.55 | 2.0018 | 1228.695
2.0012 | 1502.116 | 2.0018 | 1366.999 | 2.0018 | 1228.805
2.0013 | 1502.141 | 2.0018 | 1367.443 | 2.002 | 1228.913
2.0013 | 1502.166 | 2.0018 | 1367.884 | 2.0018 | 1229.019
2.0013 | 1502.19 | 2.0016 | 1368.3208 | 2.002 | 1229.124
2.0013 | 1502.214 | 2.0016 | 1368.754 | 2.002 | 1229.228
2.0013 | 1502.238 | 2.0016 | 1369.183 | 2.002 | 1229.33
2.0012 | 1502.262 | 2.0016 | 1369.609 | 2.0018 | 1229.431
2.0012 | 1502.2848 | 2.0016 | 1370.031 | 2.0018 | 1229.531
2.0012 | 1502.308 | 2.0016 | 1370.449 | 2.0018 | 1229.629
2.0012 | 1502.331 | 2.0016 | 1370.863 | 2.0018 | 1229.726
2.0012 | 1502.354 | 2.0018 | 1371.274 | 2.0018 | 1229.821
2.0012 | 1502.376 | 2.0018 | 1371.68 | 2.002 | 1229.915
2.0013 | 1502.399 | 2.0016 | 1372.084 | 2.0018 | 1230.008
2.0012 | 1502.421 | 2.0016 | 1372.483 | 2.0018 | 1230.1
2.0013 | 1502.443 | 2.0018 | 1372.879 | 2.0018 | 1230.19
2.0012 | 1502.465 | 2.0018 | 1373.271 | 2.002 | 1230.279
2.0012 | 1502.486 | 2.0018 | 1373.66 | 2.0018 | 1230.367
2.0012 | 1502.508 | 2.0016 | 1374.044 | 2.002 | 1230.453
2.0013 | 1502.529 | 2.0016 | 1374.426 | 2.0018 | 1230.538
2.0012 | 1502.55 | 2.0018 | 1374.803 | 2.0018 | 1230.6224
2.0013 | 1502.571 | 2.0018 | 1375.178 | 2.0018 | 1230.705
|  | 2.0016 | 1375.548 | 2.0018 | 1230.787
|  | 2.0016 | 1375.915 | 2.002 | 1230.867
|  | 2.0016 | 1376.279 | 2.0018 | 1230.946
|  | 2.0016 | 1376.639 | 2.0018 | 1231.024
|  | 2.0018 | 1376.995 | 2.0018 | 1231.1008
|  | 2.0016 | 1377.348 | 2.002 | 1231.176
|  | 2.0016 | 1377.698 | 2.002 | 1231.251
|  | 2.0016 | 1378.044 | 2.0018 | 1231.324
|  | 2.0016 | 1378.386 | 2.002 | 1231.396
|  | 2.0018 | 1378.726 | 2.0018 | 1231.467
|  | 2.0016 | 1379.062 | 2.0018 | 1231.537
|  | 2.0016 | 1379.394 | 2.002 | 1231.605
|  | 2.0016 | 1379.723 | 2.0018 | 1231.6728
|  | 2.0018 | 1380.049 | 2.0018 | 1231.739
|  | 2.0018 | 1380.372 | 2.0018 | 1231.804
|  | 2.0016 | 1380.691 | 2.0018 | 1231.868
|  | 2.0016 | 1381.006 | 2.0018 | 1231.932
|  | 2.0016 | 1381.319 | 2.0018 | 1231.994
|  | 2.0018 | 1381.628 | 2.0018 | 1232.054
|  | 2.0018 | 1381.934 | 2.002 | 1232.114
|  | 2.0016 | 1382.237 | 2.0018 | 1232.173
|  | 2.0016 | 1382.536 | 2.002 | 1232.231
|  | 2.0016 | 1382.8328 | 2.0018 | 1232.287
|  | 2.0016 | 1383.126 | 2.0018 | 1232.343
|  | 2.0016 | 1383.416 | 2.0018 | 1232.398
|  | 2.0016 | 1383.7024 | 2.002 | 1232.452
|  | 2.0016 | 1383.986 | 2.0018 | 1232.505
|  | 2.0016 | 1384.266 | 2.002 | 1232.556
|  | 2.0049 | 1384.545 | 2.0018 | 1232.607
|  | 2.0023 | 1384.822 | 2.0018 | 1232.657
|  | 2.0016 | 1385.0944 | 2.002 | 1232.706
|  | 2.0016 | 1385.363 | 2.0018 | 1232.754
|  | 2.0016 | 1385.628 | 2.0018 | 1232.801
|  | 2.0018 | 1385.89 | 2.002 | 1232.847
|  | 2.0016 | 1386.149 | 2.002 | 1232.893
|  | 2.0016 | 1386.406 | 2.002 | 1232.937
|  | 2.0016 | 1386.6592 | 2.002 | 1232.981
|  | 2.0016 | 1386.91 | 2.002 | 1233.023
|  | 2.0016 | 1387.157 | 2.002 | 1233.065
|  | 2.0016 | 1387.402 | 2.0018 | 1233.1064
|  | 2.0016 | 1387.644 | 2.0018 | 1233.147
|  | 2.0016 | 1387.883 | 2.0018 | 1233.186
|  | 2.0016 | 1388.12 | 2.0018 | 1233.225
|  | 2.0018 | 1388.3536 | 2.0018 | 1233.262
|  | 2.0016 | 1388.585 | 2.002 | 1233.3
|  | 2.0016 | 1388.813 | 2.0018 | 1233.336
|  | 2.0016 | 1389.039 | 2.0018 | 1233.371
|  | 2.0016 | 1389.262 | 2.002 | 1233.406
|  | 2.0016 | 1389.482 | 2.002 | 1233.44
|  | 2.0016 | 1389.7 | 2.0018 | 1233.4728
|  | 2.0016 | 1389.915 | 2.0018 | 1233.505
|  | 2.0016 | 1390.128 | 2.0018 | 1233.537
|  | 2.0016 | 1390.338 | 2.002 | 1233.568
|  | 2.0016 | 1390.5464 | 2.0018 | 1233.598
|  | 2.0016 | 1390.752 | 2.0018 | 1233.628
|  | 2.0018 | 1390.955 | 2.0018 | 1233.657
|  | 2.0016 | 1391.155 | 2.0018 | 1233.686
|  | 2.0016 | 1391.354 | 2.0018 | 1233.713
|  | 2.0016 | 1391.55 | 2.0018 | 1233.741
|  | 2.0016 | 1391.744 | 2.0018 | 1233.767
|  | 2.0018 | 1391.935 | 2.0018 | 1233.7928
|  | 2.0016 | 1392.124 | 2.002 | 1233.818
|  | 2.0016 | 1392.311 | 2.002 | 1233.843
|  | 2.0016 | 1392.496 | 2.0018 | 1233.867
|  | 2.0016 | 1392.679 | 2.002 | 1233.89
|  | 2.0016 | 1392.8592 | 2.0018 | 1233.913
|  | 2.0016 | 1393.037 | 2.0018 | 1233.935
|  | 2.0018 | 1393.2136 | 2.0018 | 1233.957
|  | 2.0018 | 1393.388 | 2.002 | 1233.979
|  | 2.0016 | 1393.56 | 2.0018 | 1233.991
|  | 2.0016 | 1393.73
|  | 2.0016 | 1393.898
|  | 2.0016 | 1394.064
|  | 2.0016 | 1394.228
|  | 2.0016 | 1394.39
|  | 2.0016 | 1394.55
|  | 2.0018 | 1394.708
|  | 2.0016 | 1394.864
|  | 2.0018 | 1395.019
|  | 2.0016 | 1395.171
|  | 2.0018 | 1395.322
|  | 2.0018 | 1395.47
|  | 2.0016 | 1395.6168
|  | 2.0016 | 1395.762
|  | 2.0016 | 1395.905
|  | 2.0016 | 1396.046
|  | 2.0018 | 1396.185
|  | 2.0016 | 1396.323
|  | 2.0016 | 1396.459
|  | 2.0016 | 1396.593
|  | 2.0018 | 1396.725
|  | 2.0018 | 1396.855
|  | 2.0016 | 1396.984
|  | 2.0016 | 1397.111
|  | 2.0016 | 1397.236
|  | 2.0016 | 1397.359
|  | 2.0018 | 1397.481
|  | 2.0016 | 1397.601
|  | 2.0016 | 1397.72
|  | 2.0016 | 1397.837
|  | 2.0016 | 1397.952
|  | 2.0016 | 1398.065
|  | 2.0016 | 1398.177
|  | 2.0016 | 1398.288
|  | 2.0016 | 1398.397
|  | 2.0016 | 1398.504
|  | 2.0018 | 1398.61
|  | 2.0016 | 1398.714
|  | 2.0016 | 1398.817
|  | 2.0016 | 1398.919
|  | 2.0018 | 1399.019
|  | 2.0016 | 1399.117
|  | 2.0016 | 1399.214
|  | 2.0018 | 1399.31
|  | 2.0016 | 1399.404
|  | 2.0016 | 1399.497
|  | 2.0018 | 1399.588
|  | 2.0018 | 1399.678
|  | 2.0018 | 1399.767
|  | 2.0018 | 1399.854
|  | 2.0018 | 1399.94
|  | 2.0016 | 1400.024
|  | 2.0018 | 1400.107
|  | 2.0018 | 1400.189
|  | 2.0016 | 1400.27
|  | 2.0016 | 1400.3496
|  | 2.0016 | 1400.427
|  | 2.0016 | 1400.504
|  | 2.0016 | 1400.58
|  | 2.0018 | 1400.654
|  | 2.0018 | 1400.727
|  | 2.0018 | 1400.799
|  | 2.0016 | 1400.87
|  | 2.0016 | 1400.939
|  | 2.0016 | 1401.008
|  | 2.0016 | 1401.075
|  | 2.0016 | 1401.1408
|  | 2.0016 | 1401.206
|  | 2.0016 | 1401.269
|  | 2.0016 | 1401.332
|  | 2.0016 | 1401.3936
|  | 2.0016 | 1401.454
|  | 2.0016 | 1401.513
|  | 2.0016 | 1401.571
|  | 2.0016 | 1401.629
|  | 2.0016 | 1401.685
|  | 2.0016 | 1401.74
|  | 2.0016 | 1401.7936
|  | 2.0016 | 1401.8464
|  | 2.0016 | 1401.898
|  | 2.0018 | 1401.949
|  | 2.0018 | 1401.999
|  | 2.0016 | 1402.048
|  | 2.0018 | 1402.096
|  | 2.0016 | 1402.143
|  | 2.0016 | 1402.189
|  | 2.0016 | 1402.234
|  | 2.0016 | 1402.278
|  | 2.0016 | 1402.322
|  | 2.0016 | 1402.364
|  | 2.0018 | 1402.406
|  | 2.0016 | 1402.446
|  | 2.0016 | 1402.4864
|  | 2.0016 | 1402.526
|  | 2.0016 | 1402.564
|  | 2.0016 | 1402.601
|  | 2.0016 | 1402.638
|  | 2.0016 | 1402.674
|  | 2.0016 | 1402.709
|  | 2.0016 | 1402.744
|  | 2.0018 | 1402.778
|  | 2.0016 | 1402.811
|  | 2.0018 | 1402.843
|  | 2.0016 | 1402.875
|  | 2.0016 | 1402.906
|  | 2.0016 | 1402.9368
|  | 2.0016 | 1402.9664
|  | 2.0016 | 1402.996
|  | 2.0016 | 1403.024
|  | 2.0016 | 1403.053
|  | 2.0016 | 1403.08
|  | 2.0018 | 1403.107
|  | 2.0018 | 1403.134
|  | 2.0018 | 1403.159
|  | 2.0016 | 1403.185
|  | 2.0016 | 1403.2096
|  | 2.0016 | 1403.234
|  | 2.0018 | 1403.258
|  | 2.0016 | 1403.282
|  | 2.0016 | 1403.305
|  | 2.0016 | 1403.328
|  | 2.0016 | 1403.35
|  | 2.0016 | 1403.372
|  | 2.0016 | 1403.393
|  | 2.0016 | 1403.414
|  | 2.0016 | 1403.423