## Sheet1
2voltage | 2capacity | 113.0voltage | 113.0capacity | 226.0voltage | 226.0capacity | 339.0voltage | 339.0capacity | 452.0voltage | 452.0capacity | 565.0voltage | 565.0capacity
3.3336 | 0 | 3.3409 | 0 | 3.1927 | 0 | 2.4582 | 0 | 2.1611 | 0 | 2.0473 | 0
2.9962 | 3.332097 | 2.9972 | 3.332297 | 2.8871 | 3.332119 | 2.005 | 3.070028 | 1.9996 | 2.697372 | 1.9996 | 2.476928
2.8731 | 6.664172 | 2.8932 | 6.664581 | 2.7966 | 6.664217 | 2.0005 | 5.385647 | 2 | 4.682356 | 2.0001 | 4.279153
2.8269 | 9.996236 | 2.8542 | 9.996903 | 2.756 | 9.996333 | 2.0001 | 7.292042 | 2 | 6.298256 | 2.0001 | 5.736681
2.8058 | 13.32824 | 2.8335 | 13.32916 | 2.7313 | 13.32843 | 2 | 8.949467 | 2.0001 | 7.735906 | 2.0001 | 7.053769
2.7932 | 16.66023 | 2.8192 | 16.66149 | 2.7134 | 16.66053 | 2.0001 | 10.44239 | 2.0001 | 9.046492 | 2.0001 | 8.252606
2.7843 | 19.99223 | 2.8083 | 19.99377 | 2.6974 | 19.99261 | 2.0001 | 11.81521 | 2.0001 | 10.24409 | 2.0001 | 9.3504
2.7772 | 23.32425 | 2.7988 | 23.32606 | 2.6837 | 23.32464 | 2.0001 | 13.073425 | 2.0001 | 11.34411 | 2.0003 | 10.36179
2.7715 | 26.65626 | 2.7906 | 26.65831 | 2.671 | 26.65666 | 2.0001 | 14.227825 | 2.0001 | 12.35659 | 2.0003 | 11.29537
2.7665 | 29.98824 | 2.7832 | 29.99057 | 2.6585 | 29.9887 | 2.0001 | 15.28843 | 2.0001 | 13.28894 | 2.0003 | 12.15804
2.762 | 33.32019 | 2.7764 | 33.32286 | 2.6463 | 33.32072 | 2.0001 | 16.26186 | 2.0003 | 14.14805 | 2.0001 | 12.95607
2.7581 | 36.65218 | 2.7701 | 36.65508 | 2.6343 | 36.65275 | 2.0001 | 17.15473 | 2.0001 | 14.93896 | 2.0001 | 13.6941
2.7546 | 39.98417 | 2.7644 | 39.98734 | 2.6219 | 39.98475 | 2.0001 | 17.97323 | 2.0003 | 15.66761 | 2.0003 | 14.37733
2.7514 | 43.31616 | 2.7589 | 43.31965 | 2.6093 | 43.31679 | 2.0003 | 18.72348 | 2.0001 | 16.33864 | 2.0001 | 15.00981
2.7486 | 46.64813 | 2.7539 | 46.65188 | 2.5967 | 46.64878 | 2.0001 | 19.41028 | 2.0001 | 16.9571 | 2.0003 | 15.59591
2.7459 | 49.98014 | 2.7491 | 49.98409 | 2.5835 | 49.98077 | 2.0003 | 20.03884 | 2.0001 | 17.52655 | 2.0001 | 16.13887
2.7436 | 53.31216 | 2.7446 | 53.31633 | 2.5703 | 53.31276 | 2.0003 | 20.612925 | 2.0001 | 18.05068 | 2.0003 | 16.64178
2.7414 | 56.64418 | 2.7402 | 56.64854 | 2.5575 | 56.64475 | 2.0003 | 21.13668 | 2.0003 | 18.53207 | 2.0001 | 17.10743
2.7394 | 59.97618 | 2.7362 | 59.98076 | 2.5438 | 59.97676 | 2.0001 | 21.61314 | 2.0001 | 18.97299 | 2.0003 | 17.53746
2.7376 | 63.30818 | 2.7322 | 63.31297 | 2.5301 | 63.30874 | 2.0003 | 22.04601 | 2.0003 | 19.37565 | 2.0003 | 17.93376
2.7362 | 66.64017 | 2.7283 | 66.64519 | 2.516 | 66.64071 | 2.0001 | 22.43847 | 2.0001 | 19.74237 | 2.0003 | 18.29771
2.7347 | 69.97218 | 2.7249 | 69.97742 | 2.5018 | 69.97267 | 2.0003 | 22.79429 | 2.0003 | 20.07577 | 2.0003 | 18.63116
2.7334 | 73.30417 | 2.7212 | 73.30964 | 2.4873 | 73.30466 | 2.0003 | 23.11713 | 2.0003 | 20.37861 | 2.0003 | 18.93608
2.7323 | 76.63613 | 2.7178 | 76.64186 | 2.4728 | 76.63662 | 2.0003 | 23.41045 | 1.9998 | 20.65374 | 2 | 19.214
2.7313 | 79.96806 | 2.7146 | 79.97406 | 2.4587 | 79.9686 | 2 | 23.67697 | 2.0001 | 20.90368 | 2.0001 | 19.46736
2.7305 | 83.30005 | 2.7113 | 83.30626 | 2.444 | 83.3006 | 2.0001 | 23.92073 | 2.0001 | 21.13198 | 2.0001 | 19.69974
2.7299 | 86.63206 | 2.7083 | 86.63841 | 2.429 | 86.63256 | 2.0001 | 24.14368 | 2.0001 | 21.3405 | 2.0001 | 19.91235
2.7292 | 89.96404 | 2.7052 | 89.97063 | 2.4142 | 89.96449 | 2.0001 | 24.34812 | 2.0001 | 21.53132 | 2.0001 | 20.10707
2.7286 | 93.29602 | 2.7023 | 93.30284 | 2.3993 | 93.29642 | 2.0001 | 24.536 | 2.0001 | 21.70651 | 2.0001 | 20.28579
2.7283 | 96.62801 | 2.6994 | 96.63507 | 2.3843 | 96.62833 | 2.0001 | 24.70922 | 2.0001 | 21.86783 | 2.0003 | 20.45032
2.728 | 99.95999 | 2.6966 | 99.96728 | 2.3699 | 99.96022 | 2.0001 | 24.86941 | 2.0001 | 22.01685 | 2.0001 | 20.60217
2.728 | 103.292 | 2.6939 | 103.2995 | 2.3549 | 103.2921 | 2.0001 | 25.01802 | 2.0001 | 22.15503 | 2.0001 | 20.74269
2.7276 | 106.624 | 2.6913 | 106.6317 | 2.3399 | 106.624 | 2.0001 | 25.15631 | 2.0003 | 22.28348 | 2.0003 | 20.87312
2.7276 | 109.956 | 2.6887 | 109.9639 | 2.3249 | 109.9559 | 2.0003 | 25.28536 | 2.0003 | 22.40334 | 2.0003 | 20.99455
2.7276 | 113.288 | 2.6861 | 113.2961 | 2.3099 | 113.2877 | 2.0003 | 25.40616 | 2.0001 | 22.51545 | 2.0001 | 21.10785
2.7278 | 116.6199 | 2.6837 | 116.6283 | 2.2947 | 116.6196 | 2.0001 | 25.51951 | 2.0001 | 22.62059 | 2.0003 | 21.21385
2.728 | 119.9519 | 2.6815 | 119.9605 | 2.2802 | 119.9514 | 2.0001 | 25.62622 | 2.0003 | 22.71948 | 2.0003 | 21.31329
2.7281 | 123.2839 | 2.679 | 123.2927 | 2.2652 | 123.2833 | 2.0001 | 25.72686 | 2.0001 | 22.8127 | 2.0003 | 21.40684
2.7284 | 126.6159 | 2.6768 | 126.6249 | 2.25 | 126.6152 | 2.0001 | 25.82197 | 2.0003 | 22.90077 | 2.0003 | 21.495
2.7288 | 129.9479 | 2.6745 | 129.9571 | 2.2348 | 129.947 | 2.0003 | 25.91211 | 2.0003 | 22.98413 | 2.0003 | 21.57826
2.7291 | 133.2798 | 2.6723 | 133.2893 | 2.2197 | 133.2788 | 2.0001 | 25.99767 | 2.0001 | 23.06321 | 2.0001 | 21.657075
2.7296 | 136.6118 | 2.6702 | 136.6215 | 2.2046 | 136.6106 | 2.0003 | 26.07904 | 2.0003 | 23.13839 | 2.0003 | 21.73181
2.7301 | 139.9438 | 2.6681 | 139.9537 | 2.1896 | 139.9423 | 2.0001 | 26.15654 | 2.0001 | 23.20995 | 2.0001 | 21.80281
2.7305 | 143.2758 | 2.666 | 143.2858 | 2.1751 | 143.2741 | 2.0003 | 26.23048 | 2.0003 | 23.27818 | 2.0003 | 21.87036
2.731 | 146.6078 | 2.6639 | 146.6181 | 2.1601 | 146.606 | 2.0001 | 26.3011 | 2.0001 | 23.34334 | 2.0003 | 21.93474
2.7317 | 149.9398 | 2.6619 | 149.9502 | 2.1451 | 149.9379 | 2.0003 | 26.36863 | 2.0003 | 23.40566 | 2.0003 | 21.99621
2.7323 | 153.2718 | 2.6598 | 153.2824 | 2.1299 | 153.2697 | 2.0003 | 26.4333 | 2.0001 | 23.46534 | 2.0003 | 22.05498
2.733 | 156.6038 | 2.6579 | 156.6147 | 2.1143 | 156.6014 | 2.0003 | 26.49529 | 2.0003 | 23.52255 | 2.0003 | 22.11121
2.7336 | 159.9358 | 2.656 | 159.9469 | 2.0979 | 159.9332 | 2.0003 | 26.55479 | 2.0003 | 23.57746 | 2.0001 | 22.16505
2.7343 | 163.2677 | 2.6542 | 163.2791 | 2.0816 | 163.2649 | 2.0003 | 26.61194 | 2.0003 | 23.63021 | 2.0003 | 22.21667
2.7349 | 166.5997 | 2.6523 | 166.6113 | 2.0637 | 166.5968 | 2.0003 | 26.6669 | 2.0003 | 23.68094 | 2.0003 | 22.2662
2.7357 | 169.9317 | 2.6503 | 169.9434 | 2.0444 | 169.9286 | 2.0003 | 26.71981 | 2.0003 | 23.72977 | 2.0003 | 22.31377
2.7365 | 173.2637 | 2.6485 | 173.2756 | 2.0242 | 173.2601 | 2.0001 | 26.77079 | 2.0003 | 23.7768 | 2.0003 | 22.3595
2.7373 | 176.5957 | 2.6466 | 176.6078 | 2.0045 | 176.5903 | 2.0003 | 26.819975 | 2.0001 | 23.82214 | 2.0003 | 22.40349
2.738 | 179.9277 | 2.6448 | 179.94 | 2.0006 | 179.8825 | 2.0001 | 26.86745 | 2.0001 | 23.86588 | 2.0001 | 22.44583
2.7388 | 183.2597 | 2.6431 | 183.2722 | 2.0003 | 183.119 | 2.0003 | 26.9133 | 2.0003 | 23.90812 | 2.0003 | 22.48662
2.7396 | 186.5917 | 2.6411 | 186.6043 | 2.0003 | 186.3082 | 2.0001 | 26.95764 | 2.0001 | 23.94893 | 2.0003 | 22.52593
2.7404 | 189.9237 | 2.6393 | 189.9365 | 2.0003 | 189.4553 | 2.0003 | 27.00053 | 2.0003 | 23.98839 | 2.0003 | 22.56383
2.7412 | 193.2557 | 2.6376 | 193.2687 | 2.0003 | 192.5634 | 2.0003 | 27.04206 | 2.0003 | 24.02654 | 2.0001 | 22.60039
2.742 | 196.5877 | 2.6358 | 196.6009 | 2.0003 | 195.6356 | 2.0003 | 27.0823 | 2.0001 | 24.06345 | 2.0001 | 22.63569
2.743 | 199.9197 | 2.634 | 199.9331 | 2.0003 | 198.674 | 2.0003 | 27.1213 | 2.0001 | 24.09919 | 2.0003 | 22.66979
2.7436 | 203.2517 | 2.6322 | 203.2652 | 2.0003 | 201.6807 | 2.0001 | 27.15913 | 2.0001 | 24.133825 | 2.0003 | 22.70273
2.7446 | 206.5837 | 2.6305 | 206.5974 | 2.0003 | 204.657 | 2.0001 | 27.19586 | 2.0003 | 24.16739 | 2.0003 | 22.73458
2.7454 | 209.9157 | 2.6287 | 209.9295 | 2.0003 | 207.6037 | 2.0001 | 27.23152 | 2.0001 | 24.19993 | 2.0001 | 22.76538
2.7462 | 213.2477 | 2.6271 | 213.2617 | 2.0003 | 210.522 | 2.0001 | 27.26616 | 2.0003 | 24.23151 | 2.0001 | 22.79518
2.747 | 216.5797 | 2.6253 | 216.5939 | 2.0001 | 213.4127 | 2.0003 | 27.29984 | 2.0003 | 24.26216 | 2.0003 | 22.82402
2.7478 | 219.9118 | 2.6237 | 219.926 | 2.0001 | 216.277 | 2.0003 | 27.3326 | 2.0001 | 24.29192 | 2.0003 | 22.85196
2.7488 | 223.2438 | 2.6219 | 223.2581 | 2.0001 | 219.1157 | 2.0001 | 27.36448 | 2.0003 | 24.32083 | 2.0001 | 22.87901
2.7496 | 226.5757 | 2.6201 | 226.5903 | 2.0003 | 221.9293 | 2.0003 | 27.395525 | 2.0001 | 24.34893 | 2.0001 | 22.90524
2.7504 | 229.9077 | 2.6184 | 229.9225 | 2.0003 | 224.7182 | 2.0003 | 27.42576 | 2.0001 | 24.37626 | 2.0003 | 22.93066
2.7514 | 233.2398 | 2.6167 | 233.2546 | 2.0003 | 227.4828 | 2.0001 | 27.45521 | 2.0003 | 24.40284 | 2.0001 | 22.95532
2.752 | 236.5717 | 2.615 | 236.5867 | 2.0003 | 230.2231 | 2.0003 | 27.48392 | 2.0003 | 24.42871 | 2.0003 | 22.97924
2.753 | 239.9037 | 2.6133 | 239.9189 | 2.0003 | 232.9395 | 2.0003 | 27.51191 | 2.0003 | 24.45389 | 2.0003 | 23.00245
2.7538 | 243.2358 | 2.6116 | 243.2511 | 2.0003 | 235.632 | 2.0003 | 27.53921 | 2.0003 | 24.47842 | 2.0003 | 23.02498
2.7546 | 246.5678 | 2.61 | 246.5832 | 2.0003 | 238.3011 | 2.0001 | 27.56586 | 2.0003 | 24.50232 | 2.0003 | 23.04688
2.7554 | 249.8998 | 2.6082 | 249.9154 | 2.0001 | 240.9467 | 2.0001 | 27.59188 | 2.0003 | 24.5256 | 2.0001 | 23.06816
2.7562 | 253.2318 | 2.6066 | 253.2476 | 2.0001 | 243.5691 | 2.0003 | 27.61728 | 2.0001 | 24.54831 | 2.0003 | 23.07442
2.757 | 256.5638 | 2.6048 | 256.5797 | 2.0003 | 246.1689 | 2.0001 | 27.6421 | 2.0001 | 24.57046
2.7578 | 259.8958 | 2.6032 | 259.9119 | 2.0003 | 248.7457 | 2.0001 | 27.66636 | 2.0003 | 24.59206
2.7586 | 263.2277 | 2.6016 | 263.244 | 2.0001 | 251.2988 | 2.0001 | 27.69008 | 2.0003 | 24.61314
2.7594 | 266.5597 | 2.5998 | 266.5762 | 2.0001 | 253.8286 | 2.0003 | 27.713275 | 2.0001 | 24.61522
2.7602 | 269.8917 | 2.598 | 269.9084 | 2.0001 | 256.335 | 2.0003 | 27.73596
2.761 | 273.2238 | 2.5964 | 273.2406 | 2.0001 | 258.8181 | 2.0001 | 27.75818
2.7617 | 276.5558 | 2.5946 | 276.5727 | 2.0003 | 261.2775 | 2.0001 | 27.77992
2.7623 | 279.8878 | 2.593 | 279.9048 | 2.0003 | 263.7129 | 2.0001 | 27.80121
2.7631 | 283.2198 | 2.5914 | 283.2369 | 2.0001 | 266.1247 | 2.0001 | 27.81376
2.764 | 286.5518 | 2.5896 | 286.569 | 2.0003 | 268.512
2.7648 | 289.8839 | 2.588 | 289.9012 | 2.0003 | 270.8742
2.7654 | 293.2159 | 2.5862 | 293.2334 | 2.0001 | 273.2112
2.7662 | 296.548 | 2.5845 | 296.5655 | 2.0001 | 275.5226
2.7669 | 299.88 | 2.5827 | 299.8976 | 2.0003 | 277.8086
2.7677 | 303.212 | 2.5811 | 303.2298 | 2.0003 | 280.0691
2.7683 | 306.5441 | 2.5795 | 306.562 | 2.0003 | 282.3033
2.769 | 309.8762 | 2.5777 | 309.8941 | 2.0003 | 284.5108
2.7698 | 313.2082 | 2.5759 | 313.2262 | 2.0003 | 286.6915
2.7704 | 316.5402 | 2.5743 | 316.5583 | 2.0003 | 288.8453
2.7709 | 319.8722 | 2.5725 | 319.8905 | 2.0003 | 290.9721
2.7715 | 323.2042 | 2.5707 | 323.2226 | 2.0003 | 293.0717
2.7722 | 326.5363 | 2.569 | 326.5548 | 2.0003 | 295.144
2.7728 | 329.8683 | 2.5672 | 329.887 | 2.0003 | 297.1889
2.7735 | 333.2004 | 2.5657 | 333.2191 | 2.0003 | 299.2067
2.774 | 336.5325 | 2.564 | 336.5512 | 2.0003 | 301.1972
2.7746 | 339.8646 | 2.5622 | 339.8834 | 2.0003 | 303.1604
2.7753 | 343.1966 | 2.5606 | 343.2155 | 2.0001 | 305.0965
2.7757 | 346.5285 | 2.5588 | 346.5476 | 2.0003 | 307.0057
2.7762 | 349.8605 | 2.557 | 349.8797 | 2.0001 | 308.8882
2.7769 | 353.1925 | 2.5554 | 353.212 | 2.0001 | 310.7444
2.7773 | 356.5245 | 2.5536 | 356.5441 | 2.0003 | 312.5747
2.7778 | 359.8566 | 2.552 | 359.8762 | 2.0003 | 314.3789
2.7785 | 363.1886 | 2.5502 | 363.2083 | 2.0003 | 316.1576
2.779 | 366.5207 | 2.5485 | 366.5404 | 2.0003 | 317.9106
2.7794 | 369.8527 | 2.5467 | 369.8726 | 2.0003 | 319.6379
2.7799 | 373.1847 | 2.5449 | 373.2047 | 2.0003 | 321.3404
2.7804 | 376.5167 | 2.5431 | 376.5368 | 2.0001 | 323.0183
2.7807 | 379.8487 | 2.5415 | 379.8689 | 2.0029 | 324.6831
2.7812 | 383.1807 | 2.5397 | 383.201 | 2.0005 | 326.3216
2.7815 | 386.5128 | 2.538 | 386.5332 | 2.0003 | 327.9301
2.782 | 389.8448 | 2.5362 | 389.8653 | 2.0001 | 329.5133
2.7824 | 393.1768 | 2.5344 | 393.1974 | 2.0003 | 331.0727
2.7828 | 396.5088 | 2.5326 | 396.5295 | 2.0003 | 332.609
2.7832 | 399.8408 | 2.5309 | 399.8616 | 2.0001 | 334.1228
2.7835 | 403.1728 | 2.5291 | 403.1937 | 2.0003 | 335.6141
2.784 | 406.5048 | 2.5273 | 406.5259 | 2.0001 | 337.0832
2.7841 | 409.8369 | 2.5257 | 409.858 | 2.0003 | 338.5308
2.7845 | 413.1688 | 2.5239 | 413.1902 | 2.0003 | 339.9565
2.7849 | 416.5009 | 2.5221 | 416.5223 | 2.0003 | 341.3607
2.7853 | 419.8329 | 2.5205 | 419.8544 | 2.0003 | 342.7439
2.7856 | 423.165 | 2.5186 | 423.1864 | 2.0001 | 344.1063
2.7857 | 426.497 | 2.5168 | 426.5185 | 2.0001 | 345.4475
2.7861 | 429.8291 | 2.515 | 429.8506 | 2.0001 | 346.7674
2.7864 | 433.1611 | 2.5131 | 433.1828 | 2.0003 | 348.0666
2.7867 | 436.4931 | 2.5113 | 436.5148 | 2.0003 | 349.3448
2.7869 | 439.8252 | 2.5096 | 439.8469 | 2.0003 | 350.602
2.7872 | 443.1572 | 2.5078 | 443.179 | 2.0003 | 351.8384
2.7874 | 446.4893 | 2.5058 | 446.5111 | 2.0001 | 353.0546
2.7875 | 449.8213 | 2.5039 | 449.8432 | 2.0003 | 354.2506
2.7878 | 453.1534 | 2.502 | 453.1753 | 2.0001 | 355.4272
2.788 | 456.4854 | 2.5 | 456.5074 | 2.0003 | 356.5844
2.7882 | 459.8174 | 2.4981 | 459.8395 | 2.0001 | 357.7222
2.7882 | 463.1494 | 2.4962 | 463.1716 | 2.0003 | 358.8404
2.7885 | 466.4815 | 2.4944 | 466.5038 | 2.0003 | 359.9391
2.7886 | 469.8136 | 2.4923 | 469.8358 | 2.0003 | 361.0185
2.7888 | 473.1456 | 2.4904 | 473.168 | 2.0001 | 362.0791
2.7888 | 476.4777 | 2.4884 | 476.5001 | 2.0001 | 363.1214
2.789 | 479.8098 | 2.4865 | 479.8322 | 2.0003 | 364.1452
2.7891 | 483.1418 | 2.4844 | 483.1644 | 2.0001 | 365.151
2.7891 | 486.4739 | 2.4824 | 486.4964 | 2.0003 | 366.139
2.7893 | 489.806 | 2.4805 | 489.8285 | 2.0001 | 367.1092
2.7893 | 493.138 | 2.4784 | 493.1606 | 2.0003 | 368.0624
2.7895 | 496.47 | 2.4763 | 496.4927 | 2.0003 | 368.9988
2.7895 | 499.802 | 2.4742 | 499.8248 | 2.0001 | 369.9186
2.7895 | 503.134 | 2.4721 | 503.1568 | 2.0001 | 370.8218
2.7896 | 506.466 | 2.4699 | 506.4888 | 2.0001 | 371.7083
2.7895 | 509.7981 | 2.4678 | 509.8209 | 2.0001 | 372.5779
2.7896 | 513.1302 | 2.4657 | 513.153 | 2.0003 | 373.4306
2.7895 | 516.4623 | 2.4634 | 516.4851 | 2.0003 | 374.2668
2.7896 | 519.7943 | 2.4613 | 519.8172 | 2.0003 | 375.087
2.7895 | 523.1264 | 2.459 | 523.1492 | 2.0003 | 375.8914
2.7895 | 526.4584 | 2.4568 | 526.4813 | 2.0003 | 376.6803
2.7896 | 529.7905 | 2.4545 | 529.8134 | 2.0003 | 377.4542
2.7895 | 533.1226 | 2.4523 | 533.1454 | 2.0001 | 378.2132
2.7895 | 536.4546 | 2.4498 | 536.4775 | 2.0003 | 378.957
2.7895 | 539.7867 | 2.4476 | 539.8096 | 2.0001 | 379.6858
2.7893 | 543.1187 | 2.4453 | 543.1416 | 2.0001 | 380.4
2.7893 | 546.4508 | 2.4431 | 546.4736 | 2.0003 | 381.1001
2.7891 | 549.7829 | 2.4406 | 549.8056 | 2.0001 | 381.7862
2.7891 | 553.115 | 2.4384 | 553.1378 | 2.0003 | 382.4588
2.789 | 556.4471 | 2.4358 | 556.4698 | 2.0001 | 383.1182
2.7888 | 559.7791 | 2.4334 | 559.8019 | 2.0003 | 383.7642
2.7886 | 563.1111 | 2.4309 | 563.1339 | 2.0003 | 384.3968
2.7886 | 566.4431 | 2.4284 | 566.466 | 2.0003 | 385.0161
2.7883 | 569.7752 | 2.4258 | 569.798 | 2.0003 | 385.6224
2.7882 | 573.1072 | 2.4234 | 573.1301 | 2.0003 | 386.2158
2.788 | 576.4393 | 2.4208 | 576.462 | 2.0003 | 386.796
2.788 | 579.7713 | 2.4182 | 579.7942 | 2.0003 | 387.3631
2.7877 | 583.1034 | 2.4156 | 583.1263 | 2.0001 | 387.9173
2.7875 | 586.4354 | 2.413 | 586.4582 | 2.0001 | 388.4589
2.7872 | 589.7675 | 2.4104 | 589.7903 | 2.0003 | 388.988
2.787 | 593.0995 | 2.4079 | 593.1223 | 2.0003 | 389.5047
2.7869 | 596.4316 | 2.4051 | 596.4543 | 2.0003 | 390.0091
2.7865 | 599.7637 | 2.4025 | 599.7864 | 2.0003 | 390.5013
2.7864 | 603.0956 | 2.4 | 603.1184 | 2.0003 | 390.9812
2.7861 | 606.4278 | 2.3972 | 606.4505 | 2.0003 | 391.4487
2.7859 | 609.7597 | 2.3945 | 609.7825 | 2.0003 | 391.9039
2.7856 | 613.0917 | 2.3917 | 613.1147 | 2.0003 | 392.3472
2.7854 | 616.4238 | 2.389 | 616.4466 | 2.0001 | 392.7785
2.7851 | 619.7558 | 2.3861 | 619.7786 | 2.0001 | 393.198
2.7848 | 623.0879 | 2.3833 | 623.1107 | 2.0003 | 393.6058
2.7845 | 626.4199 | 2.3804 | 626.4428 | 2.0003 | 394.002
2.7841 | 629.752 | 2.3775 | 629.7748 | 2.0001 | 394.3871
2.784 | 633.084 | 2.3745 | 633.1068 | 2.0001 | 394.761
2.7836 | 636.416 | 2.3715 | 636.439 | 2.0003 | 395.1244
2.7833 | 639.748 | 2.3685 | 639.771 | 2.0003 | 395.4772
2.783 | 643.0801 | 2.3654 | 643.1031 | 2.0001 | 395.8196
2.7827 | 646.4121 | 2.3623 | 646.4351 | 2.0001 | 396.152
2.7824 | 649.7441 | 2.3596 | 649.7671 | 2.0003 | 396.4746
2.782 | 653.0762 | 2.3564 | 653.0991 | 2.0001 | 396.7879
2.7817 | 656.4082 | 2.3531 | 656.431 | 2.0003 | 397.092
2.7814 | 659.7402 | 2.3499 | 659.7632 | 2.0003 | 397.3869
2.7809 | 663.0722 | 2.3465 | 663.0951 | 2.0001 | 397.6731
2.7806 | 666.4043 | 2.3433 | 666.4272 | 2.0024 | 397.9518
2.7803 | 669.7363 | 2.3399 | 669.7592 | 2.0003 | 398.2244
2.7799 | 673.0684 | 2.3364 | 673.0912 | 2.0003 | 398.4865
2.7794 | 676.4004 | 2.3328 | 676.4232 | 2.0003 | 398.7403
2.7791 | 679.7324 | 2.3291 | 679.7552 | 2.0003 | 398.9864
2.7788 | 683.0645 | 2.3255 | 683.0872 | 2.0001 | 399.225
2.7783 | 686.3965 | 2.3218 | 686.4192 | 2.0003 | 399.4564
2.7778 | 689.7285 | 2.318 | 689.7512 | 2.0003 | 399.6809
2.7775 | 693.0605 | 2.3141 | 693.0831 | 2.0003 | 399.8986
2.777 | 696.3926 | 2.3099 | 696.4152 | 2.0001 | 400.1098
2.7765 | 699.7247 | 2.3059 | 699.7472 | 2.0001 | 400.3147
2.7762 | 703.0567 | 2.3017 | 703.0792 | 2.0003 | 400.5136
2.7757 | 706.3887 | 2.2973 | 706.4112 | 2.0003 | 400.7068
2.7753 | 709.7208 | 2.2928 | 709.7433 | 2.0001 | 400.894
2.7748 | 713.0528 | 2.2884 | 713.0753 | 2.0003 | 401.0756
2.7744 | 716.3847 | 2.2837 | 716.4074 | 2.0001 | 401.252
2.774 | 719.7168 | 2.2791 | 719.7394 | 2.0003 | 401.4232
2.7735 | 723.0488 | 2.2741 | 723.0715 | 2.0003 | 401.5892
2.773 | 726.3808 | 2.269 | 726.4032 | 2.0001 | 401.7502
2.7727 | 729.7128 | 2.2637 | 729.7353 | 2.0001 | 401.9067
2.7722 | 733.0448 | 2.2584 | 733.0674 | 2.0003 | 402.0584
2.7717 | 736.3768 | 2.2529 | 736.3993 | 2.0003 | 402.2056
2.7712 | 739.7088 | 2.2471 | 739.7313 | 2.0003 | 402.3484
2.7707 | 743.0408 | 2.2411 | 743.0632 | 2.0003 | 402.4869
2.7702 | 746.3729 | 2.2347 | 746.3953 | 2.0003 | 402.6213
2.7696 | 749.7049 | 2.2282 | 749.7273 | 2.0003 | 402.7516
2.7691 | 753.0368 | 2.2213 | 753.0594 | 2.0001 | 402.878
2.7688 | 756.3689 | 2.2142 | 756.3913 | 2.0003 | 403.0005
2.7681 | 759.7009 | 2.2069 | 759.7234 | 2.0003 | 403.1193
2.7677 | 763.0329 | 2.199 | 763.0553 | 2.0003 | 403.2344
2.7672 | 766.3649 | 2.1906 | 766.3873 | 2.0003 | 403.3461
2.7667 | 769.697 | 2.1814 | 769.7192 | 2.0001 | 403.4545
2.7662 | 773.0291 | 2.1719 | 773.0512 | 2.0003 | 403.5595
2.7656 | 776.3611 | 2.1615 | 776.3829 | 2.0003 | 403.6613
2.7651 | 779.6931 | 2.1506 | 779.7148 | 2.0001 | 403.7599
2.7644 | 783.0252 | 2.1386 | 783.0468 | 2.0001 | 403.8553
2.764 | 786.3571 | 2.1259 | 786.3788 | 2.0003 | 403.9478
2.7633 | 789.6891 | 2.112 | 789.7107 | 2.0003 | 404.0373
2.7627 | 793.0212 | 2.097 | 793.0425 | 2.0003 | 404.124
2.7622 | 796.3531 | 2.0805 | 796.3741 | 2.0001 | 404.2079
2.7615 | 799.6852 | 2.0628 | 799.7056 | 2.0001 | 404.2891
2.761 | 803.0172 | 2.0455 | 803.0317 | 2.0003 | 404.3676
2.7604 | 806.3492 | 2.031 | 806.335 | 2.0003 | 404.4437
2.7599 | 809.6811 | 2.0158 | 809.6109 | 2.0001 | 404.5172
2.7591 | 813.0132 | 2.0024 | 812.8562 | 2.0003 | 404.5882
2.7586 | 816.345 | 2.0005 | 816.0262 | 2.0001 | 404.6568
2.758 | 819.6771 | 2.0001 | 819.1153 | 2.0001 | 404.723
2.7573 | 823.0091 | 2.0001 | 822.1399 | 2.0003 | 404.787
2.7568 | 826.3412 | 2.0001 | 825.1094 | 2.0001 | 404.8488
2.7562 | 829.6732 | 2.0001 | 828.0291 | 2.0003 | 404.9084
2.7556 | 833.0051 | 2.0001 | 830.9007 | 2.0003 | 404.966
2.7549 | 836.3371 | 2.0001 | 833.7257 | 2.0001 | 405.0214
2.7544 | 839.6691 | 2.0001 | 836.5043 | 2.0003 | 405.0749
2.7538 | 843.0011 | 2.0003 | 839.2366 | 2.0003 | 405.1265
2.7531 | 846.3332 | 2.0001 | 841.9221 | 2.0003 | 405.1763
2.7527 | 849.6652 | 2.0001 | 844.5606 | 2.0003 | 405.2243
2.752 | 852.9971 | 2.0001 | 847.1506 | 2.0003 | 405.2706
2.7514 | 856.3292 | 2.0001 | 849.6904 | 2.0003 | 405.3152
2.7507 | 859.6612 | 2.0001 | 852.1798 | 2.0001 | 405.3581
2.7502 | 862.9932 | 2.0001 | 854.6173 | 2.0001 | 405.3995
2.7496 | 866.3252 | 2.0001 | 857.0002 | 2.0003 | 405.4393
2.7489 | 869.6571 | 2.0001 | 859.3272 | 2.0001 | 405.4776
2.7483 | 872.9892 | 2.0001 | 861.5978 | 2.0003 | 405.5144
2.7476 | 876.3212 | 2.0001 | 863.8107 | 2.0003 | 405.5499
2.7468 | 879.6532 | 2.0001 | 865.9644 | 2.0001 | 405.5841
2.7464 | 882.9851 | 2.0001 | 868.0582 | 2.0003 | 405.6171
2.7457 | 886.3172 | 2.0001 | 870.0907 | 2.0001 | 405.6488
2.7451 | 889.6492 | 2.0001 | 872.0606 | 2.0003 | 405.6794
2.7444 | 892.9812 | 2.0001 | 873.9679 | 2.0001 | 405.7089
2.7438 | 896.3132 | 2.0001 | 875.8119 | 2.0003 | 405.7374
2.743 | 899.6452 | 2.0001 | 877.5915 | 2.0003 | 405.7648
2.7423 | 902.9772 | 2.0001 | 879.3066 | 2.0001 | 405.7913
2.7415 | 906.3092 | 2.0001 | 880.9684 | 2.0003 | 405.8168
2.7409 | 909.6411 | 2.0001 | 882.5655 | 2.0003 | 405.8415
2.7402 | 912.9732 | 2.0001 | 884.0899 | 2.0003 | 405.8653
2.7396 | 916.3052 | 2.0001 | 885.5481 | 2.0003 | 405.8883
2.7389 | 919.6371 | 2.0001 | 886.9439 | 2.0003 | 405.9105
2.7383 | 922.9691 | 2.0001 | 888.2799 | 2.0003 | 405.9319
2.7376 | 926.3011 | 2.0001 | 889.5584 | 2.0003 | 405.9424
2.737 | 929.6332 | 2.0001 | 890.7824
2.7362 | 932.9651 | 2.0001 | 891.9548
2.7355 | 936.2972 | 2.0001 | 893.0789
2.7349 | 939.6291 | 2.0001 | 894.1582
2.7343 | 942.9611 | 2.0001 | 895.1957
2.7336 | 946.2932 | 2.0003 | 896.1941
2.733 | 949.6252 | 2.0001 | 897.1558
2.7322 | 952.9572 | 2.0001 | 898.0829
2.7315 | 956.2892 | 2.0001 | 898.9773
2.7307 | 959.6212 | 2.0003 | 899.8416
2.7301 | 962.9532 | 2.0001 | 900.6767
2.7294 | 966.2851 | 2.0001 | 901.4846
2.7286 | 969.617 | 2.0001 | 902.2667
2.728 | 972.9491 | 2.0001 | 903.024
2.7271 | 976.281 | 2.0003 | 903.7581
2.7265 | 979.613 | 2.0001 | 904.47
2.7259 | 982.9449 | 2.0001 | 905.161
2.725 | 986.2769 | 2.0003 | 905.832
2.7244 | 989.6089 | 2.0001 | 906.4839
2.7236 | 992.9408 | 2.0001 | 907.1173
2.723 | 996.2727 | 2.0001 | 907.7332
2.7223 | 999.6047 | 2.0001 | 908.3324
2.7217 | 1002.937 | 2.0001 | 908.9156
2.7209 | 1006.269 | 2.0003 | 909.483
2.7202 | 1009.601 | 2.0001 | 910.0354
2.7194 | 1012.933 | 2.0001 | 910.5734
2.7188 | 1016.265 | 2.0001 | 911.0976
2.7179 | 1019.597 | 2.0001 | 911.6085
2.7171 | 1022.929 | 2.0003 | 912.1067
2.7163 | 1026.261 | 2.0001 | 912.5925
2.7157 | 1029.593 | 2.0001 | 913.0664
2.7149 | 1032.925 | 2.0003 | 913.5287
2.7141 | 1036.257 | 2.0001 | 913.98
2.7133 | 1039.589 | 2.0001 | 914.4204
2.7126 | 1042.92 | 2.0003 | 914.8503
2.7118 | 1046.253 | 2.0003 | 915.2699
2.711 | 1049.585 | 2.0003 | 915.6792
2.7102 | 1052.916 | 2.0003 | 916.0784
2.7096 | 1056.248 | 2.0003 | 916.468
2.7087 | 1059.58 | 2.0001 | 916.8478
2.7079 | 1062.912 | 2.0001 | 917.2183
2.7071 | 1066.244 | 2.0001 | 917.5795
2.7063 | 1069.576 | 2.0003 | 917.9316
2.7057 | 1072.908 | 2.0001 | 918.2751
2.7047 | 1076.24 | 2.0001 | 918.6099
2.7039 | 1079.572 | 2.0003 | 918.9364
2.7031 | 1082.904 | 2.0003 | 919.255
2.7023 | 1086.236 | 2.0001 | 919.5659
2.7015 | 1089.568 | 2.0001 | 919.8691
2.7008 | 1092.9 | 2.0003 | 920.1651
2.6999 | 1096.232 | 2.0003 | 920.4538
2.6992 | 1099.564 | 2.0003 | 920.7357
2.6984 | 1102.896 | 2.0013 | 921.0134
2.6976 | 1106.228 | 2.0003 | 921.2841
2.6966 | 1109.56 | 2.0001 | 921.5465
2.6958 | 1112.892 | 2.0001 | 921.802
2.695 | 1116.224 | 2.0003 | 922.0516
2.6942 | 1119.556 | 2.0001 | 922.2951
2.6934 | 1122.888 | 2.0001 | 922.5327
2.6926 | 1126.22 | 2.0001 | 922.7646
2.6916 | 1129.552 | 2.0001 | 922.9909
2.6907 | 1132.884 | 2.0001 | 923.2118
2.6899 | 1136.216 | 2.0001 | 923.4274
2.6889 | 1139.548 | 2.0001 | 923.6378
2.6881 | 1142.88 | 2.0001 | 923.843
2.6871 | 1146.212 | 2.0001 | 924.0433
2.6861 | 1149.544 | 2.0001 | 924.2386
2.6853 | 1152.876 | 2.0001 | 924.4292
2.6844 | 1156.208 | 2.0001 | 924.6151
2.6836 | 1159.54 | 2.0001 | 924.7964
2.6826 | 1162.872 | 2.0001 | 924.9733
2.6818 | 1166.204 | 2.0001 | 925.146
2.6808 | 1169.535 | 2.0001 | 925.3145
2.6799 | 1172.867 | 2.0001 | 925.4788
2.6789 | 1176.199 | 2.0001 | 925.6392
2.6779 | 1179.531 | 2.0001 | 925.7957
2.6769 | 1182.863 | 2.0001 | 925.9484
2.676 | 1186.195 | 2.0001 | 926.0975
2.675 | 1189.527 | 2.0001 | 926.243
2.6739 | 1192.8592 | 2.0003 | 926.3849
2.6729 | 1196.191 | 2.0001 | 926.5235
2.6719 | 1199.523 | 2.0003 | 926.6588
2.671 | 1202.855 | 2.0003 | 926.7907
2.67 | 1206.187 | 2.0001 | 926.9193
2.6689 | 1209.519 | 2.0001 | 927.0448
2.6677 | 1212.851 | 2.0003 | 927.1671
2.6666 | 1216.183 | 2.0003 | 927.2866
2.6655 | 1219.515 | 2.0001 | 927.4029
2.6644 | 1222.847 | 2.0001 | 927.5164
2.6632 | 1226.179 | 2.0001 | 927.6272
2.6621 | 1229.511 | 2.0001 | 927.7353
2.6608 | 1232.842 | 2.0001 | 927.8406
2.6597 | 1236.174 | 2.0001 | 927.9435
2.6585 | 1239.5064 | 2.0001 | 928.0437
2.6573 | 1242.838 | 2.0001 | 928.1413
2.6561 | 1246.17 | 2.0001 | 928.2364
2.6548 | 1249.502 | 2.0001 | 928.3291
2.6535 | 1252.834 | 2.0001 | 928.4194
2.6523 | 1256.166 | 2.0001 | 928.5075
2.6508 | 1259.498 | 2.0001 | 928.5931
2.6495 | 1262.83 | 2.0001 | 928.6767
2.6482 | 1266.162 | 2.0001 | 928.7582
2.6468 | 1269.4936 | 2.0001 | 928.8377
2.6453 | 1272.8256 | 2.0001 | 928.9152
2.644 | 1276.157 | 2.0001 | 928.9908
2.6426 | 1279.489 | 2.0001 | 929.0646
2.6411 | 1282.821 | 2.0001 | 929.1364
2.6395 | 1286.153 | 2.0001 | 929.2067
2.638 | 1289.485 | 2.0003 | 929.2751
2.6364 | 1292.8168 | 2.0001 | 929.3418
2.6348 | 1296.149 | 2.0001 | 929.4069
2.6332 | 1299.4808 | 2.0001 | 929.4703
2.6316 | 1302.813 | 2.0001 | 929.5322
2.6298 | 1306.145 | 2.0001 | 929.5923
2.628 | 1309.476 | 2.0001 | 929.6509
2.6264 | 1312.809 | 2.0001 | 929.7081
2.6245 | 1316.14 | 2.0001 | 929.7638
2.6227 | 1319.472 | 2.0001 | 929.818
2.6208 | 1322.804 | 2.0001 | 929.8709
2.6187 | 1326.136 | 2.0003 | 929.9225
2.6167 | 1329.468 | 2.0003 | 929.9726
2.6146 | 1332.8 | 2.0001 | 930.0217
2.6125 | 1336.132 | 2.0001 | 930.0693
2.6103 | 1339.464 | 2.0001 | 930.1158
2.6082 | 1342.796 | 2.0001 | 930.1611
2.6059 | 1346.127 | 2.0001 | 930.2052
2.6035 | 1349.459 | 2.0001 | 930.2482
2.6011 | 1352.792 | 2.0001 | 930.2901
2.5987 | 1356.123 | 2.0003 | 930.3309
2.5961 | 1359.455 | 2.0001 | 930.3707
2.5935 | 1362.787 | 2.0003 | 930.4093
2.5908 | 1366.119 | 2.0001 | 930.4471
2.588 | 1369.451 | 2.0001 | 930.484
2.5851 | 1372.782 | 2.0001 | 930.5197
2.582 | 1376.114 | 2.0001 | 930.5547
2.5788 | 1379.446 | 2.0001 | 930.5887
2.5757 | 1382.778 | 2.0001 | 930.622
2.5723 | 1386.11 | 2.0001 | 930.6543
2.5688 | 1389.442 | 2.0001 | 930.6859
2.5652 | 1392.774 | 2.0003 | 930.7166
2.5615 | 1396.106 | 2.0001 | 930.7468
2.5575 | 1399.438 | 2.0001 | 930.7763
2.5535 | 1402.769 | 2.0001 | 930.805
2.5491 | 1406.101 | 2.0001 | 930.8332
2.5447 | 1409.433 | 2.0001 | 930.8607
2.5401 | 1412.765 | 2.0003 | 930.8875
2.5351 | 1416.097 | 2.0001 | 930.9138
2.5301 | 1419.428 | 2.0001 | 930.9396
2.5247 | 1422.76 | 2.0001 | 930.9649
2.5191 | 1426.092 | 2.0001 | 930.9896
2.5131 | 1429.424 | 2.0001 | 931.0138
2.507 | 1432.756 | 2.0001 | 931.0374
2.5005 | 1436.088 | 2.0001 | 931.0608
2.4936 | 1439.419 | 2.0003 | 931.0836
2.4863 | 1442.751 | 2.0001 | 931.1059
2.4786 | 1446.083 | 2.0001 | 931.1278
2.4705 | 1449.415 | 2.0001 | 931.1493
2.4619 | 1452.747 | 2.0003 | 931.1704
2.4527 | 1456.079 | 2.0001 | 931.1767
2.4431 | 1459.41
2.4326 | 1462.742
2.4214 | 1466.074
2.4095 | 1469.406
2.3966 | 1472.738
2.3825 | 1476.069
2.3672 | 1479.401
2.3504 | 1482.7328
2.3318 | 1486.064
2.3113 | 1489.396
2.2886 | 1492.728
2.2628 | 1496.059
2.2332 | 1499.391
2.1988 | 1502.723
2.1582 | 1506.054
2.1144 | 1509.369
2.0695 | 1512.61
2.0198 | 1515.739
2.0014 | 1518.63
2.0001 | 1521.122
2 | 1523.263
2 | 1525.11
1.9998 | 1526.674
2 | 1528.047
1.9998 | 1529.236
2 | 1530.256
2 | 1531.129
2 | 1531.875
2 | 1532.511
2 | 1533.055
2.0001 | 1533.523
2.0001 | 1533.928
2.0001 | 1534.281
2 | 1534.593
1.9995 | 1534.872
2 | 1535.122
2 | 1535.351
2 | 1535.562
2 | 1535.758
2.0001 | 1535.942
2 | 1536.116
2 | 1536.281
2 | 1536.4384
2.0001 | 1536.589
2.0001 | 1536.734
2.0001 | 1536.873
2.0001 | 1537.0064
2.0001 | 1537.135
2.0001 | 1537.26
2 | 1537.381
2.0001 | 1537.498
2.0001 | 1537.612
2.0001 | 1537.7216
2.0001 | 1537.829
2.0001 | 1537.9328
2.0001 | 1538.034
2.0001 | 1538.133
2.0001 | 1538.23
2 | 1538.324
2 | 1538.415
2.0001 | 1538.505
2.0001 | 1538.593
2.0001 | 1538.6784
2.0001 | 1538.762
2.0001 | 1538.845
2 | 1538.925
2.0001 | 1539.004
2.0001 | 1539.081
2 | 1539.157
2 | 1539.232
2.0001 | 1539.305
2 | 1539.376
2.0001 | 1539.447
2.0001 | 1539.516
2.0001 | 1539.584
2.0001 | 1539.651
2.0001 | 1539.716
2.0001 | 1539.781
2.0001 | 1539.844
2.0001 | 1539.907
2 | 1539.968
2 | 1540.029
2 | 1540.088
2 | 1540.147
2 | 1540.204
2.0001 | 1540.261
2.0001 | 1540.317
2.0001 | 1540.372
2.0001 | 1540.426
2.0001 | 1540.48
2.0001 | 1540.533
2 | 1540.585
2 | 1540.636
2 | 1540.6864
2 | 1540.736
2 | 1540.7856
2.0001 | 1540.834
2 | 1540.882
2.0001 | 1540.929
2.0001 | 1540.976
2.0001 | 1541.022
2 | 1541.0672
2.0001 | 1541.112
2.0001 | 1541.156
2.0001 | 1541.2
2.0001 | 1541.2432
2 | 1541.286
2 | 1541.328
2 | 1541.37
2 | 1541.4112
2.0001 | 1541.452
2 | 1541.492
2.0001 | 1541.532
2.0001 | 1541.571
2.0001 | 1541.61
2.0001 | 1541.649
2.0001 | 1541.687
2 | 1541.7248
2 | 1541.762
2.0001 | 1541.799
2.0001 | 1541.836
2 | 1541.872
2.0001 | 1541.908
2.0001 | 1541.943
2.0001 | 1541.978
2 | 1542.013
2.0001 | 1542.047
2 | 1542.081
2 | 1542.1152
2.0001 | 1542.1488
2.0001 | 1542.182
2.0001 | 1542.2144
2.0001 | 1542.247
2.0001 | 1542.279
2.0001 | 1542.311
2.0001 | 1542.343
2.0001 | 1542.374
2 | 1542.405
2.0001 | 1542.436
2.0001 | 1542.466
2.0001 | 1542.496
2.0001 | 1542.526
2 | 1542.556
2.0001 | 1542.585
2.0001 | 1542.614
2 | 1542.6432
2.0001 | 1542.672
2.0001 | 1542.7
2.0001 | 1542.729
2 | 1542.756
2.0001 | 1542.784
2 | 1542.811
2.0001 | 1542.839
2.0001 | 1542.866
2.0001 | 1542.892
2.0001 | 1542.919
2.0001 | 1542.9456
2.0001 | 1542.972
2 | 1542.998
2.0001 | 1543.023
2.0001 | 1543.049
2.0001 | 1543.074
2 | 1543.099
2 | 1543.124
2.0001 | 1543.149
2 | 1543.174
2.0001 | 1543.198
2.0001 | 1543.2224
2.0001 | 1543.247
2.0001 | 1543.2704
2.0001 | 1543.294
2.0001 | 1543.318
2.0001 | 1543.341
2.0001 | 1543.364
2.0001 | 1543.3872
2.0001 | 1543.41
2 | 1543.433
2 | 1543.455
2.0001 | 1543.478
2.0001 | 1543.5
2 | 1543.522
2 | 1543.544
2.0001 | 1543.566
2.0001 | 1543.587
2 | 1543.609
2.0001 | 1543.63
2.0001 | 1543.651
2.0001 | 1543.672
2.0001 | 1543.687