## Sheet1
2voltage | 2capacity | 55.0voltage | 55.0capacity | 110.0voltage | 110.0capacity | 165.0voltage | 165.0capacity | 220.0voltage | 220.0capacity | 275.0voltage | 275.0capacity
3.3541 | 0 | 3.3226 | 0 | 3.3659 | 0 | 3.3333 | 0 | 3.3112 | 0 | 3.292 | 0
3.0369 | 3.332703 | 3.0048 | 3.332894 | 3.005 | 3.332983 | 3.0108 | 3.332928 | 3.0154 | 3.332983 | 3.0053 | 3.332939
2.8993 | 6.665422 | 2.9023 | 6.665811 | 2.8948 | 6.665914 | 2.9081 | 6.665869 | 2.9106 | 6.665981 | 2.9062 | 6.665844
2.8496 | 9.998081 | 2.8641 | 9.998694 | 2.8539 | 9.998842 | 2.8668 | 9.998797 | 2.8697 | 9.998933 | 2.867 | 9.998742
2.8275 | 13.33074 | 2.8462 | 13.3316 | 2.8331 | 13.33178 | 2.8459 | 13.3317 | 2.8488 | 13.33185 | 2.8459 | 13.33163
2.8152 | 16.66341 | 2.8344 | 16.66459 | 2.8192 | 16.66468 | 2.8318 | 16.6646 | 2.8344 | 16.66481 | 2.831 | 16.66454
2.8068 | 19.99604 | 2.8249 | 19.99759 | 2.8088 | 19.99764 | 2.821 | 19.99748 | 2.8234 | 19.99772 | 2.8194 | 19.99742
2.8005 | 23.32868 | 2.8168 | 23.33057 | 2.7997 | 23.33065 | 2.812 | 23.33037 | 2.8141 | 23.33063 | 2.8094 | 23.33032
2.7952 | 26.66126 | 2.8097 | 26.66329 | 2.7918 | 26.66364 | 2.8042 | 26.66323 | 2.8062 | 26.66351 | 2.8005 | 26.6632
2.7907 | 29.993925 | 2.8031 | 29.99607 | 2.7847 | 29.99654 | 2.7973 | 29.99609 | 2.7989 | 29.99642 | 2.7925 | 29.99609
2.7867 | 33.32657 | 2.797 | 33.32914 | 2.7783 | 33.32949 | 2.7908 | 33.32894 | 2.7925 | 33.32929 | 2.785 | 33.32891
2.7831 | 36.65924 | 2.7912 | 36.66203 | 2.7723 | 36.66241 | 2.7852 | 36.6618 | 2.7863 | 36.66223 | 2.7781 | 36.66174
2.7799 | 39.9919 | 2.7857 | 39.99488 | 2.767 | 39.99526 | 2.78 | 39.99474 | 2.7808 | 39.9951 | 2.7718 | 39.99457
2.7768 | 43.32457 | 2.7805 | 43.32778 | 2.7618 | 43.32818 | 2.7749 | 43.3276 | 2.7755 | 43.32792 | 2.7657 | 43.32744
2.7741 | 46.65723 | 2.7757 | 46.66059 | 2.757 | 46.66107 | 2.7702 | 46.66039 | 2.7705 | 46.6608 | 2.7595 | 46.66029
2.7715 | 49.98989 | 2.7712 | 49.99356 | 2.7524 | 49.99403 | 2.7657 | 49.99325 | 2.7658 | 49.99368 | 2.7537 | 49.99314
2.7692 | 53.32256 | 2.7666 | 53.32651 | 2.7484 | 53.32702 | 2.7615 | 53.32614 | 2.7615 | 53.32659 | 2.7481 | 53.32598
2.7671 | 56.65521 | 2.7625 | 56.65942 | 2.7442 | 56.65996 | 2.7576 | 56.659 | 2.7571 | 56.65949 | 2.7426 | 56.65878
2.7652 | 59.98788 | 2.7583 | 59.99237 | 2.7403 | 59.99289 | 2.7536 | 59.99184 | 2.7529 | 59.99239 | 2.7373 | 59.99158
2.7634 | 63.32054 | 2.7544 | 63.32505 | 2.7366 | 63.32579 | 2.75 | 63.32467 | 2.7489 | 63.32527 | 2.732 | 63.32436
2.7618 | 66.65318 | 2.7507 | 66.65791 | 2.7331 | 66.65868 | 2.7463 | 66.65753 | 2.7449 | 66.65814 | 2.727 | 66.65716
2.7604 | 69.98583 | 2.7473 | 69.99088 | 2.7297 | 69.99156 | 2.7429 | 69.99041 | 2.7412 | 69.99098 | 2.7218 | 69.98999
2.7591 | 73.31849 | 2.7437 | 73.32389 | 2.7265 | 73.32444 | 2.7397 | 73.3233 | 2.7376 | 73.32381 | 2.7168 | 73.32281
2.7578 | 76.65113 | 2.7405 | 76.65683 | 2.7234 | 76.65732 | 2.7366 | 76.65618 | 2.7339 | 76.65667 | 2.7118 | 76.65567
2.7566 | 79.98375 | 2.7373 | 79.98969 | 2.7203 | 79.99017 | 2.7334 | 79.98901 | 2.7305 | 79.98952 | 2.7071 | 79.98851
2.7558 | 83.31641 | 2.7342 | 83.32261 | 2.7174 | 83.32306 | 2.7303 | 83.32179 | 2.727 | 83.32239 | 2.7023 | 83.32136
2.755 | 86.64909 | 2.7312 | 86.65553 | 2.7149 | 86.65596 | 2.7276 | 86.65457 | 2.7236 | 86.65524 | 2.6978 | 86.65418
2.7542 | 89.98174 | 2.7286 | 89.98848 | 2.712 | 89.98884 | 2.7247 | 89.98734 | 2.7203 | 89.98812 | 2.6931 | 89.98696
2.7536 | 93.31441 | 2.7258 | 93.32144 | 2.7094 | 93.32173 | 2.7218 | 93.32013 | 2.7171 | 93.32098 | 2.6884 | 93.3198
2.7531 | 96.64709 | 2.7232 | 96.65416 | 2.7068 | 96.65468 | 2.7192 | 96.65298 | 2.7139 | 96.65378 | 2.6837 | 96.6526
2.7526 | 99.97974 | 2.7207 | 99.98717 | 2.7044 | 99.98763 | 2.7165 | 99.98581 | 2.7108 | 99.98661 | 2.6794 | 99.98538
2.7523 | 103.3125 | 2.7182 | 103.3201 | 2.7021 | 103.3206 | 2.7139 | 103.3187 | 2.7079 | 103.3195 | 2.6748 | 103.3182
2.752 | 106.6451 | 2.716 | 106.653 | 2.6997 | 106.6535 | 2.7115 | 106.6514 | 2.7049 | 106.6523 | 2.6705 | 106.651
2.7516 | 109.9778 | 2.7139 | 109.9859 | 2.6976 | 109.9863 | 2.709 | 109.9842 | 2.7019 | 109.9852 | 2.666 | 109.9838
2.7515 | 113.3104 | 2.7116 | 113.3189 | 2.6953 | 113.3193 | 2.7065 | 113.3171 | 2.6992 | 113.318 | 2.6618 | 113.3165
2.7515 | 116.6431 | 2.7095 | 116.6517 | 2.6932 | 116.6522 | 2.7042 | 116.6499 | 2.6963 | 116.6509 | 2.6574 | 116.6494
2.7515 | 119.9758 | 2.7076 | 119.9847 | 2.6911 | 119.9851 | 2.7018 | 119.9827 | 2.6936 | 119.9837 | 2.6532 | 119.9821
2.7515 | 123.3084 | 2.7057 | 123.3176 | 2.6892 | 123.3179 | 2.6995 | 123.3155 | 2.6907 | 123.3165 | 2.649 | 123.3149
2.7515 | 126.6411 | 2.7039 | 126.6504 | 2.6873 | 126.6508 | 2.6971 | 126.6483 | 2.6879 | 126.6494 | 2.645 | 126.6477
2.7516 | 129.9737 | 2.7021 | 129.983 | 2.6853 | 129.9838 | 2.695 | 129.9811 | 2.6852 | 129.9822 | 2.641 | 129.9805
2.752 | 133.3064 | 2.7003 | 133.3157 | 2.6836 | 133.3166 | 2.6928 | 133.3138 | 2.6826 | 133.315 | 2.6369 | 133.3133
2.7521 | 136.639 | 2.6987 | 136.6485 | 2.6816 | 136.6495 | 2.6905 | 136.6467 | 2.68 | 136.6479 | 2.6331 | 136.6461
2.7524 | 139.9717 | 2.6971 | 139.9812 | 2.6798 | 139.9824 | 2.6884 | 139.9795 | 2.6773 | 139.9807 | 2.6289 | 139.9789
2.7526 | 143.3044 | 2.6957 | 143.3141 | 2.6781 | 143.3152 | 2.6865 | 143.3123 | 2.6747 | 143.3136 | 2.6251 | 143.3117
2.7529 | 146.637 | 2.6942 | 146.6467 | 2.6765 | 146.6482 | 2.6844 | 146.6452 | 2.6721 | 146.6465 | 2.6211 | 146.6445
2.7534 | 149.9697 | 2.6929 | 149.9797 | 2.6747 | 149.981 | 2.6821 | 149.9779 | 2.6695 | 149.9793 | 2.6172 | 149.9772
2.7537 | 153.3023 | 2.6915 | 153.3126 | 2.6731 | 153.3139 | 2.6802 | 153.3107 | 2.6671 | 153.3122 | 2.6134 | 153.3099
2.7542 | 156.635 | 2.6902 | 156.6454 | 2.6716 | 156.6468 | 2.6781 | 156.6435 | 2.6645 | 156.645 | 2.6095 | 156.6427
2.7547 | 159.9677 | 2.6889 | 159.9784 | 2.67 | 159.9797 | 2.6761 | 159.9763 | 2.6619 | 159.9778 | 2.6056 | 159.9755
2.755 | 163.3003 | 2.6877 | 163.3114 | 2.6684 | 163.3126 | 2.674 | 163.3092 | 2.6595 | 163.3107 | 2.6019 | 163.3084
2.7555 | 166.633 | 2.6865 | 166.6445 | 2.6669 | 166.6454 | 2.6721 | 166.642 | 2.6571 | 166.6435 | 2.598 | 166.6412
2.7562 | 169.9656 | 2.6853 | 169.9774 | 2.6655 | 169.9783 | 2.6702 | 169.9748 | 2.6547 | 169.9764 | 2.5945 | 169.9739
2.7566 | 173.2983 | 2.6842 | 173.3103 | 2.6639 | 173.3112 | 2.6682 | 173.3076 | 2.6523 | 173.3091 | 2.5906 | 173.3067
2.7571 | 176.631 | 2.6832 | 176.6433 | 2.6624 | 176.644 | 2.6661 | 176.6405 | 2.6498 | 176.6419 | 2.5869 | 176.6394
2.7578 | 179.9636 | 2.6821 | 179.9761 | 2.661 | 179.9769 | 2.6644 | 179.9732 | 2.6474 | 179.9747 | 2.583 | 179.9722
2.7583 | 183.2963 | 2.6811 | 183.3089 | 2.6594 | 183.3098 | 2.6624 | 183.306 | 2.645 | 183.3074 | 2.5793 | 183.305
2.7589 | 186.629 | 2.6802 | 186.6417 | 2.6579 | 186.6427 | 2.6605 | 186.6388 | 2.6427 | 186.6402 | 2.5758 | 186.6377
2.7595 | 189.9617 | 2.6792 | 189.9745 | 2.6566 | 189.9755 | 2.6585 | 189.9716 | 2.6403 | 189.973 | 2.5721 | 189.9704
2.7602 | 193.2944 | 2.6782 | 193.3075 | 2.6552 | 193.3084 | 2.6568 | 193.3045 | 2.6377 | 193.3059 | 2.5684 | 193.3032
2.7608 | 196.627 | 2.6774 | 196.6405 | 2.6537 | 196.6412 | 2.6548 | 196.6373 | 2.6355 | 196.6387 | 2.5646 | 196.6359
2.7613 | 199.9597 | 2.6765 | 199.9735 | 2.6523 | 199.9739 | 2.6529 | 199.9702 | 2.6331 | 199.9715 | 2.5609 | 199.9687
2.762 | 203.2924 | 2.6756 | 203.3063 | 2.6508 | 203.3068 | 2.651 | 203.303 | 2.6308 | 203.3043 | 2.5572 | 203.3014
2.7628 | 206.6251 | 2.6747 | 206.6393 | 2.6493 | 206.6396 | 2.6492 | 206.6357 | 2.6284 | 206.6371 | 2.5537 | 206.6342
2.7633 | 209.9577 | 2.6739 | 209.9725 | 2.6479 | 209.9725 | 2.6473 | 209.9685 | 2.626 | 209.9699 | 2.55 | 209.967
2.7641 | 213.2904 | 2.6729 | 213.3057 | 2.6464 | 213.3056 | 2.6455 | 213.3012 | 2.6235 | 213.3027 | 2.5464 | 213.2997
2.7647 | 216.6231 | 2.6721 | 216.6385 | 2.6452 | 216.6384 | 2.6435 | 216.634 | 2.6213 | 216.6355 | 2.5425 | 216.6325
2.7654 | 219.9557 | 2.6711 | 219.9714 | 2.6437 | 219.9714 | 2.6418 | 219.9669 | 2.6189 | 219.9683 | 2.539 | 219.9653
2.766 | 223.2884 | 2.6703 | 223.3047 | 2.6424 | 223.3042 | 2.6398 | 223.2996 | 2.6164 | 223.3011 | 2.5351 | 223.298
2.7666 | 226.6211 | 2.6695 | 226.6378 | 2.6408 | 226.6371 | 2.6379 | 226.6323 | 2.6142 | 226.634 | 2.5316 | 226.6308
2.7673 | 229.9537 | 2.6687 | 229.9708 | 2.6393 | 229.97 | 2.6361 | 229.9652 | 2.6118 | 229.9667 | 2.5279 | 229.9635
2.7679 | 233.2864 | 2.6677 | 233.3035 | 2.6381 | 233.3028 | 2.6342 | 233.298 | 2.6093 | 233.2995 | 2.5241 | 233.2963
2.7686 | 236.6191 | 2.6669 | 236.6365 | 2.6366 | 236.6357 | 2.6324 | 236.6308 | 2.6071 | 236.6323 | 2.5204 | 236.6291
2.7692 | 239.9518 | 2.6661 | 239.9692 | 2.6352 | 239.9685 | 2.6305 | 239.9635 | 2.6047 | 239.965 | 2.5167 | 239.9618
2.7699 | 243.2845 | 2.6653 | 243.3023 | 2.6337 | 243.3013 | 2.6287 | 243.2963 | 2.6024 | 243.2978 | 2.5132 | 243.2946
2.7705 | 246.6171 | 2.6644 | 246.6348 | 2.6322 | 246.6342 | 2.6268 | 246.629 | 2.6 | 246.6306 | 2.5096 | 246.6273
2.7712 | 249.9498 | 2.6635 | 249.9674 | 2.6308 | 249.967 | 2.625 | 249.9618 | 2.5976 | 249.9635 | 2.5059 | 249.9601
2.7718 | 253.2824 | 2.6626 | 253.3002 | 2.6293 | 253.2998 | 2.623 | 253.2946 | 2.5951 | 253.2962 | 2.5022 | 253.2928
2.7725 | 256.6152 | 2.6618 | 256.6332 | 2.6277 | 256.6327 | 2.6211 | 256.6274 | 2.5927 | 256.629 | 2.4985 | 256.6256
2.7731 | 259.9478 | 2.6608 | 259.9663 | 2.6263 | 259.9656 | 2.6192 | 259.9602 | 2.5903 | 259.9618 | 2.4948 | 259.9583
2.7737 | 263.2805 | 2.6598 | 263.2993 | 2.6248 | 263.2984 | 2.6174 | 263.2929 | 2.5879 | 263.2946 | 2.4912 | 263.2911
2.7744 | 266.6132 | 2.6589 | 266.6321 | 2.6234 | 266.6312 | 2.6155 | 266.6257 | 2.5855 | 266.6275 | 2.4875 | 266.6239
2.7749 | 269.9459 | 2.6581 | 269.965 | 2.6218 | 269.964 | 2.6135 | 269.9584 | 2.583 | 269.9602 | 2.4838 | 269.9566
2.7755 | 273.2785 | 2.6569 | 273.2979 | 2.6203 | 273.2968 | 2.6116 | 273.2912 | 2.5808 | 273.293 | 2.4801 | 273.2894
2.7762 | 276.6112 | 2.656 | 276.6307 | 2.6189 | 276.6296 | 2.6097 | 276.6239 | 2.5784 | 276.6258 | 2.4764 | 276.6221
2.7768 | 279.9439 | 2.655 | 279.9634 | 2.6172 | 279.9625 | 2.6077 | 279.9567 | 2.5759 | 279.9585 | 2.4727 | 279.9548
2.7775 | 283.2766 | 2.654 | 283.2962 | 2.616 | 283.2954 | 2.6058 | 283.2895 | 2.5735 | 283.2913 | 2.469 | 283.2876
2.7779 | 286.6092 | 2.6529 | 286.629 | 2.6143 | 286.6282 | 2.604 | 286.6223 | 2.5711 | 286.6241 | 2.4653 | 286.6203
2.7786 | 289.9419 | 2.6519 | 289.9619 | 2.6127 | 289.961 | 2.6021 | 289.9551 | 2.5687 | 289.9569 | 2.4615 | 289.953
2.7792 | 293.2746 | 2.651 | 293.2947 | 2.6113 | 293.2938 | 2.6001 | 293.2878 | 2.5661 | 293.2896 | 2.4578 | 293.2858
2.7799 | 296.6073 | 2.6498 | 296.6276 | 2.6097 | 296.6267 | 2.598 | 296.6206 | 2.5637 | 296.6225 | 2.4541 | 296.6185
2.7805 | 299.94 | 2.6487 | 299.9605 | 2.608 | 299.9596 | 2.5963 | 299.9533 | 2.5613 | 299.9552 | 2.4502 | 299.9512
2.781 | 303.2727 | 2.6477 | 303.2931 | 2.6066 | 303.2924 | 2.5942 | 303.2862 | 2.5587 | 303.288 | 2.4465 | 303.2839
2.7817 | 306.6055 | 2.6466 | 306.6257 | 2.605 | 306.6252 | 2.5922 | 306.6189 | 2.5563 | 306.6208 | 2.4427 | 306.6166
2.7821 | 309.9382 | 2.6453 | 309.9585 | 2.6035 | 309.958 | 2.5903 | 309.9517 | 2.5538 | 309.9536 | 2.4388 | 309.9493
2.7828 | 313.2708 | 2.6442 | 313.2918 | 2.6019 | 313.2909 | 2.5884 | 313.2845 | 2.5513 | 313.2864 | 2.4351 | 313.282
2.7833 | 316.6035 | 2.6431 | 316.6247 | 2.6003 | 316.6237 | 2.5864 | 316.6173 | 2.5488 | 316.6192 | 2.4312 | 316.6148
2.7838 | 319.9362 | 2.6419 | 319.9576 | 2.5987 | 319.9566 | 2.5845 | 319.9501 | 2.5464 | 319.9519 | 2.4275 | 319.9475
2.7844 | 323.269 | 2.6406 | 323.2906 | 2.5971 | 323.2894 | 2.5826 | 323.2828 | 2.544 | 323.2846 | 2.4236 | 323.2802
2.7849 | 326.6017 | 2.6395 | 326.6234 | 2.5955 | 326.6223 | 2.5805 | 326.6157 | 2.5414 | 326.6174 | 2.4198 | 326.613
2.7854 | 329.9343 | 2.6382 | 329.9562 | 2.594 | 329.955 | 2.5785 | 329.9485 | 2.539 | 329.9501 | 2.4159 | 329.9457
2.7858 | 333.267 | 2.6369 | 333.2893 | 2.5924 | 333.2878 | 2.5766 | 333.2812 | 2.5364 | 333.2829 | 2.4118 | 333.2784
2.7863 | 336.5997 | 2.6356 | 336.6225 | 2.5906 | 336.6207 | 2.5745 | 336.614 | 2.534 | 336.6157 | 2.408 | 336.611
2.7868 | 339.9324 | 2.6345 | 339.9554 | 2.589 | 339.9535 | 2.5725 | 339.9468 | 2.5314 | 339.9485 | 2.4041 | 339.9437
2.7873 | 343.2651 | 2.6332 | 343.2883 | 2.5874 | 343.2864 | 2.5705 | 343.2795 | 2.5288 | 343.2812 | 2.4002 | 343.2764
2.7878 | 346.5979 | 2.6319 | 346.6212 | 2.5856 | 346.6193 | 2.5685 | 346.6122 | 2.5264 | 346.614 | 2.3964 | 346.6091
2.7883 | 349.9306 | 2.6306 | 349.9542 | 2.584 | 349.9521 | 2.5664 | 349.9449 | 2.5238 | 349.9467 | 2.3923 | 349.9418
2.7888 | 353.2633 | 2.6293 | 353.2873 | 2.5822 | 353.285 | 2.5645 | 353.2777 | 2.5212 | 353.2795 | 2.3881 | 353.2745
2.7891 | 356.596 | 2.6281 | 356.62 | 2.5806 | 356.6179 | 2.5624 | 356.6104 | 2.5187 | 356.6122 | 2.3841 | 356.6072
2.7896 | 359.9288 | 2.6268 | 359.9531 | 2.5788 | 359.9507 | 2.5603 | 359.9432 | 2.5162 | 359.9449 | 2.3799 | 359.9399
2.7899 | 363.2615 | 2.6253 | 363.2859 | 2.5772 | 363.2835 | 2.558 | 363.2759 | 2.5137 | 363.2777 | 2.3759 | 363.2725
2.7904 | 366.5941 | 2.624 | 366.6191 | 2.5756 | 366.6163 | 2.5561 | 366.6087 | 2.5111 | 366.6104 | 2.3717 | 366.6052
2.7908 | 369.9268 | 2.6226 | 369.9519 | 2.5738 | 369.9492 | 2.554 | 369.9416 | 2.5085 | 369.9431 | 2.3673 | 369.9379
2.7912 | 373.2596 | 2.6211 | 373.2847 | 2.5721 | 373.282 | 2.5519 | 373.2745 | 2.5059 | 373.2759 | 2.3631 | 373.2706
2.7915 | 376.5922 | 2.6198 | 376.6172 | 2.5705 | 376.6148 | 2.5498 | 376.6073 | 2.5032 | 376.6086 | 2.3586 | 376.6032
2.792 | 379.9249 | 2.6184 | 379.9496 | 2.5687 | 379.9478 | 2.5477 | 379.94 | 2.5006 | 379.9413 | 2.3541 | 379.9359
2.7923 | 383.2576 | 2.6169 | 383.2821 | 2.5671 | 383.2806 | 2.5456 | 383.2727 | 2.4978 | 383.274 | 2.3497 | 383.2686
2.7926 | 386.5904 | 2.6156 | 386.615 | 2.5653 | 386.6135 | 2.5435 | 386.6055 | 2.4953 | 386.6068 | 2.3452 | 386.6012
2.7929 | 389.9231 | 2.614 | 389.948 | 2.5637 | 389.9464 | 2.5414 | 389.9382 | 2.4925 | 389.9395 | 2.3407 | 389.9339
2.7933 | 393.2558 | 2.6126 | 393.2808 | 2.5621 | 393.2792 | 2.5393 | 393.271 | 2.4898 | 393.2723 | 2.3362 | 393.2666
2.7936 | 396.5885 | 2.6111 | 396.6137 | 2.5604 | 396.6121 | 2.5371 | 396.6037 | 2.487 | 396.605 | 2.3315 | 396.5992
2.7939 | 399.9212 | 2.6097 | 399.9464 | 2.5587 | 399.9449 | 2.5348 | 399.9364 | 2.4845 | 399.9377 | 2.3267 | 399.9318
2.7941 | 403.254 | 2.608 | 403.2793 | 2.5571 | 403.2777 | 2.5325 | 403.2692 | 2.4817 | 403.2704 | 2.322 | 403.2644
2.7946 | 406.5868 | 2.6068 | 406.6124 | 2.5553 | 406.6107 | 2.5304 | 406.6019 | 2.479 | 406.6032 | 2.3171 | 406.5971
2.7947 | 409.9194 | 2.6051 | 409.945 | 2.5537 | 409.9436 | 2.5282 | 409.9347 | 2.4761 | 409.9359 | 2.3125 | 409.9297
2.795 | 413.2522 | 2.6035 | 413.278 | 2.5517 | 413.2763 | 2.5259 | 413.2674 | 2.4733 | 413.2687 | 2.3073 | 413.2623
2.7952 | 416.5849 | 2.6021 | 416.6107 | 2.55 | 416.6092 | 2.5237 | 416.6001 | 2.4704 | 416.6013 | 2.3025 | 416.595
2.7955 | 419.9176 | 2.6005 | 419.9435 | 2.5483 | 419.9421 | 2.5214 | 419.9328 | 2.4677 | 419.9341 | 2.2975 | 419.9276
2.7957 | 423.2503 | 2.599 | 423.2763 | 2.5464 | 423.2749 | 2.5191 | 423.2656 | 2.4648 | 423.2668 | 2.2925 | 423.2603
2.796 | 426.5829 | 2.5974 | 426.6088 | 2.5446 | 426.6078 | 2.517 | 426.5983 | 2.4619 | 426.5995 | 2.2873 | 426.5929
2.7962 | 429.9156 | 2.5959 | 429.9416 | 2.5429 | 429.9405 | 2.5148 | 429.931 | 2.459 | 429.9323 | 2.2821 | 429.9255
2.7965 | 433.2484 | 2.5943 | 433.2744 | 2.5411 | 433.2733 | 2.5125 | 433.2638 | 2.4561 | 433.2649 | 2.2766 | 433.2581
2.7967 | 436.5811 | 2.5927 | 436.6076 | 2.5393 | 436.6062 | 2.5103 | 436.5965 | 2.4532 | 436.5976 | 2.2712 | 436.5907
2.7968 | 439.9138 | 2.5911 | 439.9407 | 2.5374 | 439.939 | 2.5078 | 439.9292 | 2.4502 | 439.9304 | 2.2657 | 439.9234
2.797 | 443.2465 | 2.5897 | 443.2737 | 2.5356 | 443.2719 | 2.5056 | 443.262 | 2.4472 | 443.2631 | 2.26 | 443.256
2.7971 | 446.5792 | 2.588 | 446.6063 | 2.5337 | 446.6047 | 2.5033 | 446.5947 | 2.4441 | 446.5958 | 2.2544 | 446.5886
2.7973 | 449.912 | 2.5864 | 449.9391 | 2.5319 | 449.9375 | 2.5009 | 449.9274 | 2.4411 | 449.9284 | 2.2484 | 449.9211
2.7976 | 453.2447 | 2.5848 | 453.2717 | 2.5301 | 453.2703 | 2.4985 | 453.2601 | 2.438 | 453.2612 | 2.2426 | 453.2536
2.7976 | 456.5774 | 2.5832 | 456.6045 | 2.5282 | 456.603 | 2.4962 | 456.5928 | 2.4349 | 456.5939 | 2.2366 | 456.5862
2.7978 | 459.9101 | 2.5814 | 459.9378 | 2.5264 | 459.9358 | 2.494 | 459.9255 | 2.4317 | 459.9266 | 2.2303 | 459.9187
2.7979 | 463.2429 | 2.58 | 463.2707 | 2.5243 | 463.2687 | 2.4914 | 463.2582 | 2.4286 | 463.2593 | 2.2239 | 463.2512
2.7981 | 466.5755 | 2.5782 | 466.6034 | 2.5225 | 466.6015 | 2.489 | 466.5908 | 2.4254 | 466.592 | 2.2171 | 466.5839
2.7981 | 469.9083 | 2.5766 | 469.9362 | 2.5208 | 469.9343 | 2.4866 | 469.9236 | 2.422 | 469.9248 | 2.2102 | 469.9164
2.7983 | 473.241 | 2.575 | 473.2689 | 2.5188 | 473.2671 | 2.4841 | 473.2562 | 2.4188 | 473.2574 | 2.2031 | 473.2489
2.7984 | 476.5737 | 2.5732 | 476.6015 | 2.5167 | 476.6 | 2.4815 | 476.589 | 2.4156 | 476.5901 | 2.1958 | 476.5813
2.7986 | 479.9064 | 2.5716 | 479.9344 | 2.5149 | 479.9328 | 2.4791 | 479.9217 | 2.4122 | 479.9228 | 2.1881 | 479.9139
2.7986 | 483.2391 | 2.5698 | 483.2669 | 2.513 | 483.2656 | 2.4765 | 483.2544 | 2.4086 | 483.2555 | 2.1803 | 483.2463
2.7986 | 486.5718 | 2.5682 | 486.5997 | 2.5111 | 486.5983 | 2.474 | 486.5871 | 2.4051 | 486.5881 | 2.1724 | 486.5788
2.7988 | 489.9045 | 2.5666 | 489.9326 | 2.5091 | 489.9311 | 2.4712 | 489.9197 | 2.4017 | 489.9208 | 2.1643 | 489.9113
2.7986 | 493.2372 | 2.565 | 493.2648 | 2.507 | 493.2639 | 2.4686 | 493.2523 | 2.398 | 493.2535 | 2.1556 | 493.2438
2.7988 | 496.5699 | 2.5632 | 496.5975 | 2.5051 | 496.5968 | 2.4661 | 496.585 | 2.3944 | 496.5861 | 2.1469 | 496.5762
2.7988 | 499.9026 | 2.5616 | 499.9304 | 2.503 | 499.9297 | 2.4633 | 499.9177 | 2.3909 | 499.9189 | 2.1379 | 499.9085
2.7988 | 503.2354 | 2.5598 | 503.2629 | 2.5011 | 503.2624 | 2.4606 | 503.2504 | 2.3872 | 503.2516 | 2.1287 | 503.2408
2.7988 | 506.5681 | 2.558 | 506.5956 | 2.499 | 506.5952 | 2.458 | 506.5831 | 2.3833 | 506.5842 | 2.1188 | 506.5732
2.7989 | 509.9009 | 2.5564 | 509.9285 | 2.4969 | 509.928 | 2.4553 | 509.9158 | 2.3797 | 509.9168 | 2.1092 | 509.9055
2.7988 | 513.2336 | 2.5546 | 513.2612 | 2.4948 | 513.2608 | 2.4523 | 513.2486 | 2.376 | 513.2495 | 2.0985 | 513.2376
2.7988 | 516.5663 | 2.553 | 516.5939 | 2.4927 | 516.5935 | 2.4496 | 516.5813 | 2.3722 | 516.5822 | 2.088 | 516.5701
2.7988 | 519.899 | 2.5513 | 519.9261 | 2.4906 | 519.9263 | 2.4469 | 519.914 | 2.3681 | 519.9148 | 2.0769 | 519.9026
2.7988 | 523.2316 | 2.5495 | 523.2588 | 2.4885 | 523.2592 | 2.444 | 523.2466 | 2.3643 | 523.2475 | 2.0654 | 523.2348
2.7986 | 526.5645 | 2.5477 | 526.592 | 2.4864 | 526.592 | 2.4409 | 526.5795 | 2.3602 | 526.5802 | 2.0535 | 526.5666
2.7988 | 529.8972 | 2.5459 | 529.925 | 2.4843 | 529.9248 | 2.4381 | 529.9122 | 2.356 | 529.9128 | 2.0412 | 529.8982
2.7986 | 533.23 | 2.5442 | 533.2578 | 2.482 | 533.2576 | 2.4352 | 533.2448 | 2.352 | 533.2454 | 2.0283 | 533.2293
2.7986 | 536.5627 | 2.5424 | 536.5907 | 2.4799 | 536.5905 | 2.4322 | 536.5776 | 2.3478 | 536.578 | 2.0149 | 536.5602
2.7984 | 539.8955 | 2.5404 | 539.9234 | 2.4777 | 539.9232 | 2.4293 | 539.9102 | 2.3434 | 539.9105 | 2.0028 | 539.891
2.7984 | 543.2282 | 2.5387 | 543.2557 | 2.4754 | 543.256 | 2.4262 | 543.2428 | 2.3394 | 543.2431 | 2.0004 | 543.188
2.7983 | 546.5608 | 2.5367 | 546.5879 | 2.4732 | 546.5887 | 2.4231 | 546.5755 | 2.3352 | 546.5757 | 2.0003 | 546.4449
2.7981 | 549.8936 | 2.5348 | 549.921 | 2.4709 | 549.9215 | 2.4201 | 549.9081 | 2.331 | 549.9082 | 2.0003 | 549.6752
2.7979 | 553.2263 | 2.533 | 553.2536 | 2.4686 | 553.2543 | 2.4172 | 553.2408 | 2.3267 | 553.2407 | 2.0003 | 552.8834
2.7978 | 556.559 | 2.5312 | 556.586 | 2.4662 | 556.5871 | 2.4139 | 556.5734 | 2.3221 | 556.5732 | 2.0003 | 556.0738
2.7978 | 559.8917 | 2.5293 | 559.9188 | 2.4641 | 559.9198 | 2.4109 | 559.9061 | 2.3178 | 559.9057 | 2.0003 | 559.2479
2.7975 | 563.2244 | 2.5275 | 563.2516 | 2.4619 | 563.2526 | 2.408 | 563.2388 | 2.3131 | 563.2383 | 2.0003 | 562.4054
2.7973 | 566.5571 | 2.5256 | 566.5842 | 2.4594 | 566.5853 | 2.4047 | 566.5715 | 2.3087 | 566.5707 | 2.0001 | 565.5493
2.7971 | 569.8899 | 2.5237 | 569.9166 | 2.4572 | 569.9181 | 2.4015 | 569.9042 | 2.3041 | 569.9032 | 2.0003 | 568.6788
2.797 | 573.2226 | 2.5217 | 573.2486 | 2.4548 | 573.2508 | 2.3983 | 573.2369 | 2.2992 | 573.2356 | 2.0003 | 571.7956
2.7968 | 576.5553 | 2.5198 | 576.5808 | 2.4525 | 576.5835 | 2.3949 | 576.5696 | 2.2945 | 576.5679 | 2.0001 | 574.8988
2.7967 | 579.8881 | 2.5177 | 579.9139 | 2.4501 | 579.9163 | 2.3917 | 579.9021 | 2.2897 | 579.9003 | 2.0003 | 577.9897
2.7963 | 583.2208 | 2.5158 | 583.2468 | 2.4477 | 583.249 | 2.3883 | 583.2349 | 2.2849 | 583.2328 | 2.0001 | 581.068
2.796 | 586.5536 | 2.5138 | 586.5793 | 2.4454 | 586.5817 | 2.3847 | 586.5676 | 2.2802 | 586.5652 | 2.0001 | 584.1346
2.796 | 589.8863 | 2.5119 | 589.9117 | 2.443 | 589.9146 | 2.3812 | 589.9003 | 2.275 | 589.8976 | 2.0001 | 587.1883
2.7957 | 593.2191 | 2.5099 | 593.2447 | 2.4406 | 593.2474 | 2.3778 | 593.233 | 2.2699 | 593.2301 | 2.0003 | 590.2295
2.7955 | 596.552 | 2.5078 | 596.5782 | 2.4381 | 596.5801 | 2.3744 | 596.5656 | 2.2647 | 596.5626 | 2.0003 | 593.2576
2.7952 | 599.8846 | 2.5059 | 599.9116 | 2.4356 | 599.9128 | 2.3709 | 599.8982 | 2.2595 | 599.8949 | 2.0003 | 596.272
2.795 | 603.2174 | 2.504 | 603.2447 | 2.4331 | 603.2456 | 2.3673 | 603.2309 | 2.2542 | 603.2273 | 2.0003 | 599.2732
2.7947 | 606.5501 | 2.5019 | 606.5782 | 2.4306 | 606.5784 | 2.3638 | 606.5637 | 2.2487 | 606.5596 | 2.0001 | 602.2604
2.7946 | 609.8828 | 2.4999 | 609.9112 | 2.4281 | 609.9113 | 2.3602 | 609.8965 | 2.2432 | 609.892 | 2.0003 | 605.2336
2.7942 | 613.2156 | 2.4977 | 613.2439 | 2.4257 | 613.2441 | 2.3565 | 613.2292 | 2.2376 | 613.2244 | 2.0003 | 608.1918
2.7939 | 616.5484 | 2.4957 | 616.5765 | 2.4231 | 616.5769 | 2.353 | 616.5617 | 2.2318 | 616.5566 | 2.0001 | 611.1342
2.7936 | 619.881 | 2.4938 | 619.9092 | 2.4207 | 619.9096 | 2.3491 | 619.8944 | 2.2261 | 619.8887 | 2.0001 | 614.0615
2.7933 | 623.2137 | 2.4917 | 623.2426 | 2.4181 | 623.2424 | 2.3454 | 623.227 | 2.22 | 623.2209 | 2.0003 | 616.972
2.7929 | 626.5464 | 2.4898 | 626.5756 | 2.4157 | 626.5752 | 2.3418 | 626.5596 | 2.2136 | 626.5528 | 2.0003 | 619.8653
2.7926 | 629.8792 | 2.4875 | 629.9085 | 2.4131 | 629.9077 | 2.3381 | 629.8922 | 2.2069 | 629.8851 | 2.0001 | 622.7405
2.7923 | 633.212 | 2.4856 | 633.2406 | 2.4106 | 633.2405 | 2.3344 | 633.2248 | 2.2002 | 633.2168 | 2.0001 | 625.5964
2.792 | 636.5447 | 2.4835 | 636.5726 | 2.408 | 636.5732 | 2.3305 | 636.5576 | 2.1929 | 636.5485 | 2.0001 | 628.4321
2.7917 | 639.8774 | 2.4814 | 639.9047 | 2.4054 | 639.906 | 2.3268 | 639.8901 | 2.1853 | 639.8803 | 2.0003 | 631.246
2.7913 | 643.2102 | 2.4795 | 643.2368 | 2.4028 | 643.2388 | 2.3229 | 643.2227 | 2.1777 | 643.2115 | 2.0003 | 634.0377
2.791 | 646.5429 | 2.4774 | 646.5692 | 2.4004 | 646.5715 | 2.3189 | 646.5554 | 2.1697 | 646.5425 | 2.0001 | 636.8072
2.7905 | 649.8756 | 2.4753 | 649.9022 | 2.3978 | 649.9042 | 2.3149 | 649.888 | 2.1618 | 649.8737 | 2.0001 | 639.5537
2.7902 | 653.2084 | 2.473 | 653.2357 | 2.3952 | 653.2369 | 2.3112 | 653.2206 | 2.1534 | 653.2044 | 2.0001 | 642.2763
2.7899 | 656.541 | 2.4711 | 656.5679 | 2.3926 | 656.5697 | 2.3071 | 656.5532 | 2.1443 | 656.5348 | 2.0001 | 644.975
2.7896 | 659.8738 | 2.469 | 659.8996 | 2.3901 | 659.9024 | 2.3031 | 659.8861 | 2.1353 | 659.8653 | 2.0001 | 647.6477
2.7891 | 663.2064 | 2.467 | 663.2316 | 2.3876 | 663.2352 | 2.2991 | 663.2187 | 2.1255 | 663.1953 | 2.0001 | 650.2939
2.7886 | 666.5392 | 2.4649 | 666.5644 | 2.3851 | 666.5679 | 2.2949 | 666.5512 | 2.1155 | 666.5254 | 2.0001 | 652.9124
2.7883 | 669.8719 | 2.4628 | 669.8974 | 2.3825 | 669.9005 | 2.2908 | 669.8837 | 2.1043 | 669.8574 | 2.0001 | 655.5017
2.7879 | 673.2046 | 2.4607 | 673.2304 | 2.3799 | 673.2333 | 2.2865 | 673.2164 | 2.0937 | 673.191 | 2.0001 | 658.0612
2.7875 | 676.5374 | 2.4588 | 676.5635 | 2.3773 | 676.5661 | 2.2821 | 676.549 | 2.084 | 676.5179 | 2.0001 | 660.5888
2.787 | 679.8701 | 2.4567 | 679.8969 | 2.3747 | 679.8988 | 2.2779 | 679.8816 | 2.0762 | 679.8285 | 2.0001 | 663.0832
2.7867 | 683.2028 | 2.4548 | 683.23 | 2.3722 | 683.2315 | 2.2734 | 683.214 | 2.069 | 683.1217 | 2.0001 | 665.5432
2.7862 | 686.5356 | 2.4527 | 686.5623 | 2.3697 | 686.5642 | 2.2686 | 686.5465 | 2.0612 | 686.3985 | 2.0003 | 667.9673
2.7858 | 689.8684 | 2.4506 | 689.8948 | 2.3673 | 689.8968 | 2.2637 | 689.879 | 2.0545 | 689.6596 | 2.0003 | 670.3536
2.7854 | 693.201 | 2.4486 | 693.2279 | 2.3647 | 693.2294 | 2.2589 | 693.2115 | 2.0475 | 692.9078 | 2.0003 | 672.7003
2.7849 | 696.5337 | 2.4465 | 696.5613 | 2.362 | 696.5621 | 2.2537 | 696.544 | 2.0404 | 696.1405 | 2.0003 | 675.0066
2.7844 | 699.8664 | 2.4444 | 699.8937 | 2.3596 | 699.8948 | 2.2484 | 699.8766 | 2.034 | 699.3603 | 2.0001 | 677.271
2.7839 | 703.199 | 2.4425 | 703.2262 | 2.357 | 703.2276 | 2.2432 | 703.2092 | 2.0274 | 702.5641 | 2.0001 | 679.4928
2.7836 | 706.5319 | 2.4407 | 706.559 | 2.3544 | 706.5602 | 2.2376 | 706.5417 | 2.0211 | 705.7522 | 2.0003 | 681.671
2.7831 | 709.8646 | 2.4385 | 709.8923 | 2.3518 | 709.8929 | 2.2316 | 709.8742 | 2.0141 | 708.928 | 2.0003 | 683.805
2.7826 | 713.1974 | 2.4364 | 713.2245 | 2.3492 | 713.2256 | 2.2257 | 713.2068 | 2.0072 | 712.0906 | 2.0003 | 685.8942
2.7821 | 716.53 | 2.4344 | 716.5576 | 2.3465 | 716.5584 | 2.219 | 716.5392 | 2.0014 | 715.2336 | 2.0003 | 687.9379
2.7817 | 719.8628 | 2.4323 | 719.8908 | 2.3438 | 719.8912 | 2.2123 | 719.8718 | 2.0003 | 718.3461 | 2.0001 | 689.9348
2.7812 | 723.1956 | 2.4301 | 723.2237 | 2.341 | 723.224 | 2.2052 | 723.2043 | 2.0004 | 721.4208 | 2.0003 | 691.8844
2.7807 | 726.5284 | 2.428 | 726.5571 | 2.3383 | 726.5564 | 2.1979 | 726.5367 | 2.0003 | 724.4659 | 2.0001 | 693.7857
2.7804 | 729.861 | 2.4257 | 729.8906 | 2.3354 | 729.8891 | 2.1905 | 729.8692 | 2.0003 | 727.4847 | 2.0001 | 695.6379
2.7797 | 733.1937 | 2.4236 | 733.2236 | 2.3323 | 733.2219 | 2.1824 | 733.2016 | 2.0001 | 730.4782 | 2.0001 | 697.4411
2.7792 | 736.5264 | 2.4215 | 736.5572 | 2.3294 | 736.5545 | 2.174 | 736.5341 | 2.0003 | 733.4459 | 2.0003 | 699.1958
2.7787 | 739.8593 | 2.4193 | 739.89 | 2.3262 | 739.8872 | 2.1648 | 739.8666 | 2.0003 | 736.3884 | 2.0003 | 700.9023
2.7783 | 743.192 | 2.417 | 743.223 | 2.3231 | 743.2199 | 2.155 | 743.1989 | 2.0003 | 739.3054 | 2.0015 | 702.5712
2.7778 | 746.5247 | 2.4146 | 746.5562 | 2.3197 | 746.5525 | 2.1448 | 746.5313 | 2.0003 | 742.1979 | 2.0003 | 704.1994
2.7773 | 749.8575 | 2.4125 | 749.8886 | 2.3162 | 749.8852 | 2.1337 | 749.8638 | 2.0004 | 745.0664 | 2.0001 | 705.7712
2.7767 | 753.1903 | 2.4102 | 753.2213 | 2.3126 | 753.218 | 2.1226 | 753.196 | 2.0003 | 747.9103 | 2.0001 | 707.2972
2.7762 | 756.523 | 2.4075 | 756.5533 | 2.3089 | 756.5505 | 2.1103 | 756.5281 | 2.0003 | 750.7282 | 2.0001 | 708.7805
2.7757 | 759.8558 | 2.4051 | 759.886 | 2.3052 | 759.8831 | 2.0972 | 759.8604 | 2.0003 | 753.5198 | 2.0001 | 710.2231
2.775 | 763.1884 | 2.4027 | 763.2186 | 2.301 | 763.2158 | 2.0832 | 763.1929 | 2.0001 | 756.2846 | 2.0001 | 711.6264
2.7744 | 766.5212 | 2.3999 | 766.5511 | 2.2966 | 766.5485 | 2.0682 | 766.525 | 2.0003 | 759.0227 | 2.0001 | 712.9918
2.7739 | 769.8539 | 2.3972 | 769.8846 | 2.2921 | 769.8812 | 2.0519 | 769.8579 | 2.0003 | 761.7326 | 2.0001 | 714.3198
2.7734 | 773.1868 | 2.3944 | 773.2175 | 2.2875 | 773.214 | 2.0346 | 773.1898 | 2.0003 | 764.4112 | 2.0001 | 715.6119
2.7728 | 776.5195 | 2.3917 | 776.5501 | 2.2824 | 776.5466 | 2.0177 | 776.5164 | 2.0003 | 767.0589 | 2.0003 | 716.8679
2.7723 | 779.8522 | 2.3886 | 779.8831 | 2.2771 | 779.8794 | 2.0038 | 779.8192 | 2.0003 | 769.6742 | 2.0003 | 718.0883
2.7716 | 783.1849 | 2.3855 | 783.2154 | 2.2715 | 783.2119 | 2.0007 | 783.0574 | 2.0003 | 772.2562 | 2.0001 | 719.2742
2.7712 | 786.5176 | 2.3825 | 786.5475 | 2.2657 | 786.5446 | 2.0004 | 786.2292 | 2.0003 | 774.8029 | 2.0001 | 720.4244
2.7705 | 789.8503 | 2.3791 | 789.8802 | 2.2594 | 789.8773 | 2.0001 | 789.3473 | 2.0003 | 777.3136 | 2.0003 | 721.5396
2.7699 | 793.1831 | 2.3757 | 793.2125 | 2.2528 | 793.2099 | 2.0003 | 792.4209 | 2.0003 | 779.7868 | 2.0001 | 722.6197
2.7694 | 796.5158 | 2.3725 | 796.5454 | 2.2455 | 796.5424 | 2.0001 | 795.4557 | 2.0003 | 782.2207 | 2.0001 | 723.6646
2.7687 | 799.8485 | 2.3686 | 799.8785 | 2.2379 | 799.875 | 2.0003 | 798.4546 | 2.0003 | 784.6149 | 2.0003 | 724.6739
2.7681 | 803.1814 | 2.3649 | 803.2124 | 2.2298 | 803.2078 | 2.0003 | 801.4197 | 2.0003 | 786.9683 | 2.0001 | 725.6475
2.7676 | 806.514 | 2.361 | 806.5459 | 2.221 | 806.5404 | 2.0003 | 804.3521 | 2.0003 | 789.2788 | 2.0001 | 726.586
2.767 | 809.8468 | 2.357 | 809.8786 | 2.2115 | 809.8729 | 2.0001 | 807.2529 | 2.0003 | 791.5466 | 2.0001 | 727.489
2.7663 | 813.1796 | 2.3525 | 813.211 | 2.2013 | 813.2054 | 2.0003 | 810.1229 | 2.0003 | 793.7708 | 2.0001 | 728.3575
2.7657 | 816.5123 | 2.3483 | 816.5444 | 2.1902 | 816.538 | 2.0001 | 812.9628 | 2.0003 | 795.9507 | 2.0003 | 729.1916
2.7652 | 819.8451 | 2.3436 | 819.8766 | 2.1782 | 819.8703 | 2.0003 | 815.7713 | 2.0003 | 798.0855 | 2.0003 | 729.9921
2.7646 | 823.1777 | 2.3388 | 823.2085 | 2.165 | 823.2027 | 2.0001 | 818.5482 | 2.0003 | 800.1751 | 2.0003 | 730.7598
2.7639 | 826.5104 | 2.3336 | 826.5396 | 2.1508 | 826.535 | 2.0001 | 821.2943 | 2.0003 | 802.2185 | 2.0003 | 731.4956
2.7633 | 829.8431 | 2.3286 | 829.8715 | 2.135 | 829.8673 | 2.0001 | 824.0078 | 2.0003 | 804.2149 | 2.0003 | 732.2001
2.7626 | 833.1759 | 2.3228 | 833.204 | 2.1177 | 833.1996 | 2.0003 | 826.688 | 2.0003 | 806.1633 | 2.0001 | 732.8747
2.7621 | 836.5087 | 2.3171 | 836.5374 | 2.0982 | 836.5316 | 2.0001 | 829.334 | 2.0001 | 808.0628 | 2.0001 | 733.5202
2.7615 | 839.8414 | 2.3113 | 839.8685 | 2.0767 | 839.8633 | 2.0001 | 831.9446 | 2.0003 | 809.9126 | 2.0003 | 734.1379
2.7607 | 843.1741 | 2.3047 | 843.1999 | 2.0527 | 843.1945 | 2.0001 | 834.5184 | 2.0001 | 811.7121 | 2.0001 | 734.7285
2.7602 | 846.5068 | 2.2979 | 846.5319 | 2.0261 | 846.5249 | 2.0001 | 837.0546 | 2.0001 | 813.4605 | 2.0003 | 735.2932
2.7595 | 849.8396 | 2.2905 | 849.8652 | 2.0035 | 849.8429 | 2.0001 | 839.5509 | 2.0001 | 815.1575 | 2.0001 | 735.8328
2.7589 | 853.1724 | 2.2831 | 853.1994 | 2.0006 | 853.0468 | 2.0001 | 842.0068 | 2.0004 | 816.8175 | 2.0001 | 736.3487
2.7581 | 856.5051 | 2.2749 | 856.5319 | 2.0003 | 856.1324 | 2.0001 | 844.4199 | 2.0001 | 818.4187 | 2.0003 | 736.8417
2.7575 | 859.8377 | 2.2665 | 859.8646 | 2.0003 | 859.1321 | 2.0003 | 846.7897 | 2.0003 | 819.957 | 2.0001 | 737.3131
2.7568 | 863.1704 | 2.2579 | 863.197 | 2.0003 | 862.0633 | 2.0001 | 849.1146 | 2.0001 | 821.4374 | 2.0001 | 737.7637
2.7562 | 866.5032 | 2.2482 | 866.5292 | 2.0003 | 864.9356 | 2.0001 | 851.3932 | 2.0003 | 822.8604 | 2.0001 | 738.1943
2.7555 | 869.8359 | 2.2381 | 869.8633 | 2.0003 | 867.7551 | 2.0001 | 853.6246 | 2.0003 | 824.2253 | 2.0001 | 738.6056
2.7547 | 873.1687 | 2.2271 | 873.1965 | 2.0001 | 870.5253 | 2.0003 | 855.8071 | 2.0001 | 825.5317 | 2.0001 | 738.9982
2.7541 | 876.5014 | 2.2169 | 876.5227 | 2.0001 | 873.249 | 2.0001 | 857.9395 | 2.0001 | 826.7804 | 2.0003 | 739.3728
2.7534 | 879.8341 | 2.2073 | 879.8376 | 2.0003 | 875.9278 | 2.0001 | 860.0196 | 2.0003 | 827.9716 | 2.0003 | 739.7299
2.7526 | 883.1668 | 2.1985 | 883.1335 | 2.0001 | 878.5628 | 2.0001 | 862.0453 | 2.0003 | 829.1077 | 2.0001 | 740.0706
2.752 | 886.4996 | 2.1902 | 886.4095 | 2.0001 | 881.1546 | 2.0001 | 864.0156 | 2.0003 | 830.1907 | 2.0001 | 740.3951
2.7513 | 889.8323 | 2.1811 | 889.6618 | 2.0001 | 883.703 | 2.0003 | 865.9282 | 2.0001 | 831.2225 | 2.0001 | 740.7047
2.7505 | 893.165 | 2.1716 | 892.8964 | 2.0001 | 886.2074 | 2.0001 | 867.7824 | 2.0003 | 832.2062 | 2.0001 | 740.9996
2.7499 | 896.4977 | 2.1598 | 896.1188 | 2.0003 | 888.6666 | 2.0001 | 869.5772 | 2.0003 | 833.1439 | 2.0028 | 741.281
2.7491 | 899.8304 | 2.149 | 899.3243 | 2.0001 | 891.0796 | 2.0001 | 871.3112 | 2.0003 | 834.0381 | 2.0001 | 741.5528
2.7484 | 903.163 | 2.1371 | 902.5103 | 2.0001 | 893.4452 | 2.0022 | 872.9891 | 2.0003 | 834.8909 | 2.0001 | 741.8088
2.7478 | 906.4957 | 2.1259 | 905.6711 | 2.0003 | 895.7615 | 2.0001 | 874.6173 | 2.0001 | 835.7046 | 2.0001 | 742.0524
2.7471 | 909.8284 | 2.114 | 908.8078 | 2.0001 | 898.0269 | 2.0003 | 876.1716 | 2.0003 | 836.4812 | 2.0001 | 742.2845
2.7463 | 913.1612 | 2.1014 | 911.9191 | 2.0003 | 900.2402 | 2.0001 | 877.6598 | 2.0003 | 837.2224 | 2.0001 | 742.5062
2.7457 | 916.4938 | 2.0896 | 915.0007 | 2.0003 | 902.4003 | 2.0001 | 879.0862 | 2.0003 | 837.93 | 2.0001 | 742.7178
2.7449 | 919.8265 | 2.0782 | 918.0448 | 2.0001 | 904.5062 | 2.0001 | 880.4523 | 2.0003 | 838.6055 | 2.0001 | 742.9197
2.7442 | 923.1592 | 2.0648 | 921.0588 | 2.0003 | 906.5576 | 2.0001 | 881.7594 | 2.0001 | 839.2507 | 2.0001 | 743.1126
2.7434 | 926.4918 | 2.0482 | 924.0568 | 2.0001 | 908.5543 | 2.0001 | 883.0099 | 2.0001 | 839.8669 | 2.0001 | 743.2969
2.7428 | 929.8246 | 2.034 | 927.023 | 2.0001 | 910.4964 | 2.0001 | 884.2058 | 2.0003 | 840.4559 | 2.0003 | 743.4729
2.7421 | 933.1573 | 2.0191 | 929.9465 | 2.0001 | 912.3851 | 2.0001 | 885.3497 | 2.0003 | 841.0192 | 2.0003 | 743.6409
2.7413 | 936.49 | 2.0043 | 932.8367 | 2.0001 | 914.2213 | 2.0001 | 886.444 | 2.0003 | 841.5581 | 2.0001 | 743.801
2.7405 | 939.8227 | 2.0004 | 935.644 | 2.0001 | 916.005 | 2.0003 | 887.4915 | 2.0001 | 842.0739 | 2.0001 | 743.9539
2.7399 | 943.1554 | 2.0003 | 938.3681 | 2.0003 | 917.7376 | 2.0001 | 888.495 | 2.0003 | 842.5681 | 2.0003 | 744.0995
2.7391 | 946.4882 | 2.0001 | 941.0319 | 2.0078 | 919.4218 | 2.0003 | 889.4575 | 2.0003 | 843.0423 | 2.0001 | 744.2384
2.7384 | 949.8209 | 2.0001 | 943.6461 | 2.0006 | 921.0763 | 2.0003 | 890.3814 | 2.0003 | 843.4972 | 2.0001 | 744.3708
2.7376 | 953.1536 | 2.0001 | 946.2172 | 2.0001 | 922.6736 | 2.0001 | 891.2697 | 2.0001 | 843.9348 | 2.0003 | 744.4971
2.737 | 956.4863 | 2.0001 | 948.7484 | 2.0001 | 924.2197 | 2.0001 | 892.1246 | 2.0003 | 844.3555 | 2.0003 | 744.6173
2.7362 | 959.819 | 2.0003 | 951.243 | 2.0001 | 925.7218 | 2.0003 | 892.9485 | 2.0001 | 844.7604 | 2.0003 | 744.7321
2.7355 | 963.1517 | 2.0003 | 953.7026 | 2.0001 | 927.1828 | 2.0003 | 893.7434 | 2.0003 | 845.1508 | 2.0001 | 744.8415
2.7347 | 966.4845 | 2.0001 | 956.1273 | 2.0001 | 928.6048 | 2.0001 | 894.5113 | 2.0003 | 845.5273 | 2.0003 | 744.9459
2.7339 | 969.8172 | 2.0001 | 958.5186 | 2.0003 | 929.9897 | 2.0001 | 895.2541 | 2.0001 | 845.8905 | 2.0003 | 745.0456
2.7331 | 973.15 | 2.0001 | 960.8767 | 2.0001 | 931.3388 | 2.0003 | 895.9737 | 2.0003 | 846.2411 | 2.0001 | 745.1406
2.7324 | 976.4827 | 2.0003 | 963.2021 | 2.0003 | 932.6539 | 2.0001 | 896.671 | 2.0003 | 846.5796 | 2.0001 | 745.2316
2.7316 | 979.8154 | 2.0001 | 965.4951 | 2.0001 | 933.9357 | 2.0001 | 897.3479 | 2.0001 | 846.9065 | 2.0001 | 745.3185
2.7308 | 983.1481 | 2.0001 | 967.7561 | 2.0001 | 935.1861 | 2.0003 | 898.0051 | 2.0003 | 847.2224 | 2.0003 | 745.4017
2.73 | 986.4808 | 2.0001 | 969.9852 | 2.0003 | 936.4062 | 2.0003 | 898.6438 | 2.0003 | 847.5275 | 2.0003 | 745.4816
2.7292 | 989.8135 | 2.0001 | 972.1831 | 2.0003 | 937.5972 | 2.0001 | 899.2649 | 2.0003 | 847.8227 | 2.0003 | 745.5581
2.7284 | 993.1462 | 2.0001 | 974.3502 | 2.0003 | 938.7604 | 2.0001 | 899.8691 | 2.0003 | 848.1079 | 2.0001 | 745.6318
2.7278 | 996.4789 | 2.0003 | 976.4871 | 2.0001 | 939.8968 | 2.0003 | 900.4573 | 2.0015 | 848.3861 | 2.0001 | 745.7026
2.727 | 999.8116 | 2.0003 | 978.5944 | 2.0001 | 941.0076 | 2.0001 | 901.03 | 2.0003 | 848.6559 | 2.0001 | 745.7708
2.7262 | 1003.144 | 2.0003 | 980.6725 | 2.0001 | 942.0941 | 2.0001 | 901.5879 | 2.0003 | 848.9147 | 2.0001 | 745.8365
2.7253 | 1006.477 | 2.0001 | 982.7226 | 2.0001 | 943.1573 | 2.0003 | 902.1316 | 2.0003 | 849.1646 | 2.0001 | 745.9001
2.7245 | 1009.81 | 2.0001 | 984.7452 | 2.0003 | 944.1986 | 2.0003 | 902.6616 | 2.0001 | 849.4065 | 2.0003 | 745.9615
2.7237 | 1013.1424 | 2.0001 | 986.7407 | 2.0003 | 945.2188 | 2.0001 | 903.1783 | 2.0001 | 849.6404 | 2.0001 | 746.0208
2.7229 | 1016.475 | 2.0001 | 988.7098 | 2.0003 | 946.2189 | 2.0001 | 903.6821 | 2.0001 | 849.8668 | 2.0001 | 746.0783
2.7221 | 1019.808 | 2.0001 | 990.6529 | 2.0001 | 947.2003 | 2.0001 | 904.1736 | 2.0001 | 850.0858 | 2.0003 | 746.1341
2.7213 | 1023.141 | 2.0003 | 992.5708 | 2.0001 | 948.163 | 2.0001 | 904.653 | 2.0003 | 850.2976 | 2.0003 | 746.1881
2.7205 | 1026.473 | 2.0001 | 994.464 | 2.0003 | 949.1083 | 2.0001 | 905.1206 | 2.0003 | 850.5025 | 2.0003 | 746.2407
2.7197 | 1029.806 | 2.0003 | 996.3332 | 2.0001 | 950.0367 | 2.0001 | 905.577 | 2.0003 | 850.7007 | 2.0001 | 746.2919
2.7189 | 1033.139 | 2.0001 | 998.1793 | 2.0003 | 950.9488 | 2.0003 | 906.0221 | 2.0003 | 850.8924 | 2.0001 | 746.3415
2.7182 | 1036.471 | 2.0001 | 1000.003 | 2.0001 | 951.8451 | 2.0001 | 906.4565 | 2.0003 | 851.0779 | 2.0003 | 746.3901
2.7173 | 1039.804 | 2.0001 | 1001.805 | 2.0001 | 952.7261 | 2.0003 | 906.8804 | 2.0003 | 851.2572 | 2.0001 | 746.4374
2.7165 | 1043.137 | 2.0001 | 1003.585 | 2.0003 | 953.5923 | 2.0001 | 907.2942 | 2.0003 | 851.4306 | 2.0001 | 746.4836
2.7157 | 1046.469 | 2.0001 | 1005.3448 | 2.0003 | 954.4441 | 2.0003 | 907.6982 | 2.0003 | 851.598 | 2.0003 | 746.5287
2.7149 | 1049.802 | 2.0001 | 1007.085 | 2.0001 | 955.2817 | 2.0003 | 908.093 | 2.0003 | 851.7598 | 2.0001 | 746.5728
2.714 | 1053.135 | 2.0001 | 1008.805 | 2.0003 | 956.1056 | 2.0001 | 908.4785 | 2.0001 | 851.916 | 2.0003 | 746.6158
2.7132 | 1056.467 | 2.0003 | 1010.506 | 2.0003 | 956.9162 | 2.0001 | 908.855 | 2.0003 | 852.0668 | 2.0003 | 746.658
2.7123 | 1059.8 | 2.0003 | 1012.189 | 2.0003 | 957.7134 | 2.0003 | 909.2227 | 2.0003 | 852.2124 | 2.0001 | 746.6989
2.7115 | 1063.133 | 2.0093 | 1013.857 | 2.0001 | 958.498 | 2.0001 | 909.5819 | 2.0003 | 852.3529 | 2.0001 | 746.7391
2.7105 | 1066.4656 | 2.0017 | 1015.522 | 2.0001 | 959.27 | 2.0003 | 909.9326 | 2.0003 | 852.4884 | 2.0003 | 746.7782
2.7097 | 1069.798 | 2.0003 | 1017.162 | 2.0001 | 960.0297 | 2.0001 | 910.2753 | 2.0003 | 852.619 | 2.0001 | 746.8165
2.7089 | 1073.131 | 2.0001 | 1018.778 | 2.0003 | 960.7774 | 2.0001 | 910.6099 | 2.0003 | 852.7449 | 2.0001 | 746.854
2.7079 | 1076.464 | 2.0001 | 1020.3776 | 2.0003 | 961.5133 | 2.0001 | 910.9367 | 2.0003 | 852.8663 | 2.0003 | 746.8907
2.707 | 1079.796 | 2.0001 | 1021.961 | 2.0001 | 962.2379 | 2.0003 | 911.2558 | 2.0003 | 852.9835 | 2.0001 | 746.9266
2.706 | 1083.129 | 2.0001 | 1023.53 | 2.0003 | 962.9508 | 2.0003 | 911.5675 | 2.0003 | 853.0964 | 2.0003 | 746.9618
2.705 | 1086.462 | 2.0001 | 1025.084 | 2.0001 | 963.6526 | 2.0001 | 911.8716 | 2.0001 | 853.2052 | 2.0003 | 746.9963
2.704 | 1089.794 | 2.0003 | 1026.623 | 2.0001 | 964.3434 | 2.0003 | 912.1687 | 2.0001 | 853.31 | 2.0001 | 747.03
2.7032 | 1093.127 | 2.0003 | 1028.149 | 2.0001 | 965.0234 | 2.0001 | 912.4588 | 2.0001 | 853.4113 | 2.0001 | 747.063
2.7023 | 1096.46 | 2.0003 | 1029.662 | 2.0003 | 965.6925 | 2.0003 | 912.7421 | 2.0003 | 853.5088 | 2.0001 | 747.0954
2.7013 | 1099.792 | 2.0003 | 1031.161 | 2.0003 | 966.3508 | 2.0028 | 913.0203 | 2.0001 | 853.603 | 2.0003 | 747.1271
2.7003 | 1103.125 | 2.0001 | 1032.647 | 2.0001 | 966.9988 | 2.0004 | 913.294 | 2.0003 | 853.694 | 2.0001 | 747.1582
2.6994 | 1106.457 | 2.0001 | 1034.12 | 2.0001 | 967.6364 | 2.0001 | 913.5584 | 2.0001 | 853.7818 | 2.0001 | 747.1887
2.6984 | 1109.79 | 2.0003 | 1035.581 | 2.0001 | 968.2634 | 2.0003 | 913.8162 | 2.0003 | 853.8666 | 2.0001 | 747.2186
2.6974 | 1113.123 | 2.0003 | 1037.03 | 2.0001 | 968.8805 | 2.0003 | 914.0677 | 2.0001 | 853.9484 | 2.0001 | 747.2478
2.6963 | 1116.455 | 2.0001 | 1038.466 | 2.0001 | 969.4876 | 2.0001 | 914.3132 | 2.0003 | 854.0277 | 2.0003 | 747.2765
2.6955 | 1119.788 | 2.0001 | 1039.891 | 2.0003 | 970.0848 | 2.0001 | 914.5529 | 2.0003 | 854.1044 | 2.0001 | 747.3046
2.6944 | 1123.1208 | 2.0001 | 1041.304 | 2.0003 | 970.6723 | 2.0001 | 914.7866 | 2.0001 | 854.1786 | 2.0003 | 747.3323
2.6934 | 1126.454 | 2.0003 | 1042.706 | 2.0001 | 971.2501 | 2.0003 | 915.0148 | 2.0001 | 854.2504 | 2.0003 | 747.3592
2.6924 | 1129.786 | 2.0003 | 1044.096 | 2.0003 | 971.8184 | 2.0001 | 915.2372 | 2.0003 | 854.3202 | 2.0001 | 747.3857
2.6913 | 1133.119 | 2.0001 | 1045.475 | 2.0003 | 972.3772 | 2.0001 | 915.4541 | 2.0003 | 854.3877 | 2.0001 | 747.4116
2.6903 | 1136.452 | 2.0001 | 1046.844 | 2.0001 | 972.9266 | 2.0001 | 915.6656 | 2.0001 | 854.4533 | 2.0001 | 747.4371
2.6894 | 1139.784 | 2.0003 | 1048.202 | 2.0003 | 973.4666 | 2.0001 | 915.8716 | 2.0001 | 854.5171 | 2.0001 | 747.462
2.6882 | 1143.117 | 2.0001 | 1049.55 | 2.0001 | 973.9973 | 2.0003 | 916.0725 | 2.0003 | 854.5789 | 2.0001 | 747.4863
2.6873 | 1146.45 | 2.0001 | 1050.8872 | 2.0003 | 974.519 | 2.0001 | 916.2682 | 2.0003 | 854.639 | 2.0003 | 747.5101
2.6863 | 1149.782 | 2.0001 | 1052.2144 | 2.0001 | 975.0319 | 2.0001 | 916.4588 | 2.0003 | 854.6974 | 2.0001 | 747.5336
2.6852 | 1153.115 | 2.0001 | 1053.532 | 2.0001 | 975.5357 | 2.0003 | 916.6444 | 2.0001 | 854.7543 | 2.0003 | 747.5564
2.6842 | 1156.448 | 2.0001 | 1054.8392 | 2.0001 | 976.0309 | 2.0001 | 916.8253 | 2.0001 | 854.8095 | 2.0001 | 747.579
2.6831 | 1159.78 | 2.0001 | 1056.137 | 2.0001 | 976.5176 | 2.0003 | 917.0015 | 2.0001 | 854.8633 | 2.0001 | 747.6011
2.6821 | 1163.113 | 2.0001 | 1057.425 | 2.0003 | 976.9959 | 2.0003 | 917.1732 | 2.0003 | 854.9157 | 2.0001 | 747.6227
2.681 | 1166.446 | 2.0001 | 1058.704 | 2.0003 | 977.4658 | 2.0001 | 917.3402 | 2.0003 | 854.9667 | 2.0001 | 747.6437
2.6798 | 1169.778 | 2.0001 | 1059.974 | 2.0001 | 977.9272 | 2.0001 | 917.5028 | 2.0003 | 855.0163 | 2.0003 | 747.65
2.6787 | 1173.111 | 2.0001 | 1061.234 | 2.0001 | 978.3806 | 2.0001 | 917.6612 | 2.0003 | 855.0647
2.6776 | 1176.444 | 2.0003 | 1062.485 | 2.0001 | 978.8259 | 2.0001 | 917.8154 | 2.0003 | 855.1118
2.6765 | 1179.776 | 2.0001 | 1063.727 | 2.0003 | 979.2633 | 2.0001 | 917.9653 | 2.0003 | 855.1577
2.6753 | 1183.109 | 2.0001 | 1064.96 | 2.0003 | 979.6928 | 2.0001 | 918.1113 | 2.0003 | 855.2026
2.674 | 1186.442 | 2.0001 | 1066.1848 | 2.0003 | 980.1144 | 2.0003 | 918.2531 | 2.0003 | 855.2462
2.6729 | 1189.7744 | 2.0003 | 1067.4 | 2.0003 | 980.5284 | 2.0003 | 918.3908 | 2.0003 | 855.2887
2.6716 | 1193.107 | 2.0001 | 1068.607 | 2.0003 | 980.9348 | 2.0003 | 918.5246 | 2.0003 | 855.3302
2.6705 | 1196.44 | 2.0003 | 1069.805 | 2.0003 | 981.3338 | 2.0001 | 918.6544 | 2.0003 | 855.3707
2.6692 | 1199.772 | 2.0003 | 1070.995 | 2.0001 | 981.7252 | 2.0001 | 918.7804 | 2.0003 | 855.41
2.6679 | 1203.105 | 2.0001 | 1072.175 | 2.0003 | 982.1093 | 2.0003 | 918.9028 | 2.0001 | 855.4487
2.6666 | 1206.438 | 2.0001 | 1073.348 | 2.0003 | 982.4862 | 2.0003 | 919.0215 | 2.0003 | 855.4864
2.6653 | 1209.771 | 2.0001 | 1074.513 | 2.0001 | 982.8557 | 2.0003 | 919.1367 | 2.0001 | 855.5232
2.6642 | 1213.103 | 2.0003 | 1075.669 | 2.0003 | 983.2181 | 2.0001 | 919.2485 | 2.0003 | 855.5592
2.6627 | 1216.436 | 2.0001 | 1076.8168 | 2.0003 | 983.5733 | 2.0001 | 919.357 | 2.0003 | 855.5945
2.6614 | 1219.768 | 2.0001 | 1077.9568 | 2.0003 | 983.9215 | 2.0003 | 919.4621 | 2.0003 | 855.6288
2.6602 | 1223.101 | 2.0003 | 1079.0888 | 2.0003 | 984.2625 | 2.0001 | 919.5642 | 2.0003 | 855.6624
2.6589 | 1226.434 | 2.0003 | 1080.213 | 2.0001 | 984.5964 | 2.0003 | 919.663 | 2.0003 | 855.6954
2.6574 | 1229.7664 | 2.0001 | 1081.329 | 2.0001 | 984.9231 | 2.0001 | 919.7588 | 2.0003 | 855.7275
2.6561 | 1233.099 | 2.0003 | 1082.4376 | 2.0003 | 985.243 | 2.0001 | 919.8517 | 2.0003 | 855.7589
2.6547 | 1236.432 | 2.0001 | 1083.538 | 2.0003 | 985.5559 | 2.0001 | 919.9418 | 2.0003 | 855.7897
2.6534 | 1239.764 | 2.0001 | 1084.631 | 2.0003 | 985.862 | 2.0003 | 920.0289 | 2.0003 | 855.8199
2.6519 | 1243.097 | 2.0001 | 1085.717 | 2.0001 | 986.1614 | 2.0003 | 920.1133 | 2.0003 | 855.8493
2.6503 | 1246.43 | 2.0001 | 1086.795 | 2.0003 | 986.454 | 2.0001 | 920.1951 | 2.0003 | 855.8782
2.6489 | 1249.7624 | 2.0001 | 1087.866 | 2.0003 | 986.7401 | 2.0001 | 920.2742 | 2.0003 | 855.9064
2.6474 | 1253.095 | 2.0001 | 1088.929 | 2.0046 | 987.0197 | 2.0001 | 920.3509 | 2.0003 | 855.934
2.6458 | 1256.428 | 2.0003 | 1089.985 | 2.0007 | 987.2964 | 2.0001 | 920.4252 | 2.0003 | 855.961
2.6442 | 1259.76 | 2.0001 | 1091.034 | 2.0003 | 987.5646 | 2.0003 | 920.4971 | 2.0003 | 855.9874
2.6426 | 1263.093 | 2.0003 | 1092.076 | 2.0001 | 987.8253 | 2.0003 | 920.5668 | 2.0003 | 856.0132
2.6408 | 1266.426 | 2.0003 | 1093.111 | 2.0003 | 988.0797 | 2.0001 | 920.6343 | 2.0003 | 856.0385
2.6392 | 1269.758 | 2.0001 | 1094.138 | 2.0001 | 988.3278 | 2.0003 | 920.6996 | 2.0003 | 856.0631
2.6374 | 1273.091 | 2.0003 | 1095.159 | 2.0003 | 988.5701 | 2.0001 | 920.763 | 2.0001 | 856.0872
2.6358 | 1276.424 | 2.0003 | 1096.172 | 2.0003 | 988.8065 | 2.0003 | 920.8244 | 2.0001 | 856.1108
2.634 | 1279.756 | 2.0003 | 1097.179 | 2.0001 | 989.0372 | 2.0003 | 920.8838 | 2.0003 | 856.1339
2.6322 | 1283.089 | 2.0003 | 1098.179 | 2.0001 | 989.2621 | 2.0003 | 920.9414 | 2.0003 | 856.1564
2.6303 | 1286.422 | 2.0001 | 1099.172 | 2.0003 | 989.4817 | 2.0003 | 920.9971 | 2.0003 | 856.1783
2.6285 | 1289.754 | 2.0003 | 1100.158 | 2.0001 | 989.6957 | 2.0003 | 921.0511 | 2.0003 | 856.1998
2.6266 | 1293.087 | 2.0003 | 1101.137 | 2.0003 | 989.9045 | 2.0003 | 921.1033 | 2.0003 | 856.2209
2.6247 | 1296.42 | 2.0001 | 1102.1104 | 2.0003 | 990.1081 | 2.0001 | 921.1539
2.6227 | 1299.752 | 2.0001 | 1103.077 | 2.0001 | 990.3067 | 2.0001 | 921.2029
2.6206 | 1303.085 | 2.0003 | 1104.037 | 2.0003 | 990.5003 | 2.0003 | 921.2505
2.6185 | 1306.417 | 2.0001 | 1104.991 | 2.0001 | 990.6891 | 2.0001 | 921.2965
2.6163 | 1309.75 | 2.0003 | 1105.938 | 2.0003 | 990.8732 | 2.0003 | 921.3412
2.614 | 1313.083 | 2.0003 | 1106.879 | 2.0003 | 991.0528 | 2.0001 | 921.3847
2.6118 | 1316.415 | 2.0003 | 1107.814 | 2.0001 | 991.2281 | 2.0001 | 921.4269
2.6093 | 1319.748 | 2.0001 | 1108.7432 | 2.0003 | 991.399 | 2.0001 | 921.4681
2.6068 | 1323.081 | 2.0003 | 1109.666 | 2.0003 | 991.566 | 2.0001 | 921.5081
2.6043 | 1326.413 | 2.0003 | 1110.583 | 2.0003 | 991.7289 | 2.0001 | 921.5468
2.6019 | 1329.746 | 2.0003 | 1111.494 | 2.0003 | 991.8879 | 2.0001 | 921.5847
2.5993 | 1333.078 | 2.0003 | 1112.398 | 2.0001 | 992.0431 | 2.0003 | 921.6216
2.5966 | 1336.411 | 2.0003 | 1113.297 | 2.0001 | 992.1948 | 2.0001 | 921.6575
2.5938 | 1339.744 | 2.0001 | 1114.19 | 2.0003 | 992.3427 | 2.0003 | 921.6925
2.5909 | 1343.076 | 2.0003 | 1115.077 | 2.0003 | 992.4871 | 2.0003 | 921.7266
2.5879 | 1346.409 | 2.0001 | 1115.958 | 2.0003 | 992.6284 | 2.0001 | 921.7599
2.5848 | 1349.742 | 2.0003 | 1116.834 | 2.0001 | 992.7661 | 2.0001 | 921.7924
2.5816 | 1353.074 | 2.0003 | 1117.704 | 2.0003 | 992.9006 | 2.0001 | 921.824
2.5784 | 1356.407 | 2.0001 | 1118.568 | 2.0001 | 993.0319 | 2.0001 | 921.8548
2.575 | 1359.739 | 2.0001 | 1119.426 | 2.0001 | 993.1603 | 2.0001 | 921.8849
2.5714 | 1363.072 | 2.0001 | 1120.279 | 2.0003 | 993.2855 | 2.0001 | 921.9141
2.5677 | 1366.405 | 2.0003 | 1121.127 | 2.0001 | 993.4078 | 2.0001 | 921.9427
2.5637 | 1369.737 | 2.0003 | 1121.969 | 2.0003 | 993.5273 | 2.0001 | 921.9706
2.5598 | 1373.07 | 2.0001 | 1122.805 | 2.0003 | 993.644 | 2.0003 | 921.9977
2.5558 | 1376.402 | 2.0001 | 1123.636 | 2.0003 | 993.758 | 2.0001 | 922.0241
2.5513 | 1379.735 | 2.0003 | 1124.461 | 2.0003 | 993.8692 | 2.0003 | 922.05
2.5466 | 1383.068 | 2.0001 | 1125.281 | 2.0001 | 993.9776 | 2.0003 | 922.0751
2.5421 | 1386.4 | 2.0003 | 1126.096 | 2.0001 | 994.0837 | 2.0003 | 922.0996
2.5371 | 1389.733 | 2.0001 | 1126.905 | 2.0003 | 994.1871 | 2.0003 | 922.1234
2.5317 | 1393.066 | 2.0003 | 1127.709 | 2.0003 | 994.2882 | 2.0001 | 922.1467
2.5261 | 1396.398 | 2.0001 | 1128.508 | 2.0003 | 994.3868 | 2.0003 | 922.1693
2.5203 | 1399.731 | 2.0001 | 1129.302 | 2.0003 | 994.4832 | 2.0003 | 922.1916
2.5141 | 1403.064 | 2.0003 | 1130.09 | 2.0001 | 994.5772 | 2.0001 | 922.213
2.5075 | 1406.396 | 2.0003 | 1130.873 | 2.0003 | 994.6691 | 2.0003 | 922.232
2.5007 | 1409.729 | 2.0001 | 1131.651 | 2.0001 | 994.7586
2.4933 | 1413.062 | 2.0001 | 1132.4232 | 2.0001 | 994.8461
2.4856 | 1416.394 | 2.0001 | 1133.191 | 2.0003 | 994.9315
2.4774 | 1419.727 | 2.0001 | 1133.953 | 2.0003 | 995.0148
2.469 | 1423.059 | 2.0003 | 1134.71 | 2.0001 | 995.0962
2.4596 | 1426.392 | 2.0001 | 1135.462 | 2.0001 | 995.1755
2.4494 | 1429.725 | 2.0001 | 1136.209 | 2.0001 | 995.253
2.4386 | 1433.057 | 2.0001 | 1136.951 | 2.0003 | 995.3285
2.427 | 1436.39 | 2.0001 | 1137.688 | 2.0001 | 995.4024
2.4146 | 1439.7224 | 2.0003 | 1138.42 | 2.0001 | 995.4745
2.401 | 1443.055 | 2.0003 | 1139.147 | 2.0001 | 995.5449
2.386 | 1446.387 | 2.0003 | 1139.869 | 2.0001 | 995.6137
2.3699 | 1449.72 | 2.0003 | 1140.586 | 2.0003 | 995.6809
2.352 | 1453.053 | 2.0003 | 1141.2976 | 2.0003 | 995.7465
2.3328 | 1456.385 | 2.0001 | 1142.005 | 2.0003 | 995.8107
2.3105 | 1459.718 | 2.0001 | 1142.707 | 2.0001 | 995.8732
2.2854 | 1463.05 | 2.0003 | 1143.405 | 2.0001 | 995.9345
2.2563 | 1466.382 | 2.0003 | 1144.097 | 2.0003 | 995.9942
2.2226 | 1469.715 | 2.0003 | 1144.785 | 2.0003 | 996.0527
2.1826 | 1473.0472 | 2.0001 | 1145.468 | 2.0003 | 996.1099
2.1335 | 1476.379 | 2.0003 | 1146.146 | 2.0003 | 996.1658
2.0792 | 1479.69 | 2.0003 | 1146.82 | 2.0003 | 996.2203
2.0201 | 1482.9136 | 2.0003 | 1147.489 | 2.0001 | 996.2737
2.0015 | 1485.864 | 2.0003 | 1148.153 | 2.0001 | 996.3259
2.0001 | 1488.363 | 2.0003 | 1148.813 | 2.0003 | 996.3767
2.0001 | 1490.478 | 2.0001 | 1149.468 | 2.0003 | 996.4265
2.0001 | 1492.277 | 2.0003 | 1150.119 | 2.0003 | 996.4752
1.9999 | 1493.783 | 2.0003 | 1150.764 | 2.0001 | 996.5227
2.0001 | 1495.107 | 2.0001 | 1151.406 | 2.0001 | 996.5692
2.0001 | 1496.254 | 2.0001 | 1152.043 | 2.0001 | 996.6145
2.0001 | 1497.246 | 2.0001 | 1152.675 | 2.0003 | 996.6588
2.0001 | 1498.103 | 2.0003 | 1153.304 | 2.0003 | 996.702
2.0001 | 1498.844 | 2.0003 | 1153.927 | 2.0003 | 996.7443
2.0001 | 1499.48 | 2.0003 | 1154.547 | 2.0001 | 996.7856
2.0001 | 1500.025 | 2.0001 | 1155.162 | 2.0001 | 996.8259
2.0001 | 1500.49 | 2.0001 | 1155.772 | 2.0003 | 996.8652
2.0001 | 1500.887 | 2.0001 | 1156.379 | 2.0003 | 996.9036
2.0003 | 1501.2288 | 2.0003 | 1156.981 | 2.0003 | 996.9411
2.0001 | 1501.525 | 2.0003 | 1157.5792 | 2.0003 | 996.9776
1.9999 | 1501.787 | 2.0001 | 1158.173 | 2.0001 | 997.0133
2.0001 | 1502.022 | 2.0001 | 1158.763 | 2.0003 | 997.0482
2.0001 | 1502.237 | 2.0001 | 1159.348 | 2.0003 | 997.0822
2.0001 | 1502.437 | 2.0003 | 1159.93 | 2.0001 | 997.1155
2.0003 | 1502.625 | 2.0001 | 1160.507 | 2.0003 | 997.148
2.0001 | 1502.802 | 2.0003 | 1161.08 | 2.0001 | 997.1796
2.0003 | 1502.971 | 2.0003 | 1161.649 | 2.0003 | 997.2107
2.0001 | 1503.132 | 2.0001 | 1162.214 | 2.0001 | 997.2409
2.0001 | 1503.287 | 2.0001 | 1162.7752 | 2.0001 | 997.2703
2.0001 | 1503.436 | 2.0003 | 1163.332 | 2.0003 | 997.299
2.0001 | 1503.5792 | 2.0001 | 1163.885 | 2.0003 | 997.3271
2.0003 | 1503.718 | 2.0003 | 1164.434 | 2.0001 | 997.3546
2.0001 | 1503.8512 | 2.0001 | 1164.979 | 2.0001 | 997.3813
2.0001 | 1503.981 | 2.0003 | 1165.521 | 2.0001 | 997.4076
2.0001 | 1504.106 | 2.0003 | 1166.058 | 2.0003 | 997.4332
2.0003 | 1504.228 | 2.0003 | 1166.592 | 2.0003 | 997.4581
2.0003 | 1504.346 | 2.0003 | 1167.122 | 2.0003 | 997.4827
2.0003 | 1504.4608 | 2.0003 | 1167.647 | 2.0003 | 997.5066
2.0003 | 1504.573 | 2.0001 | 1168.17 | 2.0001 | 997.53
2.0003 | 1504.6816 | 2.0001 | 1168.688 | 2.0003 | 997.5529
2.0001 | 1504.788 | 2.0001 | 1169.203 | 2.0001 | 997.5751
2.0001 | 1504.892 | 2.0003 | 1169.714 | 2.0003 | 997.597
2.0003 | 1504.993 | 2.0003 | 1170.222 | 2.0003 | 997.6183
2.0003 | 1505.092 | 2.0003 | 1170.725 | 2.0003 | 997.6309
2.0001 | 1505.188 | 2.0001 | 1171.225
2.0001 | 1505.2832 | 2.0001 | 1171.722
2.0003 | 1505.376 | 2.0003 | 1172.214
2.0003 | 1505.466 | 2.0001 | 1172.703
2.0003 | 1505.556 | 2.0001 | 1173.189
2.0003 | 1505.643 | 2.0003 | 1173.671
2.0001 | 1505.728 | 2.0001 | 1174.149
2.0001 | 1505.812 | 2.0003 | 1174.623
2.0003 | 1505.894 | 2.0001 | 1175.095
2.0001 | 1505.975 | 2.0003 | 1175.562
2.0001 | 1506.054 | 2.0001 | 1176.026
2.0003 | 1506.132 | 2.0001 | 1176.486
2.0003 | 1506.208 | 2.0001 | 1176.944
2.0001 | 1506.2832 | 2.0001 | 1177.397
2.0003 | 1506.357 | 2.0003 | 1177.847
2.0003 | 1506.43 | 2.0003 | 1178.294
2.0001 | 1506.501 | 2.0001 | 1178.7368
2.0001 | 1506.571 | 2.0001 | 1179.176
2.0003 | 1506.64 | 2.0003 | 1179.613
2.0003 | 1506.708 | 2.0001 | 1180.045
2.0003 | 1506.775 | 2.0001 | 1180.475
2.0003 | 1506.841 | 2.0003 | 1180.9008
2.0003 | 1506.905 | 2.0001 | 1181.324
2.0003 | 1506.969 | 2.0003 | 1181.7432
2.0003 | 1507.032 | 2.0001 | 1182.1592
2.0003 | 1507.094 | 2.0001 | 1182.572
2.0003 | 1507.155 | 2.0001 | 1182.982
2.0003 | 1507.215 | 2.0001 | 1183.388
2.0003 | 1507.274 | 2.0003 | 1183.791
2.0001 | 1507.332 | 2.0003 | 1184.191
2.0003 | 1507.39 | 2.0003 | 1184.588
2.0003 | 1507.446 | 2.0001 | 1184.981
2.0003 | 1507.502 | 2.0003 | 1185.372
2.0001 | 1507.557 | 2.0003 | 1185.759
2.0003 | 1507.612 | 2.0003 | 1186.143
2.0003 | 1507.665 | 2.0003 | 1186.524
2.0003 | 1507.7184 | 2.0001 | 1186.902
2.0001 | 1507.771 | 2.0001 | 1187.277
2.0003 | 1507.8224 | 2.0001 | 1187.649
2.0003 | 1507.873 | 2.0001 | 1188.018
2.0003 | 1507.924 | 2.0003 | 1188.385
2.0001 | 1507.974 | 2.0003 | 1188.748
2.0003 | 1508.023 | 2.0003 | 1189.108
2.0003 | 1508.071 | 2.0001 | 1189.465
2.0003 | 1508.119 | 2.0001 | 1189.82
2.0003 | 1508.167 | 2.0001 | 1190.172
2.0003 | 1508.214 | 2.0001 | 1190.521
2.0003 | 1508.26 | 2.0003 | 1190.866
2.0003 | 1508.306 | 2.0003 | 1191.21
2.0003 | 1508.351 | 2.0001 | 1191.55
2.0003 | 1508.396 | 2.0001 | 1191.888
2.0003 | 1508.44 | 2.0001 | 1192.223
2.0003 | 1508.484 | 2.0003 | 1192.555
2.0003 | 1508.528 | 2.0001 | 1192.884
2.0003 | 1508.571 | 2.0003 | 1193.211
2.0003 | 1508.613 | 2.0001 | 1193.535
2.0003 | 1508.655 | 2.0001 | 1193.857
2.0003 | 1508.697 | 2.0001 | 1194.175
2.0003 | 1508.737 | 2.0001 | 1194.492
2.0003 | 1508.778 | 2.0003 | 1194.805
2.0003 | 1508.818 | 2.0003 | 1195.116
2.0003 | 1508.858 | 2.0001 | 1195.425
2.0003 | 1508.897 | 2.0003 | 1195.731
2.0003 | 1508.937 | 2.0003 | 1196.034
2.0003 | 1508.975 | 2.0001 | 1196.335
2.0003 | 1509.013 | 2.0003 | 1196.634
2.0001 | 1509.051 | 2.0001 | 1196.93
2.0001 | 1509.089 | 2.0003 | 1197.224
2.0003 | 1509.125 | 2.0003 | 1197.515
2.0003 | 1509.162 | 2.0001 | 1197.804
2.0001 | 1509.1984 | 2.0001 | 1198.091
2.0001 | 1509.234 | 2.0001 | 1198.375
2.0001 | 1509.27 | 2.0001 | 1198.6568
2.0001 | 1509.305 | 2.0003 | 1198.937
2.0003 | 1509.34 | 2.004 | 1199.2144
2.0001 | 1509.375 | 2.0015 | 1199.492
2.0003 | 1509.409 | 2.0003 | 1199.7672
2.0003 | 1509.443 | 2.0001 | 1200.038
2.0001 | 1509.476 | 2.0001 | 1200.3072
2.0003 | 1509.51 | 2.0003 | 1200.574
2.0003 | 1509.543 | 2.0001 | 1200.838
2.0001 | 1509.575 | 2.0003 | 1201.101
2.0003 | 1509.608 | 2.0003 | 1201.361
2.0003 | 1509.64 | 2.0001 | 1201.6192
2.0003 | 1509.671 | 2.0001 | 1201.875
2.0003 | 1509.703 | 2.0003 | 1202.1296
2.0001 | 1509.734 | 2.0003 | 1202.382
2.0001 | 1509.765 | 2.0001 | 1202.632
2.0001 | 1509.796 | 2.0003 | 1202.88
2.0001 | 1509.826 | 2.0001 | 1203.126
2.0003 | 1509.856 | 2.0001 | 1203.371
2.0003 | 1509.886 | 2.0001 | 1203.613
2.0001 | 1509.916 | 2.0003 | 1203.854
2.0003 | 1509.945 | 2.0001 | 1204.092
2.0003 | 1509.974 | 2.0001 | 1204.329
2.0003 | 1510.002 | 2.0003 | 1204.563
2.0001 | 1510.031 | 2.0003 | 1204.796
2.0001 | 1510.059 | 2.0001 | 1205.0272
2.0001 | 1510.087 | 2.0001 | 1205.256
2.0003 | 1510.1152 | 2.0003 | 1205.483
2.0001 | 1510.143 | 2.0001 | 1205.709
2.0003 | 1510.17 | 2.0001 | 1205.932
2.0001 | 1510.197 | 2.0001 | 1206.154
2.0001 | 1510.224 | 2.0001 | 1206.374
2.0001 | 1510.25 | 2.0003 | 1206.592
2.0001 | 1510.277 | 2.0001 | 1206.808
2.0003 | 1510.303 | 2.0003 | 1207.023
2.0001 | 1510.329 | 2.0001 | 1207.236
2.0001 | 1510.355 | 2.0003 | 1207.4464
2.0003 | 1510.38 | 2.0001 | 1207.656
2.0001 | 1510.406 | 2.0003 | 1207.863
2.0001 | 1510.431 | 2.0003 | 1208.069
2.0003 | 1510.456 | 2.0001 | 1208.2728
2.0003 | 1510.481 | 2.0003 | 1208.475
2.0001 | 1510.505 | 2.0001 | 1208.676
2.0001 | 1510.529 | 2.0001 | 1208.874
2.0001 | 1510.553 | 2.0001 | 1209.072
2.0001 | 1510.577 | 2.0003 | 1209.267
2.0001 | 1510.601 | 2.0003 | 1209.461
2.0001 | 1510.625 | 2.0003 | 1209.653
2.0003 | 1510.648 | 2.0001 | 1209.843
2.0001 | 1510.671 | 2.0003 | 1210.032
2.0003 | 1510.694 | 2.0003 | 1210.219
2.0001 | 1510.717 | 2.0003 | 1210.404
2.0001 | 1510.74 | 2.0001 | 1210.588
2.0003 | 1510.762 | 2.0001 | 1210.77
2.0003 | 1510.784 | 2.0001 | 1210.951
2.0003 | 1510.807 | 2.0003 | 1211.1296
2.0003 | 1510.828 | 2.0003 | 1211.307
2.0003 | 1510.85 | 2.0003 | 1211.483
2.0001 | 1510.872 | 2.0003 | 1211.657
2.0001 | 1510.893 | 2.0003 | 1211.8296
2.0001 | 1510.915 | 2.0001 | 1212.001
2.0001 | 1510.936 | 2.0001 | 1212.17
2.0003 | 1510.957 | 2.0001 | 1212.338
2.0001 | 1510.963 | 2.0003 | 1212.504
|  | 2.0003 | 1212.669
|  | 2.0001 | 1212.833
|  | 2.0001 | 1212.995
|  | 2.0001 | 1213.155
|  | 2.0001 | 1213.3136
|  | 2.0003 | 1213.471
|  | 2.0001 | 1213.627
|  | 2.0001 | 1213.782
|  | 2.0001 | 1213.935
|  | 2.0001 | 1214.087
|  | 2.0001 | 1214.2376
|  | 2.0001 | 1214.386
|  | 2.0001 | 1214.534
|  | 2.0003 | 1214.6808
|  | 2.0001 | 1214.826
|  | 2.0001 | 1214.969
|  | 2.0001 | 1215.112
|  | 2.0001 | 1215.253
|  | 2.0001 | 1215.3928
|  | 2.0003 | 1215.531
|  | 2.0001 | 1215.668
|  | 2.0001 | 1215.805
|  | 2.0003 | 1215.939
|  | 2.0001 | 1216.073
|  | 2.0001 | 1216.205
|  | 2.0001 | 1216.336
|  | 2.0003 | 1216.466
|  | 2.0001 | 1216.594
|  | 2.0001 | 1216.722
|  | 2.0001 | 1216.848
|  | 2.0001 | 1216.973
|  | 2.0003 | 1217.097
|  | 2.0003 | 1217.219
|  | 2.0001 | 1217.34
|  | 2.0003 | 1217.461
|  | 2.0001 | 1217.58
|  | 2.0001 | 1217.6976
|  | 2.0001 | 1217.8144
|  | 2.0001 | 1217.93
|  | 2.0001 | 1218.045
|  | 2.0001 | 1218.158
|  | 2.0003 | 1218.271
|  | 2.0001 | 1218.382
|  | 2.0001 | 1218.493
|  | 2.0001 | 1218.602
|  | 2.0001 | 1218.71
|  | 2.0003 | 1218.817
|  | 2.0003 | 1218.923
|  | 2.0001 | 1219.028
|  | 2.0001 | 1219.133
|  | 2.0001 | 1219.236
|  | 2.0001 | 1219.3376
|  | 2.0003 | 1219.439
|  | 2.0003 | 1219.539
|  | 2.0001 | 1219.638
|  | 2.0001 | 1219.737
|  | 2.0003 | 1219.834
|  | 2.0001 | 1219.93
|  | 2.0001 | 1220.0256
|  | 2.0001 | 1220.12
|  | 2.0001 | 1220.214
|  | 2.0003 | 1220.306
|  | 2.0003 | 1220.398
|  | 2.0003 | 1220.489
|  | 2.0001 | 1220.579
|  | 2.0001 | 1220.668
|  | 2.0001 | 1220.756
|  | 2.0001 | 1220.843
|  | 2.0001 | 1220.929
|  | 2.0001 | 1221.015
|  | 2.0001 | 1221.1
|  | 2.0003 | 1221.183
|  | 2.0003 | 1221.266
|  | 2.0003 | 1221.349
|  | 2.0001 | 1221.43
|  | 2.0001 | 1221.51
|  | 2.0001 | 1221.59
|  | 2.0001 | 1221.669
|  | 2.0001 | 1221.746
|  | 2.0001 | 1221.824
|  | 2.0001 | 1221.9
|  | 2.0003 | 1221.975
|  | 2.0003 | 1222.05
|  | 2.0001 | 1222.123
|  | 2.0001 | 1222.196
|  | 2.0001 | 1222.268
|  | 2.0001 | 1222.34
|  | 2.0003 | 1222.41
|  | 2.0001 | 1222.48
|  | 2.0003 | 1222.548
|  | 2.0003 | 1222.617
|  | 2.0003 | 1222.684
|  | 2.0003 | 1222.7504
|  | 2.0001 | 1222.816
|  | 2.0001 | 1222.881
|  | 2.0001 | 1222.9456
|  | 2.0001 | 1223.009
|  | 2.0001 | 1223.072
|  | 2.0001 | 1223.134
|  | 2.0003 | 1223.196
|  | 2.0003 | 1223.256
|  | 2.0001 | 1223.316
|  | 2.0003 | 1223.376
|  | 2.0003 | 1223.434
|  | 2.0003 | 1223.492
|  | 2.0001 | 1223.5496
|  | 2.0003 | 1223.606
|  | 2.0001 | 1223.662
|  | 2.0001 | 1223.717
|  | 2.0001 | 1223.772
|  | 2.0001 | 1223.825
|  | 2.0003 | 1223.878
|  | 2.0003 | 1223.931
|  | 2.0001 | 1223.983
|  | 2.0001 | 1224.034
|  | 2.0001 | 1224.084
|  | 2.0001 | 1224.134
|  | 2.0003 | 1224.183
|  | 2.0003 | 1224.232
|  | 2.0003 | 1224.28
|  | 2.0003 | 1224.327
|  | 2.0001 | 1224.3736
|  | 2.0001 | 1224.42
|  | 2.0001 | 1224.465
|  | 2.0003 | 1224.5096
|  | 2.0001 | 1224.5536
|  | 2.0003 | 1224.597
|  | 2.0003 | 1224.64
|  | 2.0001 | 1224.682
|  | 2.0001 | 1224.723
|  | 2.0001 | 1224.764
|  | 2.0003 | 1224.805
|  | 2.0001 | 1224.844
|  | 2.0003 | 1224.883
|  | 2.0001 | 1224.922
|  | 2.0003 | 1224.959
|  | 2.0001 | 1224.996
|  | 2.0001 | 1225.0328
|  | 2.0003 | 1225.069
|  | 2.0003 | 1225.104
|  | 2.0003 | 1225.138
|  | 2.0001 | 1225.173
|  | 2.0001 | 1225.206
|  | 2.0001 | 1225.239
|  | 2.0001 | 1225.271
|  | 2.0003 | 1225.302
|  | 2.0003 | 1225.333
|  | 2.0003 | 1225.363
|  | 2.0001 | 1225.393
|  | 2.0001 | 1225.422
|  | 2.0001 | 1225.451
|  | 2.0001 | 1225.478
|  | 2.0001 | 1225.506
|  | 2.0001 | 1225.533
|  | 2.0001 | 1225.559
|  | 2.0001 | 1225.584
|  | 2.0001 | 1225.609
|  | 2.0001 | 1225.6336
|  | 2.0003 | 1225.658
|  | 2.0003 | 1225.6808
|  | 2.0001 | 1225.704
|  | 2.0001 | 1225.726
|  | 2.0001 | 1225.748
|  | 2.0003 | 1225.769
|  | 2.0001 | 1225.775