## Sheet1
2voltage | 2capacity | 72.0voltage | 72.0capacity | 144.0voltage | 144.0capacity | 216.0voltage | 216.0capacity | 288.0voltage | 288.0capacity | 360.0voltage | 360.0capacity
3.359 | 0 | 3.2444 | 0 | 3.3028 | 0 | 3.1917 | 0 | 3.0552 | 0 | 2.4033 | 0
3.0082 | 3.332281 | 2.9116 | 3.332461 | 2.9235 | 3.33245 | 2.898 | 3.332347 | 2.7529 | 3.332292 | 2.008 | 3.161653
2.8829 | 6.664572 | 2.8206 | 6.664819 | 2.8293 | 6.664853 | 2.8125 | 6.664606 | 2.6756 | 6.664572 | 2.0008 | 5.649139
2.8416 | 9.996786 | 2.7861 | 9.997225 | 2.7921 | 9.997178 | 2.7759 | 9.996886 | 2.634 | 9.996817 | 2.0001 | 7.745372
2.824 | 13.32902 | 2.7646 | 13.32964 | 2.7706 | 13.32948 | 2.754 | 13.32911 | 2.6057 | 13.32908 | 2.0001 | 9.611875
2.8138 | 16.66119 | 2.7487 | 16.66196 | 2.755 | 16.66179 | 2.7375 | 16.66134 | 2.5827 | 16.66131 | 1.9992 | 11.32427
2.8066 | 19.99342 | 2.7354 | 19.99427 | 2.7429 | 19.9941 | 2.724 | 19.99355 | 2.5619 | 19.99355 | 2.0001 | 12.89474
2.8006 | 23.32565 | 2.724 | 23.32657 | 2.732 | 23.32637 | 2.7124 | 23.32577 | 2.542 | 23.3258 | 2.0001 | 14.37929
2.7956 | 26.65785 | 2.7138 | 26.658875 | 2.7225 | 26.65867 | 2.7019 | 26.65799 | 2.5225 | 26.65803 | 2.0001 | 15.77308
2.7913 | 29.99006 | 2.7046 | 29.99114 | 2.714 | 29.99094 | 2.6925 | 29.99026 | 2.503 | 29.99027 | 2.0001 | 17.08376
2.7874 | 33.32229 | 2.6961 | 33.32345 | 2.7062 | 33.32324 | 2.6835 | 33.32253 | 2.4843 | 33.32249 | 2.0001 | 18.31853
2.7837 | 36.65452 | 2.6883 | 36.65575 | 2.699 | 36.65546 | 2.6748 | 36.65476 | 2.4644 | 36.65468 | 2.0001 | 19.48281
2.7804 | 39.98671 | 2.6809 | 39.98808 | 2.6924 | 39.98772 | 2.6665 | 39.98696 | 2.4444 | 39.98686 | 2.0001 | 20.58172
2.7775 | 43.31887 | 2.6741 | 43.32037 | 2.6861 | 43.32002 | 2.6586 | 43.31918 | 2.4241 | 43.318975 | 2.0003 | 21.61917
2.7746 | 46.65105 | 2.6677 | 46.65261 | 2.6801 | 46.65227 | 2.6507 | 46.65142 | 2.4036 | 46.65113 | 2.0001 | 22.59872
2.7722 | 49.98324 | 2.6614 | 49.98489 | 2.6746 | 49.98461 | 2.6433 | 49.98361 | 2.3828 | 49.98327 | 2.0001 | 23.52349
2.7698 | 53.31543 | 2.6556 | 53.31713 | 2.6693 | 53.31692 | 2.6359 | 53.31583 | 2.3618 | 53.31539 | 2.0003 | 24.39526
2.7677 | 56.64762 | 2.6499 | 56.64941 | 2.664 | 56.64917 | 2.629 | 56.64802 | 2.3412 | 56.64753 | 2.0001 | 25.21546
2.7658 | 59.97981 | 2.6444 | 59.9817 | 2.659 | 59.98144 | 2.6219 | 59.98017 | 2.3197 | 59.97968 | 2.0003 | 25.98527
2.7638 | 63.31199 | 2.6393 | 63.31398 | 2.6541 | 63.31371 | 2.6148 | 63.3123 | 2.2984 | 63.31183 | 2.0003 | 26.70532
2.7624 | 66.64416 | 2.6343 | 66.64626 | 2.6494 | 66.64596 | 2.608 | 66.6445 | 2.2753 | 66.64397 | 2.0001 | 27.3772
2.7608 | 69.97627 | 2.6296 | 69.97856 | 2.6449 | 69.97818 | 2.6011 | 69.9767 | 2.2528 | 69.97608 | 2.0003 | 28.00242
2.7593 | 73.30846 | 2.6249 | 73.31082 | 2.6406 | 73.31045 | 2.5943 | 73.30892 | 2.2297 | 73.30821 | 2.0003 | 28.58227
2.7582 | 76.64067 | 2.6206 | 76.64308 | 2.6362 | 76.64271 | 2.5877 | 76.64108 | 2.2061 | 76.64031 | 2.0001 | 29.11913
2.7569 | 79.97282 | 2.6165 | 79.97531 | 2.6322 | 79.97494 | 2.581 | 79.97327 | 2.1821 | 79.97243 | 2.0003 | 29.61501
2.7559 | 83.30499 | 2.6125 | 83.30755 | 2.6282 | 83.30723 | 2.5746 | 83.30536 | 2.1574 | 83.30453 | 2.0003 | 30.07282
2.755 | 86.63719 | 2.6086 | 86.63986 | 2.624 | 86.63949 | 2.5683 | 86.6375 | 2.1331 | 86.6366 | 2.0003 | 30.49526
2.7541 | 89.96938 | 2.6049 | 89.97213 | 2.6201 | 89.97171 | 2.562 | 89.96962 | 2.1069 | 89.96866 | 2.0001 | 30.88486
2.7533 | 93.30153 | 2.6014 | 93.30442 | 2.6162 | 93.30391 | 2.5556 | 93.30173 | 2.0798 | 93.30062 | 2.0003 | 31.24455
2.7529 | 96.63369 | 2.5978 | 96.63672 | 2.6123 | 96.63619 | 2.5493 | 96.63391 | 2.0517 | 96.6326 | 2.0003 | 31.57699
2.7522 | 99.96586 | 2.5946 | 99.96899 | 2.6086 | 99.96846 | 2.543 | 99.96604 | 2.0225 | 99.96463 | 2.0001 | 31.8844
2.7517 | 103.2981 | 2.5914 | 103.3012 | 2.6049 | 103.3006 | 2.5368 | 103.2982 | 2.0029 | 103.2863 | 2.0088 | 32.16977
2.7512 | 106.6303 | 2.5885 | 106.6334 | 2.6014 | 106.6328 | 2.5307 | 106.6303 | 2.0004 | 106.5453 | 2 | 32.43479
2.7509 | 109.9624 | 2.5854 | 109.9656 | 2.5978 | 109.965 | 2.5246 | 109.9625 | 2.0001 | 109.7384 | 2.0001 | 32.68139
2.7506 | 113.2946 | 2.5827 | 113.2979 | 2.5944 | 113.2973 | 2.5188 | 113.2946 | 2.0001 | 112.8749 | 2.0001 | 32.91124
2.7504 | 116.6268 | 2.5801 | 116.6301 | 2.5909 | 116.6296 | 2.5128 | 116.6267 | 2.0003 | 115.9614 | 2.0001 | 33.12609
2.7503 | 119.9589 | 2.5775 | 119.9624 | 2.5875 | 119.9617 | 2.5067 | 119.9588 | 2.0001 | 119.0014 | 2.0001 | 33.32762
2.7501 | 123.2911 | 2.5751 | 123.2946 | 2.584 | 123.294 | 2.5005 | 123.2909 | 2.0001 | 121.9983 | 2.0001 | 33.51721
2.7501 | 126.6233 | 2.5727 | 126.6269 | 2.5807 | 126.6262 | 2.4946 | 126.623 | 2.0001 | 124.9542 | 2.0003 | 33.69616
2.7501 | 129.9554 | 2.5704 | 129.9591 | 2.5773 | 129.9584 | 2.4886 | 129.9551 | 2.0001 | 127.8714 | 2.0001 | 33.86549
2.7501 | 133.2876 | 2.5681 | 133.2914 | 2.5739 | 133.2906 | 2.4826 | 133.2872 | 2.0001 | 130.7515 | 2.0001 | 34.02627
2.7503 | 136.6197 | 2.5659 | 136.6236 | 2.5707 | 136.6229 | 2.4767 | 136.6193 | 2.0003 | 133.5963 | 2.0001 | 34.17925
2.7503 | 139.9519 | 2.5638 | 139.9559 | 2.5677 | 139.9551 | 2.4709 | 139.9514 | 2.0003 | 136.4069 | 2.0001 | 34.32523
2.7504 | 143.284 | 2.5619 | 143.2881 | 2.5643 | 143.2873 | 2.4649 | 143.2836 | 2.0001 | 139.1849 | 2.0001 | 34.46483
2.7506 | 146.6162 | 2.5599 | 146.6203 | 2.561 | 146.6196 | 2.4589 | 146.6157 | 2.0003 | 141.9316 | 2.0001 | 34.59864
2.7508 | 149.9484 | 2.558 | 149.9526 | 2.558 | 149.9518 | 2.4528 | 149.9478 | 2.0001 | 144.6482 | 2.0001 | 34.72712
2.7511 | 153.2806 | 2.5562 | 153.2849 | 2.5548 | 153.284 | 2.4468 | 153.2799 | 2.0001 | 147.3352 | 2.0001 | 34.85068
2.7514 | 156.6128 | 2.5543 | 156.6172 | 2.5515 | 156.6163 | 2.4409 | 156.612 | 2.0001 | 149.9939 | 2.0001 | 34.96973
2.7516 | 159.9449 | 2.5525 | 159.9494 | 2.5483 | 159.9485 | 2.4349 | 159.9441 | 2.0001 | 152.6251 | 2.0003 | 35.0846
2.7521 | 163.2771 | 2.5507 | 163.2816 | 2.5452 | 163.2807 | 2.4288 | 163.2762 | 2.0003 | 155.2297 | 2.0003 | 35.1956
2.7522 | 166.6093 | 2.5491 | 166.6139 | 2.5422 | 166.6129 | 2.4226 | 166.6083 | 2.0001 | 157.8082 | 2.0003 | 35.30308
2.7527 | 169.9415 | 2.5473 | 169.9461 | 2.5389 | 169.9451 | 2.4168 | 169.9405 | 2.0001 | 160.3615 | 2.0001 | 35.40712
2.753 | 173.2737 | 2.5457 | 173.2784 | 2.5359 | 173.2774 | 2.4107 | 173.2726 | 2.0001 | 162.8903 | 2.0003 | 35.50805
2.7533 | 176.6058 | 2.5439 | 176.6106 | 2.5328 | 176.6096 | 2.4044 | 176.6047 | 2.0003 | 165.3951 | 2.0001 | 35.60602
2.7538 | 179.938 | 2.5423 | 179.9428 | 2.5297 | 179.9418 | 2.3983 | 179.9367 | 2.0003 | 167.8768 | 2.0001 | 35.70121
2.7543 | 183.2701 | 2.5409 | 183.275 | 2.5267 | 183.274 | 2.392 | 183.2688 | 2.0003 | 170.3358 | 2.0003 | 35.79379
2.7546 | 186.6023 | 2.5393 | 186.6072 | 2.5235 | 186.6063 | 2.3857 | 186.6008 | 2.0001 | 172.7729 | 2.0003 | 35.88396
2.7551 | 189.9345 | 2.5377 | 189.9395 | 2.5204 | 189.9385 | 2.3792 | 189.9329 | 2.0003 | 175.1885 | 2.0001 | 35.97179
2.7556 | 193.2666 | 2.536 | 193.2717 | 2.5173 | 193.2708 | 2.3729 | 193.265 | 2.0001 | 177.583 | 2.0003 | 36.05743
2.7561 | 196.5988 | 2.5344 | 196.6039 | 2.5144 | 196.6031 | 2.3668 | 196.5971 | 2.0001 | 179.9569 | 2.0001 | 36.14099
2.7564 | 199.931 | 2.5328 | 199.9361 | 2.5114 | 199.9353 | 2.3605 | 199.9292 | 2.0001 | 182.3108 | 2.0003 | 36.2226
2.7569 | 203.2631 | 2.5314 | 203.2684 | 2.5083 | 203.2675 | 2.3539 | 203.2612 | 2.0003 | 184.6449 | 2.0003 | 36.30232
2.7574 | 206.5953 | 2.5297 | 206.6006 | 2.5051 | 206.5997 | 2.3475 | 206.5933 | 2.0001 | 186.9597 | 2.0003 | 36.38025
2.7579 | 209.9275 | 2.5281 | 209.9328 | 2.502 | 209.932 | 2.341 | 209.9254 | 2.0001 | 189.2557 | 2.0003 | 36.45649
2.7585 | 213.2597 | 2.5264 | 213.265 | 2.4989 | 213.2641 | 2.3344 | 213.2575 | 2.0001 | 191.5331 | 2.0001 | 36.53109
2.759 | 216.5919 | 2.5247 | 216.5972 | 2.4959 | 216.5963 | 2.3278 | 216.5895 | 2.0003 | 193.7921 | 2.0001 | 36.60413
2.7595 | 219.9242 | 2.5231 | 219.9295 | 2.493 | 219.9286 | 2.3212 | 219.9216 | 2.0003 | 196.0332 | 2.0003 | 36.67566
2.76 | 223.2564 | 2.5217 | 223.2617 | 2.4899 | 223.2608 | 2.3144 | 223.2536 | 2.0003 | 198.2564 | 2.0003 | 36.74579
2.7604 | 226.5886 | 2.5201 | 226.594 | 2.4868 | 226.593 | 2.3079 | 226.5857 | 2.0001 | 200.4618 | 2.0001 | 36.81455
2.7609 | 229.9208 | 2.5183 | 229.9262 | 2.4838 | 229.9251 | 2.3012 | 229.9178 | 2.0001 | 202.65 | 2.0001 | 36.88196
2.7614 | 233.253 | 2.5167 | 233.2584 | 2.4807 | 233.2572 | 2.2944 | 233.2498 | 2.0003 | 204.8207 | 2.0003 | 36.9481
2.7621 | 236.5853 | 2.5151 | 236.5906 | 2.4776 | 236.5892 | 2.2874 | 236.5819 | 2.0003 | 206.9739 | 2.0003 | 37.01301
2.7625 | 239.9174 | 2.5135 | 239.9228 | 2.4746 | 239.9215 | 2.2805 | 239.9138 | 2.0003 | 209.1106 | 2.0003 | 37.07675
2.763 | 243.2497 | 2.5117 | 243.255 | 2.4715 | 243.2536 | 2.2734 | 243.2458 | 2.0003 | 211.2298 | 2.0003 | 37.13934
2.7635 | 246.582 | 2.5101 | 246.5873 | 2.4684 | 246.5858 | 2.2665 | 246.5779 | 2.0003 | 213.3315 | 2.0001 | 37.20083
2.764 | 249.9142 | 2.5083 | 249.9195 | 2.4654 | 249.918 | 2.2592 | 249.9099 | 2.0001 | 215.4161 | 2.0001 | 37.26126
2.7645 | 253.2464 | 2.5067 | 253.2517 | 2.4625 | 253.2503 | 2.2521 | 253.2419 | 2.0003 | 217.4834 | 2.0001 | 37.32066
2.765 | 256.5785 | 2.5049 | 256.584 | 2.4594 | 256.5825 | 2.2452 | 256.5739 | 2.0001 | 219.5333 | 2.0003 | 37.3791
2.7654 | 259.9107 | 2.5033 | 259.9162 | 2.4563 | 259.9146 | 2.2378 | 259.906 | 2.0001 | 221.5659 | 2.0003 | 37.43657
2.7659 | 263.2428 | 2.5015 | 263.2484 | 2.4533 | 263.2468 | 2.2303 | 263.238 | 2.0001 | 223.5812 | 2.0003 | 37.49312
2.7666 | 266.575 | 2.4999 | 266.5806 | 2.4502 | 266.5791 | 2.2227 | 266.5701 | 2.0003 | 225.5794 | 2.0003 | 37.54877
2.7671 | 269.9071 | 2.4981 | 269.9128 | 2.4471 | 269.9114 | 2.215 | 269.9021 | 2.0003 | 227.5599 | 2.0001 | 37.60356
2.7674 | 273.2393 | 2.4965 | 273.2451 | 2.4441 | 273.2436 | 2.2073 | 273.2341 | 2.0001 | 229.5229 | 2.0003 | 37.65752
2.7679 | 276.5716 | 2.4947 | 276.5773 | 2.4412 | 276.5757 | 2.1994 | 276.5661 | 2.0003 | 231.4681 | 2.0003 | 37.71066
2.7685 | 279.9037 | 2.4931 | 279.9095 | 2.4383 | 279.9078 | 2.1911 | 279.8982 | 2.0001 | 233.3954 | 2.0001 | 37.763
2.7688 | 283.236 | 2.4914 | 283.2417 | 2.4352 | 283.2402 | 2.1834 | 283.2302 | 2.0001 | 235.3046 | 2.0003 | 37.81458
2.7693 | 286.5682 | 2.4897 | 286.574 | 2.4321 | 286.5724 | 2.1748 | 286.5622 | 2.0001 | 237.1957 | 2.0003 | 37.865425
2.7698 | 289.9004 | 2.488 | 289.9062 | 2.4291 | 289.9047 | 2.1661 | 289.8943 | 2.0003 | 239.0684 | 2.0001 | 37.91556
2.7701 | 293.2326 | 2.4862 | 293.2383 | 2.4262 | 293.2368 | 2.1574 | 293.2263 | 2.0003 | 240.9227 | 2.0003 | 37.96499
2.7706 | 296.5647 | 2.4846 | 296.5705 | 2.4233 | 296.569 | 2.1485 | 296.5583 | 2.0001 | 242.7581 | 2.0003 | 38.01377
2.7711 | 299.8969 | 2.4828 | 299.9027 | 2.4202 | 299.9012 | 2.1392 | 299.8902 | 2.0003 | 244.5741 | 2.0003 | 38.06189
2.7716 | 303.2291 | 2.4812 | 303.235 | 2.4173 | 303.2334 | 2.1295 | 303.2222 | 2.0001 | 246.3709 | 2.0003 | 38.10936
2.7719 | 306.5614 | 2.4794 | 306.5672 | 2.4142 | 306.5656 | 2.1197 | 306.5542 | 2.0001 | 248.1481 | 2.0003 | 38.15624
2.7722 | 309.8936 | 2.4778 | 309.8993 | 2.4113 | 309.8979 | 2.1095 | 309.8862 | 2.0001 | 249.9056 | 2.0003 | 38.20252
2.7727 | 313.2257 | 2.476 | 313.2315 | 2.4084 | 313.2301 | 2.0995 | 313.2181 | 2.0001 | 251.6429 | 2.0003 | 38.24821
2.773 | 316.558 | 2.4743 | 316.5637 | 2.4054 | 316.5623 | 2.0887 | 316.5501 | 2.0003 | 253.36 | 2.0003 | 38.29331
2.7735 | 319.8902 | 2.4725 | 319.8959 | 2.4023 | 319.8943 | 2.0774 | 319.8821 | 2.0001 | 255.0568 | 2.0003 | 38.33786
2.7738 | 323.2224 | 2.4709 | 323.2281 | 2.3992 | 323.2265 | 2.0659 | 323.2141 | 2.0003 | 256.7331 | 2.0003 | 38.38186
2.7742 | 326.5546 | 2.4691 | 326.5603 | 2.3963 | 326.5586 | 2.054 | 326.5461 | 2.0033 | 258.3982 | 2.0001 | 38.42534
2.7746 | 329.8868 | 2.4673 | 329.8925 | 2.3933 | 329.8908 | 2.0419 | 329.878 | 2.0004 | 260.0411 | 2.0001 | 38.46829
2.775 | 333.2189 | 2.4657 | 333.2247 | 2.3902 | 333.2231 | 2.0293 | 333.2102 | 2.0001 | 261.6565 | 2.0003 | 38.51072
2.7753 | 336.5512 | 2.4639 | 336.5569 | 2.3871 | 336.5554 | 2.0166 | 336.542 | 2.0003 | 263.249 | 2.0003 | 38.55264
2.7758 | 339.8834 | 2.4622 | 339.8891 | 2.3841 | 339.8875 | 2.0037 | 339.8734 | 2.0003 | 264.8199 | 2.0003 | 38.59408
2.7761 | 343.2156 | 2.4604 | 343.2212 | 2.381 | 343.2198 | 2.0004 | 343.1832 | 2.0003 | 266.3692 | 2.0003 | 38.63506
2.7764 | 346.5478 | 2.4586 | 346.5535 | 2.3779 | 346.552 | 2.0003 | 346.4604 | 2.0003 | 267.8973 | 2.0001 | 38.67556
2.7767 | 349.88 | 2.4568 | 349.8857 | 2.3747 | 349.8843 | 2.0003 | 349.7133 | 2.0001 | 269.4041 | 2.0001 | 38.71562
2.7771 | 353.2122 | 2.4551 | 353.2179 | 2.3717 | 353.2166 | 2.0003 | 352.9466 | 2.0001 | 270.8895 | 2.0001 | 38.75522
2.7774 | 356.5444 | 2.4533 | 356.5501 | 2.3684 | 356.5488 | 2.0003 | 356.1621 | 2.0003 | 272.3537 | 2.0001 | 38.79438
2.7777 | 359.8766 | 2.4515 | 359.8823 | 2.3652 | 359.8811 | 2.0003 | 359.3616 | 2.0001 | 273.7969 | 2.0003 | 38.83312
2.778 | 363.2088 | 2.4497 | 363.2144 | 2.362 | 363.2134 | 2.0003 | 362.5465 | 2.0001 | 275.2194 | 2.0003 | 38.87144
2.7782 | 366.541 | 2.4478 | 366.5466 | 2.3589 | 366.5456 | 2.0003 | 365.7173 | 2.0001 | 276.6212 | 2.0003 | 38.90935
2.7783 | 369.8732 | 2.446 | 369.8788 | 2.3557 | 369.8777 | 2.0003 | 368.8748 | 2.0001 | 278.0027 | 2.0001 | 38.94687
2.7787 | 373.2054 | 2.4441 | 373.211 | 2.3523 | 373.2099 | 2.0003 | 372.0197 | 2.0001 | 279.3639 | 2.0001 | 38.98401
2.779 | 376.5376 | 2.4421 | 376.5432 | 2.3489 | 376.5423 | 2.0003 | 375.1524 | 2.0001 | 280.7049 | 2.0003 | 39.02076
2.7792 | 379.8699 | 2.4404 | 379.8753 | 2.3455 | 379.8743 | 2.0003 | 378.274 | 2.0001 | 282.0258 | 2.0003 | 39.05715
2.7795 | 383.2021 | 2.4384 | 383.2075 | 2.3421 | 383.2066 | 2.0003 | 381.3846 | 2.0003 | 283.3271 | 2.0003 | 39.09315
2.7796 | 386.5343 | 2.4365 | 386.5396 | 2.3387 | 386.5388 | 2.0003 | 384.4845 | 2.0003 | 284.6088 | 2.0001 | 39.12878
2.78 | 389.8665 | 2.4346 | 389.8718 | 2.3352 | 389.871 | 2.0003 | 387.5739 | 2.0001 | 285.8712 | 2.0003 | 39.16407
2.7801 | 393.1987 | 2.4326 | 393.204 | 2.3316 | 393.203 | 2.0003 | 390.6529 | 2.0001 | 287.1148 | 2.0003 | 39.199
2.7803 | 396.531 | 2.4307 | 396.5362 | 2.3283 | 396.5352 | 2.0003 | 393.7217 | 2.0003 | 288.3395 | 2.0003 | 39.23359
2.7804 | 399.8632 | 2.4288 | 399.8684 | 2.3247 | 399.8675 | 2.0003 | 396.7807 | 2.0001 | 289.5456 | 2.0001 | 39.26786
2.7806 | 403.1953 | 2.4268 | 403.2005 | 2.321 | 403.1998 | 2.0003 | 399.8304 | 2.0001 | 290.7332 | 2.0001 | 39.3018
2.7808 | 406.5276 | 2.4249 | 406.5327 | 2.3173 | 406.5319 | 2.0003 | 402.8708 | 2.0001 | 291.9023 | 2.0003 | 39.335425
2.7809 | 409.8598 | 2.4228 | 409.8648 | 2.3134 | 409.8639 | 2.0003 | 405.9021 | 2.0003 | 293.0533 | 2.0003 | 39.36876
2.7811 | 413.192 | 2.4209 | 413.197 | 2.3097 | 413.1961 | 2.0003 | 408.9244 | 2.0003 | 294.1862 | 2.0001 | 39.40179
2.7813 | 416.5242 | 2.4188 | 416.5291 | 2.3058 | 416.5283 | 2.0003 | 411.9374 | 2.0003 | 295.3013 | 2.0001 | 39.43452
2.7814 | 419.8565 | 2.4167 | 419.8613 | 2.3018 | 419.8604 | 2.0001 | 414.941 | 2.0001 | 296.3988 | 2.0003 | 39.466975
2.7814 | 423.1888 | 2.4147 | 423.1935 | 2.2978 | 423.1924 | 2.0003 | 417.9354 | 2.0001 | 297.4789 | 2.0003 | 39.49914
2.7816 | 426.521 | 2.4126 | 426.5256 | 2.2939 | 426.5246 | 2.0001 | 420.9205 | 2.0001 | 298.5416 | 2.0001 | 39.53104
2.7817 | 429.8532 | 2.4104 | 429.8578 | 2.2897 | 429.8568 | 2.0001 | 423.8967 | 2.0001 | 299.5873 | 2.0003 | 39.56266
2.7817 | 433.1855 | 2.4083 | 433.19 | 2.2853 | 433.189 | 2.0003 | 426.8636 | 2.0001 | 300.6157 | 2.0001 | 39.594
2.7817 | 436.5176 | 2.4062 | 436.5221 | 2.2811 | 436.5212 | 2.0001 | 429.8216 | 2.0001 | 301.6272 | 2.0003 | 39.62509
2.7819 | 439.8498 | 2.4039 | 439.8544 | 2.277 | 439.8533 | 2.0003 | 432.7706 | 2.0001 | 302.6219 | 2.0001 | 39.65592
2.7819 | 443.1821 | 2.4018 | 443.1865 | 2.2724 | 443.1854 | 2.0001 | 435.7107 | 2.0001 | 303.5996 | 2.0003 | 39.68649
2.7821 | 446.5144 | 2.3996 | 446.5187 | 2.2679 | 446.5175 | 2.0001 | 438.6418 | 2.0003 | 304.5605 | 2.0003 | 39.71681
2.7821 | 449.8466 | 2.3971 | 449.8509 | 2.2632 | 449.8495 | 2.0003 | 441.564 | 2.0003 | 305.5046 | 2.0003 | 39.7469
2.7821 | 453.1788 | 2.3949 | 453.183 | 2.2586 | 453.1817 | 2.0001 | 444.4769 | 2.0001 | 306.4316 | 2.0003 | 39.77674
2.7822 | 456.511 | 2.3926 | 456.5153 | 2.2539 | 456.5137 | 2.0003 | 447.3806 | 2.0001 | 307.342 | 2.0003 | 39.80635
2.7821 | 459.8432 | 2.3904 | 459.8474 | 2.2489 | 459.8457 | 2.0003 | 450.2753 | 2.0001 | 308.2363 | 2.0001 | 39.83572
2.7821 | 463.1755 | 2.3879 | 463.1796 | 2.2437 | 463.1778 | 2.0001 | 453.1604 | 2.0003 | 309.1148 | 2.0001 | 39.86487
2.7822 | 466.5077 | 2.3855 | 466.5118 | 2.2386 | 466.5099 | 2.0003 | 456.0362 | 2.0001 | 309.9778 | 2.0001 | 39.89379
2.7822 | 469.8399 | 2.3831 | 469.844 | 2.2332 | 469.8421 | 2.0003 | 458.9028 | 2.0003 | 310.8257 | 2.0003 | 39.9225
2.7822 | 473.1721 | 2.3807 | 473.1762 | 2.2278 | 473.1742 | 2.0003 | 461.76 | 2.0001 | 311.6588 | 2.0003 | 39.95098
2.7821 | 476.5044 | 2.3783 | 476.5084 | 2.2223 | 476.5064 | 2.0001 | 464.6078 | 2.0001 | 312.4773 | 2.0003 | 39.97925
2.7821 | 479.8366 | 2.376 | 479.8406 | 2.2163 | 479.8385 | 2.0001 | 467.4457 | 2.0001 | 313.2815 | 2.0001 | 40.00732
2.7821 | 483.1689 | 2.3734 | 483.1728 | 2.2105 | 483.1706 | 2.0001 | 470.2734 | 2.0003 | 314.0717 | 2.0001 | 40.03517
2.7819 | 486.5011 | 2.371 | 486.5049 | 2.2045 | 486.5029 | 2.0003 | 473.0908 | 2.0003 | 314.8482 | 2.0001 | 40.06284
2.7819 | 489.8333 | 2.3686 | 489.8371 | 2.1982 | 489.835 | 2.0001 | 475.8978 | 2.0003 | 315.6114 | 2.0003 | 40.0903
2.7817 | 493.1656 | 2.3662 | 493.1692 | 2.1918 | 493.1672 | 2.0003 | 478.6942 | 2.0003 | 316.3616 | 2.0003 | 40.11756
2.7817 | 496.4978 | 2.3637 | 496.5013 | 2.1852 | 496.4994 | 2.0003 | 481.48 | 2.0001 | 317.0988 | 2.0003 | 40.14463
2.7816 | 499.83 | 2.3612 | 499.8335 | 2.1782 | 499.8315 | 2.0003 | 484.255 | 2.0001 | 317.8235 | 2.0003 | 40.17152
2.7816 | 503.1623 | 2.3586 | 503.1656 | 2.1711 | 503.1635 | 2.0003 | 487.0193 | 2.0003 | 318.5356 | 2.0001 | 40.19821
2.7814 | 506.4945 | 2.356 | 506.4978 | 2.164 | 506.4958 | 2.0003 | 489.7725 | 2.0003 | 319.2354 | 2.0001 | 40.22472
2.7813 | 509.8268 | 2.3534 | 509.8299 | 2.1566 | 509.8282 | 2.0001 | 492.5145 | 2.0003 | 319.9232 | 2.0003 | 40.25104
2.7811 | 513.1591 | 2.3508 | 513.162 | 2.1492 | 513.1604 | 2.0001 | 495.2449 | 2.0001 | 320.5992 | 2.0003 | 40.27719
2.7811 | 516.4913 | 2.3483 | 516.4941 | 2.1411 | 516.4924 | 2.0003 | 497.9632 | 2.0001 | 321.2634 | 2.0003 | 40.30316
2.7809 | 519.8236 | 2.3457 | 519.8263 | 2.1329 | 519.8244 | 2.0003 | 500.669 | 2.0003 | 321.9159 | 2.0003 | 40.32894
2.7806 | 523.1559 | 2.3429 | 523.1584 | 2.1245 | 523.1566 | 2.0003 | 503.3617 | 2.0003 | 322.5569 | 2.0003 | 40.35457
2.7804 | 526.488 | 2.3402 | 526.4906 | 2.1158 | 526.4887 | 2.0003 | 506.0415 | 2.0001 | 323.1865 | 2.0001 | 40.38002
2.7803 | 529.8203 | 2.3373 | 529.8227 | 2.1068 | 529.8206 | 2.0003 | 508.708 | 2.0003 | 323.8049 | 2.0001 | 40.4053
2.7801 | 533.1526 | 2.3345 | 533.1548 | 2.0976 | 533.1525 | 2.0003 | 511.3608 | 2.0001 | 324.412 | 2.0001 | 40.43042
2.78 | 536.4848 | 2.3316 | 536.4869 | 2.088 | 536.4845 | 2.0003 | 513.9992 | 2.0003 | 325.0079 | 2.0003 | 40.45538
2.7796 | 539.817 | 2.3286 | 539.8191 | 2.0784 | 539.8165 | 2.0003 | 516.6231 | 2.0001 | 325.5927 | 2.0001 | 40.48018
2.7795 | 543.1492 | 2.3257 | 543.1512 | 2.0682 | 543.1485 | 2.0003 | 519.2323 | 2.0001 | 326.1665 | 2.0001 | 40.50481
2.7792 | 546.4814 | 2.3226 | 546.4833 | 2.0577 | 546.4805 | 2.0003 | 521.8261 | 2.0001 | 326.7293 | 2.0003 | 40.52928
2.779 | 549.8137 | 2.3195 | 549.8155 | 2.0469 | 549.8126 | 2.0003 | 524.4045 | 2.0001 | 327.2812 | 2.0003 | 40.5536
2.7788 | 553.146 | 2.3165 | 553.1476 | 2.0359 | 553.1445 | 2.0003 | 526.9668 | 2.0003 | 327.8219 | 2.0001 | 40.57777
2.7785 | 556.4781 | 2.3134 | 556.4798 | 2.0245 | 556.4766 | 2.0001 | 529.5121 | 2.0001 | 328.3515 | 2.0003 | 40.60179
2.7783 | 559.8104 | 2.31 | 559.812 | 2.0127 | 559.8083 | 2.0001 | 532.0401 | 2.0003 | 328.8701 | 2.0003 | 40.62566
2.778 | 563.1427 | 2.3066 | 563.144 | 2.0022 | 563.1388 | 2.0003 | 534.5499 | 2.0001 | 329.3779 | 2.0003 | 40.64938
2.7777 | 566.4749 | 2.3032 | 566.4761 | 2.0003 | 566.4399 | 2.0003 | 537.041 | 2.0001 | 329.8746 | 2.0003 | 40.67296
2.7774 | 569.8071 | 2.2997 | 569.8082 | 2.0003 | 569.708 | 2.0003 | 539.5129 | 2.0001 | 330.3604 | 2.0003 | 40.69641
2.7771 | 573.1393 | 2.296 | 573.1404 | 2.0003 | 572.9534 | 2.0001 | 541.965 | 2.0003 | 330.835 | 2.0001 | 40.7197
2.7769 | 576.4716 | 2.2923 | 576.4725 | 2.0003 | 576.1813 | 2.0003 | 544.3966 | 2.0003 | 331.2987 | 2.0001 | 40.74286
2.7766 | 579.8038 | 2.2884 | 579.8047 | 2.0003 | 579.3938 | 2.0003 | 546.8067 | 2.0003 | 331.7515 | 2.0003 | 40.76587
2.7762 | 583.136 | 2.2845 | 583.1368 | 2.0003 | 582.5934 | 2.0003 | 549.1945 | 2.0003 | 332.1936 | 2.0003 | 40.78874
2.7759 | 586.4684 | 2.2807 | 586.4688 | 2.0003 | 585.7812 | 2.0003 | 551.5591 | 2.0003 | 332.6249 | 2.0001 | 40.81148
2.7754 | 589.8005 | 2.2766 | 589.801 | 2.0001 | 588.9585 | 2.0003 | 553.8998 | 2.0001 | 333.0457 | 2.0001 | 40.83407
2.7751 | 593.1328 | 2.2723 | 593.133 | 2.0001 | 592.1261 | 2.0003 | 556.2152 | 2.0001 | 333.4559 | 2.0003 | 40.85653
2.7748 | 596.465 | 2.2681 | 596.4652 | 2.0001 | 595.2849 | 2.0001 | 558.5047 | 2.0003 | 333.8558 | 2.0003 | 40.87886
2.7743 | 599.7972 | 2.2636 | 599.7972 | 2.0001 | 598.4351 | 2.0003 | 560.7673 | 2.0001 | 334.2451 | 2.0003 | 40.90106
2.774 | 603.1294 | 2.2589 | 603.1293 | 2.0003 | 601.5774 | 2.0003 | 563.002 | 2.0003 | 334.6242 | 2.0003 | 40.923125
2.7737 | 606.4617 | 2.2542 | 606.4615 | 2.0001 | 604.7124 | 2.0003 | 565.2077 | 2.0001 | 334.9929 | 2.0003 | 40.94508
2.7732 | 609.7939 | 2.2494 | 609.7936 | 2.0001 | 607.8399 | 2.0003 | 567.3833 | 2.0003 | 335.3515 | 2.0001 | 40.9669
2.7729 | 613.1262 | 2.2445 | 613.1257 | 2.0001 | 610.9606 | 2.0003 | 569.5281 | 2.0003 | 335.7 | 2.0003 | 40.98859
2.7725 | 616.4583 | 2.2394 | 616.4578 | 2.0001 | 614.0744 | 2.0003 | 571.6412 | 2.0001 | 336.0387 | 2.0003 | 41.01016
2.7721 | 619.7906 | 2.2342 | 619.7899 | 2.0001 | 617.1813 | 2.0003 | 573.7223 | 2.0001 | 336.3677 | 2.0003 | 41.03161
2.7717 | 623.1228 | 2.2287 | 623.122 | 2.0001 | 620.2816 | 2.0001 | 575.7704 | 2.0001 | 336.687 | 2.0003 | 41.05293
2.7712 | 626.4549 | 2.2234 | 626.454 | 2.0001 | 623.3747 | 2.0003 | 577.785 | 2.0001 | 336.997 | 2.0003 | 41.07414
2.7708 | 629.7873 | 2.2177 | 629.7861 | 2.0001 | 626.4604 | 2.0003 | 579.7661 | 2.0001 | 337.2978 | 2.0003 | 41.095225
2.7704 | 633.1195 | 2.2119 | 633.1181 | 2.0001 | 629.5395 | 2.0001 | 581.7134 | 2.0003 | 337.5896 | 2.0001 | 41.1162
2.77 | 636.4516 | 2.206 | 636.4503 | 2.0001 | 632.6115 | 2.0003 | 583.627 | 2.0003 | 337.8724 | 2.0003 | 41.13289
2.7695 | 639.784 | 2.1998 | 639.7823 | 2.0003 | 635.6763 | 2.0003 | 585.5076 | 2.0008 | 338.1494
2.7692 | 643.1162 | 2.1935 | 643.1144 | 2.0001 | 638.7332 | 2.0003 | 587.355 | 2.0003 | 338.4166
2.7687 | 646.4484 | 2.1873 | 646.4466 | 2.0001 | 641.7824 | 2.0003 | 589.1694 | 2.0003 | 338.6741
2.7682 | 649.7806 | 2.1806 | 649.7787 | 2.0001 | 644.8237 | 2.0003 | 590.9506 | 2.0003 | 338.9231
2.7677 | 653.1128 | 2.1737 | 653.1108 | 2.0001 | 647.857 | 2.0003 | 592.6988 | 2.0001 | 339.164
2.7672 | 656.4451 | 2.1666 | 656.4428 | 2.0003 | 650.882 | 2.0001 | 594.4137 | 2.0001 | 339.397
2.7667 | 659.7772 | 2.1597 | 659.775 | 2.0001 | 653.8984 | 2.0003 | 596.0952 | 2.0001 | 339.6225
2.7662 | 663.1094 | 2.1521 | 663.1071 | 2.0001 | 656.9058 | 2.0013 | 597.7568 | 2.0001 | 339.8405
2.7658 | 666.4417 | 2.1443 | 666.4392 | 2.0001 | 659.9039 | 2.0003 | 599.3779 | 2.0001 | 340.0514
2.7653 | 669.7739 | 2.1361 | 669.7713 | 2.0003 | 662.8921 | 2.0003 | 600.9563 | 2.0001 | 340.2552
2.7646 | 673.1062 | 2.1277 | 673.1033 | 2.0001 | 665.87 | 2.0001 | 602.4963 | 2.0001 | 340.4523
2.7642 | 676.4384 | 2.1189 | 676.4354 | 2.0001 | 668.8372 | 2.0003 | 603.998 | 2.0003 | 340.6429
2.7637 | 679.7706 | 2.1097 | 679.7674 | 2.0001 | 671.7931 | 2.0001 | 605.4617 | 2.0003 | 340.8271
2.7632 | 683.1029 | 2.1001 | 683.0995 | 2.0001 | 674.7368 | 2.0003 | 606.8866 | 2.0001 | 341.0052
2.7627 | 686.4352 | 2.0903 | 686.4316 | 2.0003 | 677.6678 | 2.0003 | 608.2726 | 2.0003 | 341.1774
2.7621 | 689.7674 | 2.0803 | 689.7637 | 2.0001 | 680.5852 | 2.0003 | 609.6193 | 2.0003 | 341.3438
2.7616 | 693.0997 | 2.0695 | 693.0958 | 2.0003 | 683.488 | 2.0001 | 610.9268 | 2.0001 | 341.5046
2.7609 | 696.432 | 2.0582 | 696.4279 | 2.0001 | 686.375 | 2.0003 | 612.1952 | 2.0003 | 341.66
2.7604 | 699.7642 | 2.0464 | 699.7599 | 2.0003 | 689.2447 | 2.0001 | 613.4241 | 2.0003 | 341.8102
2.7598 | 703.0964 | 2.0338 | 703.092 | 2.0001 | 692.0958 | 2.0003 | 614.6143 | 2.0001 | 341.9553
2.7593 | 706.4286 | 2.0208 | 706.4241 | 2.0001 | 694.926 | 2.0003 | 615.766 | 2.0001 | 342.0954
2.7587 | 709.7609 | 2.0071 | 709.7563 | 2.0001 | 697.7335 | 2.0001 | 616.8801 | 2.0001 | 342.2307
2.7582 | 713.0931 | 2.0008 | 713.0695 | 2.0003 | 700.516 | 2.0003 | 617.9566 | 2.0001 | 342.3614
2.7575 | 716.4253 | 2.0003 | 716.3351 | 2.0001 | 703.2711 | 2.0001 | 618.9964 | 2.0001 | 342.4877
2.7571 | 719.7576 | 2.0003 | 719.5656 | 2.0001 | 705.9964 | 2.0001 | 620.0003 | 2.0003 | 342.6097
2.7564 | 723.0899 | 2.0001 | 722.7706 | 2.0001 | 708.6901 | 2.0001 | 620.9681 | 2.0001 | 342.7276
2.7558 | 726.4221 | 2.0003 | 725.9555 | 2.0001 | 711.3499 | 2.0003 | 621.9009 | 2.0001 | 342.8416
2.7551 | 729.7544 | 2.0001 | 729.1229 | 2.0001 | 713.9742 | 2.0001 | 622.7993 | 2.0003 | 342.9517
2.7545 | 733.0867 | 2.0003 | 732.2748 | 2.0001 | 716.5612 | 2.0001 | 623.6639 | 2.0001 | 343.0583
2.7538 | 736.419 | 2.0001 | 735.4129 | 2.0001 | 719.1091 | 2.0003 | 624.4957 | 2.0003 | 343.1614
2.7533 | 739.7511 | 2.0001 | 738.5379 | 2.0003 | 721.6165 | 2.0003 | 625.296 | 2.0003 | 343.2611
2.7527 | 743.0832 | 2.0001 | 741.6503 | 2.0003 | 724.0823 | 2.0001 | 626.0658 | 2.0003 | 343.3575
2.7521 | 746.4155 | 2.0001 | 744.7499 | 2.0001 | 726.5053 | 2.0001 | 626.8065 | 2.0003 | 343.4508
2.7514 | 749.7477 | 2.0003 | 747.8369 | 2.0001 | 728.8833 | 2.0001 | 627.5194 | 2.0003 | 343.541
2.7508 | 753.08 | 2.0001 | 750.9108 | 2.0003 | 731.2162 | 2.0003 | 628.2059 | 2.0003 | 343.6283
2.7501 | 756.4122 | 2.0003 | 753.9719 | 2.0001 | 733.502 | 2.0003 | 628.8674 | 2.0003 | 343.7129
2.7495 | 759.7443 | 2.0003 | 757.0196 | 2.0001 | 735.7395 | 2.0003 | 629.5053 | 2.0003 | 343.7946
2.7487 | 763.0766 | 2.0001 | 760.0535 | 2.0001 | 737.928 | 2.0003 | 630.121 | 2.0001 | 343.8739
2.7482 | 766.4088 | 2.0001 | 763.0732 | 2.0001 | 740.0668 | 2.0001 | 630.7154 | 2.0001 | 343.9506
2.7474 | 769.7411 | 2.0001 | 766.0781 | 2.0001 | 742.1541 | 2.0003 | 631.2894 | 2.0001 | 344.0248
2.7467 | 773.0732 | 2.0001 | 769.0682 | 2.0003 | 744.1899 | 2.0003 | 631.8434 | 2.0001 | 344.0966
2.7461 | 776.4055 | 2.0001 | 772.0419 | 2.0001 | 746.1732 | 2.0001 | 632.3778 | 2.0001 | 344.1663
2.7454 | 779.7378 | 2.0001 | 774.9984 | 2.0001 | 748.1041 | 2.0001 | 632.8933 | 2.0001 | 344.2338
2.7446 | 783.07 | 2.0003 | 777.9367 | 2.0001 | 749.9814 | 2.0003 | 633.3901 | 2.0001 | 344.2992
2.744 | 786.4022 | 2.0001 | 780.8556 | 2.0001 | 751.8053 | 2.0003 | 633.8685 | 2.0001 | 344.3627
2.7433 | 789.7344 | 2.0001 | 783.7541 | 2.0001 | 753.5755 | 2.0001 | 634.3292 | 2.0001 | 344.4241
2.7425 | 793.0667 | 2.0001 | 786.6302 | 2.0003 | 755.2922 | 2.0003 | 634.7728 | 2.0001 | 344.4836
2.7419 | 796.3989 | 2.0001 | 789.4827 | 2.0013 | 756.9635 | 2.0003 | 635.1992 | 2.0001 | 344.5414
2.7411 | 799.7311 | 2.0001 | 792.3097 | 2.0001 | 758.589 | 2.0003 | 635.6096 | 2.0001 | 344.5973
2.7404 | 803.0633 | 2.0001 | 795.1086 | 2.0001 | 760.1509 | 2.0001 | 636.0045 | 2.0001 | 344.6516
2.7398 | 806.3956 | 2.0001 | 797.8778 | 2.0001 | 761.6577 | 2.0001 | 636.3844 | 2.0001 | 344.7042
2.739 | 809.7278 | 2.0003 | 800.6144 | 2.0001 | 763.1116 | 2.0001 | 636.7499 | 2.0001 | 344.7552
2.7383 | 813.06 | 2.0001 | 803.3162 | 2.0001 | 764.5138 | 2.0001 | 637.1017 | 2.0001 | 344.8046
2.7377 | 816.3922 | 2 | 805.9798 | 2.0001 | 765.8647 | 2.0003 | 637.4401 | 2.0003 | 344.8524
2.7369 | 819.7244 | 2.0001 | 808.6028 | 2.0001 | 767.1652 | 2.0003 | 637.7658 | 2.0003 | 344.8988
2.7362 | 823.0567 | 2.0003 | 811.1816 | 2 | 768.4159 | 2.0001 | 638.079 | 2.0001 | 344.9438
2.7354 | 826.3888 | 2.0001 | 813.7129 | 2 | 769.6179 | 2.0001 | 638.3807 | 2.0001 | 344.9873
2.7348 | 829.721 | 2.0001 | 816.194 | 2.0001 | 770.7729 | 2.0001 | 638.671 | 2.0003 | 345.0294
2.734 | 833.0533 | 2.0001 | 818.623 | 2.0001 | 771.8822 | 2.0037 | 638.9512 | 2.0001 | 345.0702
2.7332 | 836.3855 | 2.0003 | 820.9973 | 2.0001 | 772.9486 | 2.0004 | 639.2245 | 2.0003 | 345.1096
2.7325 | 839.7178 | 2.0001 | 823.3171 | 2.0001 | 773.9741 | 2.0003 | 639.4848 | 2.0001 | 345.1477
2.7317 | 843.05 | 2.0001 | 825.581 | 2.0001 | 774.9615 | 2.0001 | 639.7349 | 2.0003 | 345.1846
2.7309 | 846.382 | 2.0001 | 827.7899 | 2.0001 | 775.9133 | 2.0001 | 639.9758 | 2.0003 | 345.2204
2.7303 | 849.7144 | 2.0001 | 829.9451 | 2.0001 | 776.8318 | 2.0001 | 640.2079 | 2.0003 | 345.2548
2.7295 | 853.0465 | 2.0001 | 832.0482 | 2.0001 | 777.7193 | 2.0001 | 640.4319 | 2.0003 | 345.2882
2.7288 | 856.3788 | 2.0003 | 834.1005 | 2.0001 | 778.5779 | 2.0001 | 640.6479 | 2.0003 | 345.3204
2.728 | 859.7109 | 2.0001 | 836.1046 | 2.0001 | 779.4093 | 2.0001 | 640.8566 | 2.0001 | 345.3517
2.7272 | 863.0432 | 2.0001 | 838.0623 | 2.0001 | 780.2158 | 2.0003 | 641.0583 | 2.0001 | 345.3818
2.7264 | 866.3754 | 2.0001 | 839.975 | 2.0001 | 780.9989 | 2.0001 | 641.2535 | 2.0001 | 345.411
2.7258 | 869.7075 | 2.0001 | 841.8449 | 2.0001 | 781.7597 | 2.0003 | 641.4424 | 2.0003 | 345.4392
2.7249 | 873.0397 | 2.0003 | 843.674 | 2.0003 | 782.4996 | 2.0003 | 641.6253 | 2.0001 | 345.4665
2.7241 | 876.372 | 2.0001 | 845.4636 | 2.0001 | 783.2196 | 2.0001 | 641.8025 | 2.0001 | 345.4928
2.7233 | 879.7042 | 2.0001 | 847.2157 | 2.0001 | 783.9206 | 2.0003 | 641.9743 | 2.0003 | 345.5183
2.7225 | 883.0364 | 2.0001 | 848.9321 | 2.0001 | 784.6036 | 2.0003 | 642.1408 | 2.0003 | 345.543
2.7217 | 886.3686 | 2.0001 | 850.614 | 2.0001 | 785.2691 | 2.0003 | 642.3025 | 2.0001 | 345.5668
2.7209 | 889.7008 | 2.0019 | 852.2778 | 2.0003 | 785.918 | 2.0001 | 642.4594 | 2.0003 | 345.5899
2.7201 | 893.0331 | 2.0003 | 853.9051 | 2.0001 | 786.5509 | 2.0001 | 642.6117 | 2.0003 | 345.6122
2.7193 | 896.3652 | 2.0003 | 855.4928 | 2.0001 | 787.1687 | 2.0001 | 642.7597 | 2.0003 | 345.6338
2.7185 | 899.6975 | 2.0001 | 857.0488 | 2.0001 | 787.7716 | 2.0001 | 642.9036 | 2.0003 | 345.6486
2.7177 | 903.0297 | 2.0001 | 858.5759 | 2.0001 | 788.3602 | 2.0001 | 643.0434
2.7169 | 906.362 | 2.0001 | 860.0755 | 2.0001 | 788.9347 | 2.0001 | 643.1794
2.7159 | 909.6942 | 2.0001 | 861.5487 | 2.0003 | 789.4956 | 2.0003 | 643.3117
2.7153 | 913.0264 | 2.0001 | 862.9965 | 2.0001 | 790.0433 | 2.0001 | 643.4407
2.7143 | 916.3586 | 2.0001 | 864.42 | 2.0001 | 790.5779 | 2.0001 | 643.5663
2.7137 | 919.6908 | 2.0001 | 865.8196 | 2.0001 | 791.0996 | 2.0003 | 643.6888
2.7127 | 923.023 | 2.0001 | 867.1965 | 2.0001 | 791.6092 | 2.0001 | 643.8084
2.7119 | 926.3554 | 2.0001 | 868.5516 | 2.0001 | 792.1063 | 2.0001 | 643.9251
2.7111 | 929.6876 | 2.0001 | 869.8853 | 2.0001 | 792.5913 | 2.0003 | 644.0389
2.7103 | 933.0198 | 2.0001 | 871.1989 | 2.0001 | 793.0646 | 2.0003 | 644.1501
2.7093 | 936.352 | 2.0001 | 872.4924 | 2.0001 | 793.5263 | 2.0001 | 644.2588
2.7085 | 939.6843 | 2.0001 | 873.7669 | 2.0001 | 793.9767 | 2.0001 | 644.3648
2.7077 | 943.0165 | 2.0001 | 875.0229 | 2.0001 | 794.4157 | 2.0001 | 644.4685
2.7067 | 946.3487 | 2.0003 | 876.261 | 2.0003 | 794.8437 | 2.0001 | 644.5699
2.7059 | 949.6808 | 2.0001 | 877.4815 | 2.0001 | 795.2608 | 2.0003 | 644.6689
2.7049 | 953.0132 | 2.0001 | 878.6852 | 2.0001 | 795.6672 | 2.0003 | 644.7658
2.7041 | 956.3452 | 2.0001 | 879.8724 | 2.0001 | 796.0631 | 2.0003 | 644.8606
2.7032 | 959.6774 | 2.0001 | 881.0436 | 2.0001 | 796.4487 | 2.0003 | 644.9532
2.7024 | 963.0097 | 2.0001 | 882.1993 | 2.0001 | 796.8243 | 2.0003 | 645.0439
2.7014 | 966.3418 | 2.0001 | 883.3399 | 2.0001 | 797.1898 | 2.0003 | 645.1326
2.7004 | 969.6741 | 2.0003 | 884.4658 | 2.0003 | 797.5455 | 2.0003 | 645.2194
2.6995 | 973.0062 | 2.0001 | 885.5772 | 2.0001 | 797.8916 | 2.0001 | 645.3043
2.6987 | 976.3383 | 2.0001 | 886.6743 | 2.0001 | 798.2281 | 2.0003 | 645.3874
2.6977 | 979.6707 | 2.0001 | 887.7576 | 2.0001 | 798.5552 | 2.0001 | 645.4687
2.6967 | 983.0028 | 2.0003 | 888.8272 | 2.0003 | 798.8732 | 2.0001 | 645.5484
2.6959 | 986.3351 | 2.0003 | 889.8836 | 2.0001 | 799.1818 | 2.0001 | 645.6264
2.6949 | 989.6671 | 2.0001 | 890.9269 | 2.0003 | 799.482 | 2.0003 | 645.7027
2.694 | 992.9994 | 2.0001 | 891.9573 | 2.0003 | 799.7736 | 2.0003 | 645.7774
2.6932 | 996.3316 | 2.0001 | 892.9751 | 2.0001 | 800.057 | 2.0003 | 645.8507
2.6922 | 999.6636 | 2.0001 | 893.9804 | 2.0016 | 800.3347 | 2.0003 | 645.9225
2.6912 | 1002.996 | 2.0001 | 894.9732 | 2.0003 | 800.6047 | 2.0001 | 645.9928
2.6903 | 1006.328 | 2.0001 | 895.9538 | 2.0001 | 800.8655 | 2.0001 | 646.0617
2.6893 | 1009.66 | 2.0001 | 896.922 | 2.0001 | 801.1189 | 2.0001 | 646.1292
2.6882 | 1012.993 | 2.0001 | 897.8783 | 2.0001 | 801.3657 | 2.0003 | 646.1954
2.6874 | 1016.325 | 2.0003 | 898.8227 | 2.0001 | 801.6061 | 2.0003 | 646.2602
2.6864 | 1019.657 | 2.0001 | 899.7552 | 2.0001 | 801.8404 | 2.0003 | 646.3239
2.6854 | 1022.989 | 2.0001 | 900.6759 | 2.0001 | 802.0687 | 2.0003 | 646.3863
2.6843 | 1026.321 | 2.0001 | 901.585 | 2.0001 | 802.2915 | 2.0003 | 646.4474
2.6833 | 1029.654 | 2.0001 | 902.4828 | 2.0001 | 802.5086 | 2.0001 | 646.5074
2.6824 | 1032.986 | 2.0003 | 903.3692 | 2.0003 | 802.7204 | 2.0001 | 646.5663
2.6814 | 1036.318 | 2.0001 | 904.2444 | 2.0003 | 802.9271 | 2.0001 | 646.624
2.6804 | 1039.65 | 2.0001 | 905.1088 | 2.0001 | 803.1289 | 2.0001 | 646.6806
2.6793 | 1042.9824 | 2.0003 | 905.9624 | 2.0001 | 803.3259 | 2.0003 | 646.7362
2.6783 | 1046.315 | 2.0003 | 906.8055 | 2.0001 | 803.5182 | 2.0003 | 646.7908
2.6774 | 1049.647 | 2.0001 | 907.638 | 2.0001 | 803.706 | 2.0001 | 646.8442
2.6762 | 1052.979 | 2.0001 | 908.4602 | 2.0001 | 803.8896 | 2.0003 | 646.8967
2.6753 | 1056.311 | 2.0001 | 909.2723 | 2.0001 | 804.0689 | 2.0003 | 646.9481
2.6741 | 1059.643 | 2.0001 | 910.0745 | 2.0001 | 804.2441 | 2.0001 | 646.9985
2.6732 | 1062.976 | 2.0001 | 910.8668 | 2.0001 | 804.4154 | 2.0001 | 647.0481
2.672 | 1066.308 | 2.0001 | 911.6496 | 2.0001 | 804.5829 | 2.0001 | 647.0966
2.6711 | 1069.64 | 2.0001 | 912.4228 | 2.0003 | 804.7468 | 2.0001 | 647.1442
2.6699 | 1072.972 | 2.0001 | 913.1868 | 2.0001 | 804.9071 | 2.0003 | 647.191
2.6688 | 1076.305 | 2.0001 | 913.9417 | 2.0001 | 805.064 | 2.0003 | 647.2368
2.6678 | 1079.637 | 2.0003 | 914.6874 | 2.0001 | 805.2176 | 2.0003 | 647.2817
2.6667 | 1082.9688 | 2.0001 | 915.4241 | 2.0001 | 805.368 | 2.0003 | 647.3258
2.6656 | 1086.301 | 2.0001 | 916.1519 | 2.0003 | 805.5152 | 2.0003 | 647.3691
2.6645 | 1089.633 | 2.0001 | 916.8709 | 2.0003 | 805.6594 | 2.0001 | 647.4116
2.6633 | 1092.966 | 2.0001 | 917.5815 | 2.0003 | 805.8006 | 2.0003 | 647.4533
2.6624 | 1096.298 | 2.0003 | 918.2834 | 2.0001 | 805.9389 | 2.0003 | 647.4944
2.6611 | 1099.63 | 2.0001 | 918.9767 | 2.0001 | 806.0745 | 2.0001 | 647.5345
2.6599 | 1102.962 | 2.0001 | 919.6616 | 2.0001 | 806.2071 | 2.0001 | 647.574
2.6588 | 1106.2944 | 2.0003 | 920.3382 | 2.0001 | 806.3371 | 2.0003 | 647.6128
2.6577 | 1109.626 | 2.0001 | 921.0068 | 2.0001 | 806.4643 | 2.0003 | 647.6508
2.6564 | 1112.959 | 2.0001 | 921.6671 | 2.0003 | 806.589 | 2.0003 | 647.6881
2.6553 | 1116.291 | 2.0001 | 922.3192 | 2.0001 | 806.7109 | 2.0003 | 647.7247
2.6541 | 1119.6232 | 2.0001 | 922.9634 | 2.0001 | 806.8303 | 2.0003 | 647.7605
2.6528 | 1122.955 | 2.0001 | 923.5996 | 2.0001 | 806.9472 | 2.0001 | 647.7958
2.6515 | 1126.288 | 2.0001 | 924.2277 | 2.0003 | 807.0616 | 2.0001 | 647.8304
2.6504 | 1129.62 | 2.0001 | 924.848 | 2.0003 | 807.1735 | 2.0003 | 647.8643
2.649 | 1132.952 | 2.0001 | 925.4604 | 2.0003 | 807.2828 | 2.0003 | 647.8976
2.6478 | 1136.284 | 2.0001 | 926.0651 | 2.0001 | 807.3899 | 2.0003 | 647.9301
2.6464 | 1139.616 | 2.0001 | 926.662 | 2.0001 | 807.4945 | 2.0003 | 647.9621
2.6451 | 1142.9488 | 2.0001 | 927.2515 | 2.0001 | 807.597 | 2.0003 | 647.9936
2.6438 | 1146.281 | 2.0001 | 927.8334 | 2.0001 | 807.697 | 2.0003 | 648.0243
2.6425 | 1149.613 | 2.0001 | 928.4078 | 2.0001 | 807.7948 | 2.0001 | 648.0544
2.6411 | 1152.945 | 2.0001 | 928.975 | 2.0001 | 807.8906 | 2.0001 | 648.0841
2.6398 | 1156.277 | 2.0001 | 929.5348 | 2.0001 | 807.9841 | 2.0001 | 648.1131
2.6383 | 1159.61 | 2.0001 | 930.0876 | 2.0001 | 808.0754 | 2.0003 | 648.1415
2.6369 | 1162.942 | 2.0001 | 930.6332 | 2.0001 | 808.1646 | 2.0003 | 648.1695
2.6356 | 1166.274 | 2.0001 | 931.1716 | 2.0001 | 808.2518 | 2.0003 | 648.1968
2.6341 | 1169.606 | 2.0001 | 931.7032 | 2.0003 | 808.337 | 2.0003 | 648.2236
2.6327 | 1172.938 | 2.0001 | 932.2281 | 2.0003 | 808.4202 | 2.0003 | 648.2499
2.6312 | 1176.2704 | 2.0003 | 932.7462 | 2.0001 | 808.5013 | 2.0003 | 648.2756
2.6296 | 1179.603 | 2.0001 | 933.2576 | 2.0001 | 808.5805 | 2.0001 | 648.3008
2.6282 | 1182.935 | 2.0001 | 933.7627 | 2.0001 | 808.6579 | 2.0001 | 648.3255
2.6265 | 1186.267 | 2.0001 | 934.2614 | 2.0001 | 808.7332 | 2.0001 | 648.3496
2.6249 | 1189.599 | 2.0003 | 934.7538 | 2.0001 | 808.8067 | 2.0003 | 648.3733
2.6235 | 1192.931 | 2.0001 | 935.24 | 2.0001 | 808.8785 | 2.0003 | 648.3966
2.6217 | 1196.264 | 2.0001 | 935.7202 | 2.0003 | 808.9482 | 2.0003 | 648.4194
2.6199 | 1199.596 | 2.0001 | 936.1944 | 2.0003 | 809.0164 | 2.0003 | 648.4417
2.6183 | 1202.928 | 2.0001 | 936.6627 | 2.0001 | 809.0827 | 2.0003 | 648.4635
2.6167 | 1206.26 | 2.0003 | 937.1252 | 2.0001 | 809.1472 | 2.0003 | 648.485
2.6148 | 1209.592 | 2.0003 | 937.5823 | 2.0001 | 809.21 | 2.0001 | 648.5059
2.6132 | 1212.925 | 2.0001 | 938.0336 | 2.0001 | 809.2713
2.6112 | 1216.257 | 2.0003 | 938.4793 | 2.0003 | 809.3308
2.6094 | 1219.589 | 2.0001 | 938.9196 | 2.0001 | 809.3887
2.6075 | 1222.921 | 2.0001 | 939.3545 | 2.0001 | 809.4452
2.6056 | 1226.253 | 2.0001 | 939.784 | 2.0001 | 809.5002
2.6038 | 1229.585 | 2.0001 | 940.2084 | 2.0001 | 809.5535
2.6017 | 1232.918 | 2.0001 | 940.6276 | 2.0001 | 809.6055
2.5996 | 1236.25 | 2.0003 | 941.0417 | 2.0003 | 809.6563
2.5975 | 1239.582 | 2.0003 | 941.4508 | 2.0001 | 809.7054
2.5954 | 1242.914 | 2.0001 | 941.8547 | 2.0003 | 809.7534
2.5931 | 1246.246 | 2.0001 | 942.2538 | 2.0001 | 809.8
2.5911 | 1249.578 | 2.0003 | 942.6479 | 2.0001 | 809.8454
2.5888 | 1252.91 | 2.0003 | 943.0372 | 2.0001 | 809.8896
2.5864 | 1256.2424 | 2.0001 | 943.4215 | 2.0001 | 809.9325
2.5841 | 1259.575 | 2.0001 | 943.8011 | 2.0001 | 809.9745
2.5815 | 1262.907 | 2.0001 | 944.1762 | 2.0003 | 810.0153
2.5791 | 1266.239 | 2.0001 | 944.5468 | 2.0003 | 810.055
2.5765 | 1269.571 | 2.0003 | 944.9125 | 2.0003 | 810.0938
2.5739 | 1272.9032 | 2.0003 | 945.274 | 2.0001 | 810.1313
2.571 | 1276.235 | 2.0003 | 945.6309 | 2.0001 | 810.1681
2.5683 | 1279.567 | 2.0001 | 945.9835 | 2.0003 | 810.2038
2.5654 | 1282.9 | 2.0001 | 946.3316 | 2.0001 | 810.2386
2.5627 | 1286.232 | 2.0003 | 946.6754 | 2.0003 | 810.2725
2.5594 | 1289.564 | 2.0001 | 947.0149 | 2.0003 | 810.3055
2.5564 | 1292.896 | 2.0001 | 947.3502 | 2.0001 | 810.3377
2.5531 | 1296.228 | 2.0001 | 947.6812 | 2.0001 | 810.3691
2.5498 | 1299.56 | 2.0003 | 948.0081 | 2.0001 | 810.3997
2.5462 | 1302.892 | 2.0003 | 948.3308 | 2.0001 | 810.4295
2.5428 | 1306.224 | 2.0003 | 948.6493 | 2.0001 | 810.4586
2.5391 | 1309.557 | 2.0001 | 948.9638 | 2.0001 | 810.4868
2.5351 | 1312.889 | 2.0001 | 949.2742 | 2.0003 | 810.5141
2.531 | 1316.221 | 2.0001 | 949.5806 | 2.0001 | 810.5411
2.5268 | 1319.553 | 2.0003 | 949.883 | 2.0001 | 810.5672
2.5225 | 1322.885 | 2.0001 | 950.1817 | 2.0001 | 810.5926
2.5181 | 1326.217 | 2.0001 | 950.4764 | 2.0001 | 810.6175
2.5133 | 1329.549 | 2.0001 | 950.7672 | 2.0001 | 810.6416
2.5083 | 1332.881 | 2.0003 | 951.0544 | 2.0001 | 810.6652
2.503 | 1336.214 | 2.0001 | 951.3377 | 2.0003 | 810.6881
2.4975 | 1339.546 | 2.0003 | 951.6174 | 2.0003 | 810.7105
2.4917 | 1342.8776 | 2.003 | 951.8951 | 2.0001 | 810.7323
2.4859 | 1346.21 | 2.0004 | 952.1703 | 2.0001 | 810.7536
2.4796 | 1349.542 | 2.0001 | 952.4399 | 2.0001 | 810.762
2.4728 | 1352.874 | 2.0003 | 952.7056
2.4657 | 1356.206 | 2.0001 | 952.9677
2.4581 | 1359.538 | 2.0001 | 953.2266
2.4505 | 1362.87 | 2.0001 | 953.482
2.4421 | 1366.202 | 2.0001 | 953.7341
2.4331 | 1369.534 | 2.0001 | 953.9831
2.4236 | 1372.8664 | 2.0003 | 954.2289
2.4133 | 1376.199 | 2.0001 | 954.4715
2.4023 | 1379.531 | 2.0001 | 954.7108
2.3908 | 1382.863 | 2.0001 | 954.9471
2.3781 | 1386.195 | 2.0001 | 955.1804
2.3642 | 1389.527 | 2.0003 | 955.4107
2.3491 | 1392.859 | 2.0001 | 955.638
2.3328 | 1396.191 | 2.0003 | 955.8625
2.315 | 1399.523 | 2.0001 | 956.084
2.2945 | 1402.855 | 2.0001 | 956.3026
2.2718 | 1406.187 | 2.0001 | 956.5184
2.246 | 1409.519 | 2.0003 | 956.7314
2.2165 | 1412.851 | 2.0001 | 956.9417
2.1824 | 1416.183 | 2.0001 | 957.1491
2.144 | 1419.515 | 2.0001 | 957.354
2.0963 | 1422.8464 | 2.0001 | 957.5564
2.0375 | 1426.178 | 2.0001 | 957.7561
2.0032 | 1429.416 | 2.0001 | 957.9532
2.0003 | 1432.301 | 2.0001 | 958.1478
2.0001 | 1434.847 | 2.0001 | 958.34
2.0001 | 1437.112 | 2.0001 | 958.5298
2.0001 | 1439.123 | 2.0001 | 958.7171
2.0001 | 1440.915 | 2.0001 | 958.902
2 | 1442.489 | 2.0001 | 959.0846
2.0001 | 1443.905 | 2.0001 | 959.2649
2.0001 | 1445.16 | 2.0001 | 959.4428
2.0001 | 1446.268 | 2.0001 | 959.6186
2.0001 | 1447.24 | 2.0001 | 959.7919
2.0001 | 1448.089 | 2.0001 | 959.9632
2.0001 | 1448.83 | 2.0001 | 960.1323
2.0001 | 1449.474 | 2.0001 | 960.2991
2.0001 | 1450.0336 | 2.0001 | 960.4638
2.0001 | 1450.521 | 2.0001 | 960.6265
2.0001 | 1450.945 | 2.0001 | 960.7868
2.0001 | 1451.318 | 2.0001 | 960.9452
2.0001 | 1451.647 | 2.0001 | 961.1015
2.0003 | 1451.94 | 2.0001 | 961.2557
2 | 1452.204 | 2.0001 | 961.4078
2.0001 | 1452.443 | 2.0001 | 961.5581
2.0001 | 1452.661 | 2.0003 | 961.7062
2.0001 | 1452.863 | 2.0001 | 961.8525
2.0001 | 1453.05 | 2.0001 | 961.9968
2.0001 | 1453.225 | 2.0001 | 962.1392
2.0001 | 1453.39 | 2.0003 | 962.2796
2.0001 | 1453.547 | 2.0001 | 962.418
2.0001 | 1453.696 | 2.0001 | 962.5548
2.0001 | 1453.839 | 2.0003 | 962.6897
2.0001 | 1453.976 | 2.0001 | 962.8228
2.0003 | 1454.108 | 2.0001 | 962.9541
2.0003 | 1454.235 | 2.0001 | 963.0836
2.0001 | 1454.358 | 2.0001 | 963.2116
2.0001 | 1454.4776 | 2.0001 | 963.3376
2.0003 | 1454.5936 | 2.0003 | 963.462
2.0003 | 1454.706 | 2.0001 | 963.5849
2.0003 | 1454.816 | 2.0001 | 963.706
2.0003 | 1454.922 | 2.0001 | 963.8253
2.0001 | 1455.026 | 2.0003 | 963.9432
2.0003 | 1455.128 | 2.0003 | 964.0593
2.0003 | 1455.227 | 2.0001 | 964.1739
2.0003 | 1455.325 | 2.0001 | 964.2868
2.0003 | 1455.42 | 2.0001 | 964.398
2.0003 | 1455.512 | 2.0001 | 964.5077
2.0003 | 1455.603 | 2.0001 | 964.616
2.0003 | 1455.693 | 2.0003 | 964.7226
2.0003 | 1455.78 | 2.0001 | 964.8277
2.0003 | 1455.865 | 2.0001 | 964.9313
2.0001 | 1455.949 | 2.0001 | 965.0332
2.0001 | 1456.032 | 2.0001 | 965.1339
2.0003 | 1456.112 | 2.0001 | 965.2329
2.0003 | 1456.191 | 2.0003 | 965.3307
2.0003 | 1456.269 | 2.0001 | 965.4268
2.0003 | 1456.345 | 2.0003 | 965.5217
2.0003 | 1456.4192 | 2.0001 | 965.615
2.0003 | 1456.492 | 2.0003 | 965.707
2.0003 | 1456.564 | 2.0003 | 965.7976
2.0001 | 1456.635 | 2.0001 | 965.8868
2.0001 | 1456.704 | 2.0003 | 965.9747
2.0003 | 1456.772 | 2.0001 | 966.0612
2.0003 | 1456.839 | 2.0001 | 966.1465
2.0003 | 1456.905 | 2.0001 | 966.2305
2.0003 | 1456.9696 | 2.0001 | 966.3132
2.0001 | 1457.033 | 2.0001 | 966.3946
2.0003 | 1457.096 | 2.0001 | 966.4748
2.0001 | 1457.157 | 2.0001 | 966.554
2.0003 | 1457.218 | 2.0001 | 966.6317
2.0003 | 1457.277 | 2.0001 | 966.7085
2.0003 | 1457.336 | 2.0001 | 966.7841
2.0001 | 1457.394 | 2.0003 | 966.8587
2.0001 | 1457.451 | 2.0001 | 966.932
2.0003 | 1457.507 | 2.0003 | 967.0044
2.0003 | 1457.5624 | 2.0001 | 967.0757
2.0003 | 1457.617 | 2.0001 | 967.146
2.0003 | 1457.671 | 2.0001 | 967.2152
2.0001 | 1457.724 | 2.0001 | 967.2834
2.0001 | 1457.776 | 2.0003 | 967.3505
2.0003 | 1457.828 | 2.0003 | 967.4165
2.0003 | 1457.879 | 2.0001 | 967.4817
2.0003 | 1457.929 | 2.0001 | 967.5458
2.0003 | 1457.979 | 2.0001 | 967.6089
2.0003 | 1458.028 | 2.0001 | 967.6711
2.0003 | 1458.076 | 2.0001 | 967.7324
2.0003 | 1458.124 | 2.0003 | 967.7926
2.0001 | 1458.172 | 2.0001 | 967.8519
2.0001 | 1458.219 | 2.0001 | 967.9104
2.0003 | 1458.265 | 2.0001 | 967.968
2.0003 | 1458.311 | 2.0001 | 968.0246
2.0003 | 1458.356 | 2.0001 | 968.0803
2.0003 | 1458.4 | 2.0003 | 968.1352
2.0001 | 1458.444 | 2.0001 | 968.1893
2.0003 | 1458.488 | 2.0001 | 968.2425
2.0001 | 1458.531 | 2.0001 | 968.2949
2.0003 | 1458.5736 | 2.0001 | 968.3466
2.0003 | 1458.616 | 2.0001 | 968.3973
2.0001 | 1458.657 | 2.0003 | 968.4475
2.0003 | 1458.698 | 2.0001 | 968.4967
2.0003 | 1458.739 | 2.0001 | 968.5452
2.0003 | 1458.7792 | 2.0003 | 968.593
2.0001 | 1458.819 | 2.0001 | 968.64
2.0001 | 1458.858 | 2.0001 | 968.6865
2.0003 | 1458.897 | 2.0001 | 968.7321
2.0003 | 1458.935 | 2.0001 | 968.7772
2.0003 | 1458.9728 | 2.0001 | 968.8214
2.0003 | 1459.01 | 2.0003 | 968.8651
2.0001 | 1459.0472 | 2.0003 | 968.9081
2.0003 | 1459.084 | 2.0001 | 968.9507
2.0001 | 1459.12 | 2.0003 | 968.9923
2.0003 | 1459.156 | 2.0003 | 969.0334
2.0003 | 1459.191 | 2.0003 | 969.074
2.0001 | 1459.2264 | 2.0001 | 969.1138
2.0003 | 1459.261 | 2.0001 | 969.1531
2.0003 | 1459.295 | 2.0001 | 969.1916
2.0003 | 1459.329 | 2.0001 | 969.2297
2.0001 | 1459.363 | 2.0001 | 969.2671
2.0001 | 1459.396 | 2.0003 | 969.3039
2.0003 | 1459.429 | 2.0001 | 969.34
2.0001 | 1459.461 | 2.0001 | 969.3756
2.0003 | 1459.4936 | 2.0001 | 969.4106
2.0001 | 1459.526 | 2.0003 | 969.4449
2.0001 | 1459.557 | 2.0003 | 969.4787
2.0003 | 1459.588 | 2.0001 | 969.5118
2.0001 | 1459.619 | 2.0003 | 969.5444
2.0003 | 1459.65 | 2.0001 | 969.5764
2.0003 | 1459.68 | 2.0001 | 969.6077
2.0001 | 1459.71 | 2.0001 | 969.6386
2.0001 | 1459.74 | 2.0003 | 969.6687
2.0001 | 1459.769 | 2.0003 | 969.6983
2.0001 | 1459.799 | 2.0001 | 969.7275
2.0001 | 1459.827 | 2.0001 | 969.7558
2.0001 | 1459.856 | 2.0001 | 969.7839
2.0001 | 1459.884 | 2.0001 | 969.8111
2.0001 | 1459.912 | 2.0001 | 969.838
2.0003 | 1459.94 | 2.0003 | 969.8642
2.0001 | 1459.968 | 2.0001 | 969.8899
2.0001 | 1459.995 | 2.0001 | 969.915
2.0001 | 1460.022 | 2.0001 | 969.9396
2.0001 | 1460.049 | 2.0001 | 969.9637
2.0003 | 1460.075 | 2.0001 | 969.9872
2.0003 | 1460.102 | 2.0001 | 970.0103
2.0001 | 1460.128 | 2.0003 | 970.0329
2.0001 | 1460.1536 | 2.0001 | 970.0548
2.0001 | 1460.179 | 2.0001 | 970.0763
2.0003 | 1460.205 | 2.0001 | 970.0909
2.0001 | 1460.23
2.0001 | 1460.255
2.0001 | 1460.28
2.0001 | 1460.304
2.0001 | 1460.329
2.0001 | 1460.3528
2.0003 | 1460.377
2.0001 | 1460.401
2.0003 | 1460.424
2.0001 | 1460.448
2.0001 | 1460.471
2.0001 | 1460.494
2.0003 | 1460.5168
2.0001 | 1460.54
2.0001 | 1460.562
2.0001 | 1460.585
2.0001 | 1460.607
2.0003 | 1460.629
2.0003 | 1460.651
2.0001 | 1460.672
2.0001 | 1460.694
2.0003 | 1460.715
2.0003 | 1460.737
2.0001 | 1460.7576
2.0001 | 1460.778
2.0001 | 1460.787