## Sheet1
2voltage | 2capacity | 47.0voltage | 47.0capacity | 94.0voltage | 94.0capacity | 141.0voltage | 141.0capacity | 188.0voltage | 188.0capacity | 235.0voltage | 235.0capacity
3.3553 | 0 | 3.3793 | 0 | 3.3416 | 0 | 3.3542 | 0 | 3.3424 | 0 | 3.3292 | 0
2.9927 | 3.332136 | 3.054 | 3.332239 | 3.0051 | 3.332239 | 3.0156 | 3.332239 | 3.0225 | 3.33215 | 3.0261 | 3.332083
2.8644 | 6.664311 | 2.9402 | 6.664508 | 2.9005 | 6.664567 | 2.9088 | 6.664464 | 2.9212 | 6.664256 | 2.922 | 6.664256
2.8211 | 9.996458 | 2.9023 | 9.996794 | 2.8639 | 9.996817 | 2.8705 | 9.996781 | 2.8817 | 9.996383 | 2.8831 | 9.996394
2.8021 | 13.32854 | 2.8875 | 13.32902 | 2.8463 | 13.3291 | 2.8521 | 13.32919 | 2.8621 | 13.32856 | 2.8637 | 13.32853
2.7914 | 16.66064 | 2.8784 | 16.66128 | 2.8345 | 16.66136 | 2.8392 | 16.661525 | 2.8492 | 16.66057 | 2.8505 | 16.66069
2.7835 | 19.99277 | 2.8716 | 19.993475 | 2.8257 | 19.9936 | 2.8294 | 19.99369 | 2.8392 | 19.99282 | 2.8405 | 19.99283
2.7772 | 23.32488 | 2.8662 | 23.32569 | 2.8179 | 23.32592 | 2.8211 | 23.32593 | 2.8308 | 23.32506 | 2.8323 | 23.32497
2.7721 | 26.657 | 2.8613 | 26.65789 | 2.8113 | 26.65818 | 2.814 | 26.65818 | 2.8237 | 26.6571 | 2.8248 | 26.65709
2.7676 | 29.9891 | 2.857 | 29.990125 | 2.8052 | 29.99046 | 2.8076 | 29.99039 | 2.8174 | 29.98906 | 2.8184 | 29.98907
2.7635 | 33.3212 | 2.8531 | 33.32231 | 2.7997 | 33.32272 | 2.8018 | 33.32268 | 2.8116 | 33.32107 | 2.8126 | 33.32119
2.7601 | 36.65329 | 2.8494 | 36.65451 | 2.7947 | 36.65494 | 2.7966 | 36.65506 | 2.8063 | 36.65305 | 2.8071 | 36.65325
2.7571 | 39.9854 | 2.846 | 39.9867 | 2.79 | 39.987275 | 2.7919 | 39.9871 | 2.8016 | 39.98509 | 2.8021 | 39.98546
2.7543 | 43.317525 | 2.8429 | 43.31892 | 2.7856 | 43.31945 | 2.7874 | 43.31923 | 2.7971 | 43.31718 | 2.7973 | 43.31772
2.7516 | 46.64962 | 2.84 | 46.65112 | 2.7814 | 46.65172 | 2.7831 | 46.65131 | 2.7929 | 46.64908 | 2.7926 | 46.65
2.7493 | 49.98172 | 2.8373 | 49.98328 | 2.7776 | 49.98406 | 2.779 | 49.98344 | 2.7889 | 49.98107 | 2.7882 | 49.98216
2.7472 | 53.3138 | 2.8345 | 53.31553 | 2.774 | 53.3163 | 2.7753 | 53.31568 | 2.7852 | 53.31299 | 2.7842 | 53.31432
2.7453 | 56.6459 | 2.8321 | 56.64775 | 2.7705 | 56.6485 | 2.7718 | 56.64784 | 2.7814 | 56.64483 | 2.7803 | 56.64647
2.7437 | 59.97798 | 2.8299 | 59.97985 | 2.7674 | 59.98078 | 2.7684 | 59.98014 | 2.7779 | 59.97683 | 2.7764 | 59.97868
2.7422 | 63.31005 | 2.8276 | 63.312 | 2.7642 | 63.31301 | 2.765 | 63.31244 | 2.7747 | 63.3088 | 2.7729 | 63.31084
2.7408 | 66.64211 | 2.8255 | 66.64418 | 2.7613 | 66.64523 | 2.7619 | 66.64461 | 2.7714 | 66.64077 | 2.7697 | 66.643
2.7396 | 69.97422 | 2.8236 | 69.97636 | 2.7585 | 69.97751 | 2.7592 | 69.97696 | 2.7684 | 69.97278 | 2.7661 | 69.97503
2.7385 | 73.30633 | 2.8218 | 73.30852 | 2.7558 | 73.30961 | 2.7563 | 73.30937 | 2.7656 | 73.30485 | 2.7629 | 73.30713
2.7375 | 76.63844 | 2.82 | 76.64065 | 2.7534 | 76.64179 | 2.7535 | 76.64154 | 2.7627 | 76.63696 | 2.7597 | 76.63921
2.7369 | 79.97054 | 2.8184 | 79.97279 | 2.7508 | 79.97399 | 2.7509 | 79.97358 | 2.76 | 79.96899 | 2.7566 | 79.97125
2.7361 | 83.30267 | 2.8168 | 83.30493 | 2.7485 | 83.30616 | 2.7484 | 83.30569 | 2.7574 | 83.30106 | 2.7535 | 83.30334
2.7356 | 86.63478 | 2.8152 | 86.63704 | 2.7463 | 86.63834 | 2.7459 | 86.63783 | 2.7548 | 86.63312 | 2.7506 | 86.63539
2.7351 | 89.9669 | 2.8139 | 89.96923 | 2.7442 | 89.97067 | 2.7435 | 89.97017 | 2.7522 | 89.96506 | 2.7477 | 89.96758
2.7348 | 93.29901 | 2.8124 | 93.30141 | 2.7422 | 93.30287 | 2.7413 | 93.3024 | 2.7496 | 93.2971 | 2.745 | 93.29967
2.7346 | 96.6311 | 2.8111 | 96.63351 | 2.7401 | 96.63521 | 2.739 | 96.6347 | 2.7474 | 96.62914 | 2.7422 | 96.63177
2.7345 | 99.96317 | 2.8098 | 99.96566 | 2.7384 | 99.96736 | 2.7371 | 99.96697 | 2.7451 | 99.96117 | 2.7395 | 99.96393
2.7343 | 103.2953 | 2.8087 | 103.2978 | 2.7366 | 103.2995 | 2.7348 | 103.2991 | 2.7429 | 103.2934 | 2.7369 | 103.296
2.7343 | 106.6274 | 2.8076 | 106.6299 | 2.7348 | 106.6316 | 2.7329 | 106.6311 | 2.7406 | 106.6255 | 2.7343 | 106.6281
2.7345 | 109.9595 | 2.8065 | 109.9619 | 2.7332 | 109.9637 | 2.7309 | 109.9632 | 2.7385 | 109.9576 | 2.7317 | 109.9602
2.7346 | 113.2915 | 2.8055 | 113.294 | 2.7316 | 113.2959 | 2.729 | 113.2954 | 2.7366 | 113.2897 | 2.7293 | 113.2923
2.735 | 116.6237 | 2.8044 | 116.6261 | 2.7301 | 116.6282 | 2.7271 | 116.6276 | 2.7343 | 116.6217 | 2.7271 | 116.6243
2.7351 | 119.9558 | 2.8035 | 119.9582 | 2.7287 | 119.9605 | 2.7254 | 119.9599 | 2.7324 | 119.9538 | 2.7246 | 119.9564
2.7354 | 123.288 | 2.8024 | 123.2903 | 2.7272 | 123.2926 | 2.7235 | 123.2921 | 2.7304 | 123.2857 | 2.7222 | 123.2886
2.7359 | 126.6201 | 2.8016 | 126.6225 | 2.7259 | 126.6245 | 2.7217 | 126.6243 | 2.7285 | 126.6178 | 2.72 | 126.6207
2.7364 | 129.9522 | 2.8006 | 129.9547 | 2.7246 | 129.9567 | 2.7201 | 129.9564 | 2.7266 | 129.9499 | 2.7179 | 129.9529
2.7369 | 133.2843 | 2.7998 | 133.2869 | 2.7233 | 133.289 | 2.7187 | 133.2886 | 2.7246 | 133.2819 | 2.7156 | 133.2851
2.7374 | 136.6164 | 2.799 | 136.6191 | 2.7221 | 136.6212 | 2.717 | 136.6207 | 2.7229 | 136.6138 | 2.7133 | 136.617
2.7379 | 139.9485 | 2.7982 | 139.9514 | 2.7209 | 139.9534 | 2.7154 | 139.9528 | 2.7211 | 139.9458 | 2.7112 | 139.9492
2.7385 | 143.2806 | 2.7974 | 143.2837 | 2.7198 | 143.2855 | 2.714 | 143.2849 | 2.7193 | 143.2778 | 2.7091 | 143.2812
2.7392 | 146.6127 | 2.7968 | 146.6159 | 2.7187 | 146.6177 | 2.7124 | 146.6171 | 2.7175 | 146.6098 | 2.707 | 146.6133
2.7398 | 149.9448 | 2.7961 | 149.9481 | 2.7175 | 149.9499 | 2.7109 | 149.9492 | 2.7159 | 149.9418 | 2.7051 | 149.9454
2.7404 | 153.277 | 2.7955 | 153.2803 | 2.7166 | 153.2819 | 2.7095 | 153.2814 | 2.7143 | 153.2738 | 2.703 | 153.2777
2.7413 | 156.6091 | 2.7948 | 156.6124 | 2.7156 | 156.6141 | 2.7082 | 156.6135 | 2.7127 | 156.6057 | 2.7011 | 156.6099
2.7419 | 159.9413 | 2.7942 | 159.9446 | 2.7146 | 159.9463 | 2.7067 | 159.9456 | 2.7111 | 159.9379 | 2.6991 | 159.942
2.7427 | 163.2734 | 2.7935 | 163.2769 | 2.7137 | 163.2785 | 2.7054 | 163.2777 | 2.7095 | 163.27 | 2.6972 | 163.2742
2.7435 | 166.6055 | 2.7929 | 166.6091 | 2.7127 | 166.6106 | 2.7041 | 166.6099 | 2.7079 | 166.6021 | 2.6954 | 166.6063
2.7443 | 169.9376 | 2.7923 | 169.9413 | 2.7119 | 169.9429 | 2.7027 | 169.942 | 2.7062 | 169.934 | 2.6935 | 169.9384
2.7451 | 173.2698 | 2.7918 | 173.2734 | 2.7109 | 173.2751 | 2.7016 | 173.2742 | 2.7049 | 173.2661 | 2.6917 | 173.2705
2.7459 | 176.6019 | 2.7913 | 176.6056 | 2.7101 | 176.6073 | 2.7003 | 176.6064 | 2.7033 | 176.5981 | 2.6898 | 176.6025
2.7467 | 179.934 | 2.7906 | 179.9378 | 2.7093 | 179.9394 | 2.699 | 179.9386 | 2.7019 | 179.9302 | 2.688 | 179.9346
2.7477 | 183.2661 | 2.7902 | 183.27 | 2.7085 | 183.2715 | 2.6977 | 183.2707 | 2.7004 | 183.2622 | 2.6862 | 183.2667
2.7485 | 186.5982 | 2.7895 | 186.6022 | 2.7077 | 186.6037 | 2.6966 | 186.6029 | 2.699 | 186.5941 | 2.6845 | 186.599
2.7493 | 189.9303 | 2.789 | 189.9342 | 2.7069 | 189.9358 | 2.6954 | 189.9351 | 2.6975 | 189.926 | 2.6825 | 189.931
2.7501 | 193.2624 | 2.7885 | 193.2663 | 2.7061 | 193.2679 | 2.6941 | 193.2673 | 2.6961 | 193.258 | 2.6809 | 193.263
2.7511 | 196.5945 | 2.7879 | 196.5985 | 2.7054 | 196.6 | 2.693 | 196.5995 | 2.6946 | 196.5899 | 2.6793 | 196.5952
2.7519 | 199.9266 | 2.7874 | 199.9308 | 2.7046 | 199.9322 | 2.6919 | 199.9316 | 2.6932 | 199.9219 | 2.6775 | 199.9272
2.7529 | 203.2588 | 2.7871 | 203.2629 | 2.7038 | 203.2642 | 2.6906 | 203.2638 | 2.6919 | 203.254 | 2.6757 | 203.2592
2.7537 | 206.5909 | 2.7864 | 206.5951 | 2.7032 | 206.5962 | 2.6895 | 206.5961 | 2.6904 | 206.586 | 2.6741 | 206.5914
2.7546 | 209.9231 | 2.786 | 209.9272 | 2.7025 | 209.9284 | 2.6883 | 209.9282 | 2.6891 | 209.918 | 2.6723 | 209.9231
2.7555 | 213.2552 | 2.7855 | 213.2594 | 2.7017 | 213.2602 | 2.6872 | 213.2604 | 2.6877 | 213.25 | 2.6707 | 213.2549
2.7564 | 216.5874 | 2.785 | 216.5916 | 2.7011 | 216.5925 | 2.6861 | 216.5926 | 2.6862 | 216.5821 | 2.6693 | 216.5869
2.7572 | 219.9195 | 2.7847 | 219.9239 | 2.7003 | 219.9245 | 2.6849 | 219.9247 | 2.6849 | 219.9142 | 2.6675 | 219.9191
2.7582 | 223.2516 | 2.7842 | 223.2561 | 2.6996 | 223.2566 | 2.6838 | 223.2567 | 2.6835 | 223.2461 | 2.6659 | 223.2515
2.759 | 226.5838 | 2.7837 | 226.5883 | 2.699 | 226.5888 | 2.6827 | 226.5889 | 2.6822 | 226.578 | 2.6643 | 226.5836
2.7598 | 229.9159 | 2.7832 | 229.9205 | 2.6982 | 229.9211 | 2.6815 | 229.921 | 2.6809 | 229.9099 | 2.6627 | 229.9156
2.7608 | 233.248 | 2.7827 | 233.2527 | 2.6974 | 233.2533 | 2.6806 | 233.2531 | 2.6796 | 233.2418 | 2.6611 | 233.2477
2.7616 | 236.5801 | 2.7822 | 236.5848 | 2.6967 | 236.5854 | 2.6794 | 236.5852 | 2.6783 | 236.5739 | 2.6594 | 236.5801
2.7624 | 239.9123 | 2.7818 | 239.9172 | 2.6959 | 239.9176 | 2.6782 | 239.9172 | 2.6769 | 239.9059 | 2.6578 | 239.9122
2.7634 | 243.2443 | 2.7814 | 243.2494 | 2.6953 | 243.2498 | 2.677 | 243.2494 | 2.6756 | 243.2379 | 2.6562 | 243.244
2.7642 | 246.5764 | 2.7808 | 246.5816 | 2.6946 | 246.5818 | 2.6761 | 246.5814 | 2.6741 | 246.5697 | 2.6546 | 246.576
2.765 | 249.9086 | 2.7803 | 249.9138 | 2.6938 | 249.9141 | 2.6748 | 249.9135 | 2.6728 | 249.9017 | 2.653 | 249.908
2.7658 | 253.2407 | 2.7798 | 253.2459 | 2.6932 | 253.2461 | 2.6738 | 253.2457 | 2.6715 | 253.2338 | 2.6514 | 253.2404
2.7666 | 256.5728 | 2.7793 | 256.578 | 2.6924 | 256.5782 | 2.6727 | 256.5778 | 2.6703 | 256.5658 | 2.6498 | 256.5728
2.7674 | 259.905 | 2.7789 | 259.9103 | 2.6916 | 259.9104 | 2.6715 | 259.91 | 2.669 | 259.8978 | 2.6483 | 259.9049
2.7682 | 263.2372 | 2.7784 | 263.2425 | 2.6909 | 263.2426 | 2.6704 | 263.2423 | 2.6677 | 263.2299 | 2.6467 | 263.237
2.769 | 266.5693 | 2.7777 | 266.5746 | 2.6901 | 266.5747 | 2.6693 | 266.5745 | 2.6664 | 266.562 | 2.6452 | 266.5693
2.77 | 269.9014 | 2.7772 | 269.9068 | 2.6895 | 269.9069 | 2.6682 | 269.9067 | 2.6651 | 269.894 | 2.6435 | 269.9015
2.7706 | 273.2335 | 2.7768 | 273.2389 | 2.6886 | 273.239 | 2.667 | 273.2389 | 2.6638 | 273.2259 | 2.642 | 273.2334
2.7714 | 276.5656 | 2.7763 | 276.5711 | 2.6878 | 276.5712 | 2.6659 | 276.5712 | 2.6625 | 276.5579 | 2.6404 | 276.5654
2.7722 | 279.8977 | 2.7758 | 279.9033 | 2.6872 | 279.9033 | 2.6648 | 279.9033 | 2.6612 | 279.8899 | 2.6389 | 279.8972
2.773 | 283.2299 | 2.7751 | 283.2354 | 2.6862 | 283.2353 | 2.6638 | 283.2354 | 2.6598 | 283.2219 | 2.6373 | 283.2293
2.7737 | 286.562 | 2.7747 | 286.5676 | 2.6854 | 286.5676 | 2.6627 | 286.5676 | 2.6585 | 286.554 | 2.6359 | 286.5619
2.7745 | 289.8942 | 2.7742 | 289.8997 | 2.6848 | 289.8997 | 2.6614 | 289.8997 | 2.6572 | 289.8861 | 2.6343 | 289.894
2.7751 | 293.2263 | 2.7735 | 293.2318 | 2.684 | 293.2316 | 2.6602 | 293.2318 | 2.6559 | 293.218 | 2.6326 | 293.2262
2.776 | 296.5585 | 2.773 | 296.5638 | 2.683 | 296.5638 | 2.6591 | 296.564 | 2.6546 | 296.55 | 2.631 | 296.5588
2.7768 | 299.8907 | 2.7724 | 299.8961 | 2.6822 | 299.8959 | 2.658 | 299.896 | 2.6533 | 299.882 | 2.6296 | 299.8909
2.7774 | 303.2227 | 2.7719 | 303.2282 | 2.6814 | 303.228 | 2.6569 | 303.2282 | 2.652 | 303.2139 | 2.628 | 303.2232
2.778 | 306.5549 | 2.7713 | 306.5605 | 2.6806 | 306.5599 | 2.6559 | 306.5603 | 2.6506 | 306.5459 | 2.6264 | 306.5553
2.7787 | 309.887 | 2.7708 | 309.8926 | 2.6798 | 309.8919 | 2.6546 | 309.8923 | 2.6493 | 309.8779 | 2.6249 | 309.8875
2.7795 | 313.2192 | 2.7701 | 313.2247 | 2.679 | 313.2238 | 2.6535 | 313.2246 | 2.648 | 313.21 | 2.6233 | 313.2193
2.7801 | 316.5514 | 2.7695 | 316.5569 | 2.678 | 316.5559 | 2.6522 | 316.5567 | 2.6467 | 316.542 | 2.6218 | 316.5514
2.7808 | 319.8835 | 2.7689 | 319.8891 | 2.6772 | 319.8879 | 2.651 | 319.8889 | 2.6452 | 319.874 | 2.6202 | 319.8835
2.7814 | 323.2156 | 2.7682 | 323.2213 | 2.6762 | 323.2198 | 2.6499 | 323.221 | 2.6439 | 323.206 | 2.6186 | 323.2159
2.7821 | 326.5478 | 2.7677 | 326.5533 | 2.6753 | 326.5518 | 2.6488 | 326.5531 | 2.6427 | 326.538 | 2.617 | 326.5482
2.7827 | 329.8799 | 2.7671 | 329.8854 | 2.6744 | 329.8838 | 2.6475 | 329.8853 | 2.6412 | 329.87 | 2.6155 | 329.8804
2.7832 | 333.212 | 2.7664 | 333.2176 | 2.6735 | 333.216 | 2.6464 | 333.2174 | 2.6399 | 333.2021 | 2.6138 | 333.2127
2.7839 | 336.5441 | 2.7658 | 336.5497 | 2.6727 | 336.548 | 2.6452 | 336.5495 | 2.6385 | 336.5341 | 2.6122 | 336.5447
2.7845 | 339.8762 | 2.765 | 339.8818 | 2.6717 | 339.8801 | 2.6441 | 339.8816 | 2.6372 | 339.8662 | 2.6107 | 339.8767
2.7852 | 343.2083 | 2.7643 | 343.214 | 2.6707 | 343.2122 | 2.6428 | 343.2137 | 2.6359 | 343.1982 | 2.6089 | 343.2085
2.7856 | 346.5405 | 2.7637 | 346.5461 | 2.6698 | 346.5443 | 2.6417 | 346.5458 | 2.6344 | 346.5302 | 2.6073 | 346.5404
2.7861 | 349.8726 | 2.763 | 349.8782 | 2.669 | 349.8763 | 2.6406 | 349.8779 | 2.6331 | 349.8622 | 2.6059 | 349.8718
2.7868 | 353.2047 | 2.7624 | 353.2103 | 2.668 | 353.2084 | 2.6393 | 353.21 | 2.6317 | 353.1942 | 2.6041 | 353.2038
2.7874 | 356.5368 | 2.7618 | 356.5425 | 2.6669 | 356.5407 | 2.638 | 356.5422 | 2.6304 | 356.5262 | 2.6026 | 356.536
2.7879 | 359.869 | 2.7611 | 359.8747 | 2.6661 | 359.8727 | 2.6368 | 359.8742 | 2.6289 | 359.8583 | 2.601 | 359.8678
2.7884 | 363.2012 | 2.7605 | 363.207 | 2.6649 | 363.2048 | 2.6356 | 363.2063 | 2.6275 | 363.1903 | 2.5994 | 363.1997
2.7889 | 366.5332 | 2.7597 | 366.5393 | 2.664 | 366.5369 | 2.6344 | 366.5384 | 2.6262 | 366.5222 | 2.5978 | 366.5313
2.7893 | 369.8654 | 2.759 | 369.8715 | 2.663 | 369.8689 | 2.6331 | 369.8705 | 2.6249 | 369.8542 | 2.5962 | 369.8636
2.7898 | 373.1976 | 2.7582 | 373.2036 | 2.662 | 373.201 | 2.6318 | 373.2026 | 2.6235 | 373.1861 | 2.5946 | 373.1959
2.7903 | 376.5296 | 2.7576 | 376.5357 | 2.6611 | 376.5332 | 2.6307 | 376.5348 | 2.622 | 376.5182 | 2.593 | 376.5278
2.7908 | 379.8618 | 2.7567 | 379.8677 | 2.6599 | 379.8654 | 2.6294 | 379.8669 | 2.6205 | 379.8502 | 2.5913 | 379.8598
2.7913 | 383.1939 | 2.7559 | 383.1998 | 2.659 | 383.1975 | 2.6281 | 383.199 | 2.6191 | 383.1821 | 2.5897 | 383.1922
2.7916 | 386.5261 | 2.7553 | 386.532 | 2.6578 | 386.5296 | 2.6268 | 386.5311 | 2.6176 | 386.5141 | 2.5881 | 386.524
2.7919 | 389.8583 | 2.7545 | 389.8642 | 2.6569 | 389.8617 | 2.6255 | 389.8632 | 2.6164 | 389.846 | 2.5865 | 389.8558
2.7924 | 393.1904 | 2.7537 | 393.1964 | 2.6557 | 393.1938 | 2.6243 | 393.1952 | 2.6149 | 393.178 | 2.5847 | 393.1876
2.7929 | 396.5226 | 2.7529 | 396.5285 | 2.6546 | 396.5259 | 2.623 | 396.5273 | 2.6134 | 396.51 | 2.5831 | 396.5197
2.7932 | 399.8547 | 2.7521 | 399.8606 | 2.6535 | 399.858 | 2.6217 | 399.8595 | 2.612 | 399.8419 | 2.5815 | 399.852
2.7937 | 403.1868 | 2.7513 | 403.1928 | 2.6523 | 403.1901 | 2.6204 | 403.1916 | 2.6105 | 403.1739 | 2.5797 | 403.184
2.794 | 406.519 | 2.7505 | 406.5248 | 2.6512 | 406.5221 | 2.6191 | 406.5238 | 2.6091 | 406.5058 | 2.5781 | 406.5162
2.7943 | 409.8512 | 2.7496 | 409.8569 | 2.6502 | 409.8543 | 2.6176 | 409.8559 | 2.6075 | 409.8379 | 2.5765 | 409.8486
2.7947 | 413.1834 | 2.7488 | 413.189 | 2.6491 | 413.1864 | 2.6164 | 413.1879 | 2.606 | 413.1698 | 2.5747 | 413.1805
2.7952 | 416.5156 | 2.748 | 416.5212 | 2.648 | 416.5185 | 2.6151 | 416.52 | 2.6046 | 416.5017 | 2.5729 | 416.5124
2.7955 | 419.8477 | 2.7471 | 419.8531 | 2.6469 | 419.8507 | 2.6138 | 419.8521 | 2.6031 | 419.8336 | 2.5713 | 419.844
2.7958 | 423.1798 | 2.7463 | 423.1852 | 2.6457 | 423.1827 | 2.6123 | 423.1842 | 2.6017 | 423.1656 | 2.5696 | 423.1762
2.796 | 426.512 | 2.7453 | 426.5174 | 2.6444 | 426.5148 | 2.611 | 426.5164 | 2.6001 | 426.4976 | 2.5679 | 426.5077
2.7963 | 429.8441 | 2.7445 | 429.8494 | 2.6435 | 429.847 | 2.6097 | 429.8484 | 2.5986 | 429.8296 | 2.5662 | 429.8396
2.7966 | 433.1763 | 2.7437 | 433.1816 | 2.6422 | 433.1791 | 2.6083 | 433.1805 | 2.5971 | 433.1616 | 2.5645 | 433.1716
2.7968 | 436.5084 | 2.7429 | 436.5139 | 2.641 | 436.5112 | 2.6068 | 436.5126 | 2.5957 | 436.4936 | 2.5628 | 436.5034
2.7971 | 439.8405 | 2.7419 | 439.846 | 2.6399 | 439.8433 | 2.6055 | 439.8447 | 2.5941 | 439.8255 | 2.5608 | 439.8353
2.7973 | 443.1727 | 2.7411 | 443.1781 | 2.6386 | 443.1754 | 2.6041 | 443.1768 | 2.5925 | 443.1574 | 2.5591 | 443.1676
2.7976 | 446.5048 | 2.7401 | 446.5102 | 2.6373 | 446.5075 | 2.6028 | 446.5089 | 2.591 | 446.4894 | 2.5573 | 446.4999
2.7977 | 449.8369 | 2.7393 | 449.8422 | 2.6362 | 449.8397 | 2.6013 | 449.841 | 2.5894 | 449.8213 | 2.5553 | 449.8316
2.7981 | 453.169 | 2.7384 | 453.1741 | 2.6349 | 453.1717 | 2.6001 | 453.1731 | 2.5878 | 453.1532 | 2.5536 | 453.1635
2.7982 | 456.5012 | 2.7374 | 456.5062 | 2.6338 | 456.5037 | 2.5986 | 456.5052 | 2.5863 | 456.4851 | 2.5518 | 456.4959
2.7984 | 459.8333 | 2.7364 | 459.8383 | 2.6325 | 459.8358 | 2.5971 | 459.8372 | 2.5847 | 459.8171 | 2.55 | 459.8282
2.7985 | 463.1655 | 2.7354 | 463.1704 | 2.6312 | 463.168 | 2.5959 | 463.1693 | 2.5831 | 463.149 | 2.5481 | 463.1599
2.7987 | 466.4977 | 2.7346 | 466.5024 | 2.6299 | 466.5001 | 2.5944 | 466.5014 | 2.5815 | 466.4809 | 2.5462 | 466.4915
2.7989 | 469.8299 | 2.7337 | 469.8345 | 2.6286 | 469.8321 | 2.593 | 469.8335 | 2.5799 | 469.8128 | 2.5442 | 469.8228
2.799 | 473.162 | 2.7327 | 473.1668 | 2.6275 | 473.1642 | 2.5915 | 473.1655 | 2.5783 | 473.1448 | 2.5423 | 473.1547
2.7992 | 476.4941 | 2.7317 | 476.499 | 2.626 | 476.4963 | 2.59 | 476.4976 | 2.5767 | 476.4768 | 2.5405 | 476.4865
2.7992 | 479.8263 | 2.7308 | 479.831 | 2.6247 | 479.8284 | 2.5886 | 479.8296 | 2.575 | 479.8087 | 2.5386 | 479.8183
2.7994 | 483.1584 | 2.7298 | 483.1631 | 2.6235 | 483.1604 | 2.5871 | 483.1617 | 2.5734 | 483.1406 | 2.5368 | 483.1503
2.7995 | 486.4906 | 2.7288 | 486.4949 | 2.6222 | 486.4926 | 2.5857 | 486.4938 | 2.5716 | 486.4726 | 2.5347 | 486.4819
2.7995 | 489.8227 | 2.7279 | 489.8271 | 2.6209 | 489.8245 | 2.5842 | 489.8258 | 2.57 | 489.8045 | 2.5326 | 489.8138
2.7997 | 493.1548 | 2.7267 | 493.1592 | 2.6194 | 493.1564 | 2.5828 | 493.1579 | 2.5683 | 493.1364 | 2.5307 | 493.1456
2.7997 | 496.4869 | 2.7258 | 496.4913 | 2.6181 | 496.4884 | 2.5813 | 496.4899 | 2.5666 | 496.4684 | 2.5286 | 496.4774
2.7997 | 499.8191 | 2.7248 | 499.8233 | 2.6168 | 499.8205 | 2.5797 | 499.822 | 2.5649 | 499.8003 | 2.5266 | 499.8096
2.7998 | 503.1512 | 2.7237 | 503.1554 | 2.6154 | 503.1527 | 2.5781 | 503.154 | 2.5633 | 503.1323 | 2.5245 | 503.1417
2.7998 | 506.4834 | 2.7227 | 506.4875 | 2.6141 | 506.4848 | 2.5767 | 506.4861 | 2.5615 | 506.4642 | 2.5224 | 506.4736
2.7998 | 509.8156 | 2.7216 | 509.8194 | 2.6126 | 509.8169 | 2.5752 | 509.8182 | 2.5599 | 509.7962 | 2.5203 | 509.8054
2.7998 | 513.1478 | 2.7206 | 513.1514 | 2.6112 | 513.1491 | 2.5736 | 513.1503 | 2.5581 | 513.1281 | 2.5182 | 513.1367
2.8 | 516.4799 | 2.7196 | 516.4834 | 2.6099 | 516.4813 | 2.572 | 516.4823 | 2.5563 | 516.4601 | 2.516 | 516.4683
2.7998 | 519.812 | 2.7185 | 519.8156 | 2.6084 | 519.8134 | 2.5705 | 519.8144 | 2.5547 | 519.792 | 2.514 | 519.8004
2.7998 | 523.1442 | 2.7174 | 523.1477 | 2.6072 | 523.1456 | 2.5689 | 523.1465 | 2.5529 | 523.124 | 2.5118 | 523.1324
2.7998 | 526.4763 | 2.7164 | 526.4795 | 2.6057 | 526.4776 | 2.5673 | 526.4786 | 2.5512 | 526.456 | 2.5097 | 526.4644
2.7998 | 529.8084 | 2.7153 | 529.8112 | 2.6042 | 529.8097 | 2.5657 | 529.8107 | 2.5492 | 529.788 | 2.5076 | 529.7966
2.7998 | 533.1407 | 2.7141 | 533.1432 | 2.6028 | 533.1418 | 2.5641 | 533.1428 | 2.5476 | 533.12 | 2.5052 | 533.1284
2.7998 | 536.4728 | 2.713 | 536.4752 | 2.6013 | 536.4739 | 2.5623 | 536.4748 | 2.5457 | 536.4519 | 2.5031 | 536.4605
2.7997 | 539.8049 | 2.712 | 539.8072 | 2.5999 | 539.8061 | 2.5607 | 539.8069 | 2.5437 | 539.7838 | 2.501 | 539.7924
2.7997 | 543.1371 | 2.7108 | 543.1394 | 2.5983 | 543.1382 | 2.5589 | 543.139 | 2.542 | 543.1158 | 2.4987 | 543.1244
2.7995 | 546.4692 | 2.7098 | 546.4715 | 2.5968 | 546.4703 | 2.5573 | 546.471 | 2.5402 | 546.4477 | 2.4963 | 546.456
2.7995 | 549.8014 | 2.7085 | 549.8035 | 2.5952 | 549.8024 | 2.5557 | 549.8031 | 2.5382 | 549.7796 | 2.494 | 549.7882
2.7994 | 553.1336 | 2.7075 | 553.1355 | 2.5939 | 553.1345 | 2.5539 | 553.1352 | 2.5363 | 553.1115 | 2.4918 | 553.1202
2.7992 | 556.4658 | 2.7064 | 556.4676 | 2.5923 | 556.4667 | 2.5523 | 556.4673 | 2.5344 | 556.4435 | 2.4895 | 556.4522
2.7992 | 559.798 | 2.7051 | 559.7996 | 2.5907 | 559.7987 | 2.5505 | 559.7994 | 2.5324 | 559.7754 | 2.4871 | 559.7842
2.799 | 563.1301 | 2.7041 | 563.1318 | 2.5891 | 563.1309 | 2.5487 | 563.1315 | 2.5305 | 563.1073 | 2.4847 | 563.1161
2.7989 | 566.4623 | 2.7028 | 566.4638 | 2.5876 | 566.4629 | 2.547 | 566.4635 | 2.5286 | 566.4393 | 2.4822 | 566.4483
2.7987 | 569.7944 | 2.7017 | 569.7958 | 2.586 | 569.7951 | 2.5452 | 569.7956 | 2.5265 | 569.7712 | 2.4797 | 569.7804
2.7987 | 573.1266 | 2.7006 | 573.1278 | 2.5844 | 573.1271 | 2.5434 | 573.1277 | 2.5244 | 573.1032 | 2.4772 | 573.1124
2.7984 | 576.4588 | 2.6995 | 576.4596 | 2.5828 | 576.4592 | 2.5416 | 576.4598 | 2.5224 | 576.435 | 2.4747 | 576.4443
2.7984 | 579.7909 | 2.6982 | 579.7917 | 2.5812 | 579.7914 | 2.5397 | 579.7918 | 2.5203 | 579.767 | 2.4721 | 579.7764
2.7981 | 583.1231 | 2.697 | 583.1238 | 2.5797 | 583.1236 | 2.5378 | 583.1237 | 2.5182 | 583.099 | 2.4695 | 583.1085
2.7979 | 586.4552 | 2.6957 | 586.4561 | 2.5779 | 586.4556 | 2.5358 | 586.4558 | 2.5161 | 586.4308 | 2.4669 | 586.4408
2.7977 | 589.7874 | 2.6945 | 589.7883 | 2.5763 | 589.7876 | 2.534 | 589.7879 | 2.514 | 589.7628 | 2.4642 | 589.7728
2.7976 | 593.1195 | 2.6933 | 593.1204 | 2.5747 | 593.1198 | 2.5323 | 593.1199 | 2.5119 | 593.0947 | 2.4614 | 593.1047
2.7973 | 596.4516 | 2.692 | 596.4525 | 2.5731 | 596.4517 | 2.5303 | 596.452 | 2.5097 | 596.4266 | 2.4588 | 596.4362
2.7971 | 599.7839 | 2.6909 | 599.7844 | 2.5713 | 599.7839 | 2.5284 | 599.784 | 2.5076 | 599.7585 | 2.4561 | 599.7679
2.7968 | 603.116 | 2.6896 | 603.1164 | 2.5697 | 603.116 | 2.5265 | 603.1161 | 2.5053 | 603.0905 | 2.4534 | 603.0997
2.7966 | 606.4482 | 2.6883 | 606.4486 | 2.5681 | 606.4482 | 2.5245 | 606.4481 | 2.5031 | 606.4224 | 2.4506 | 606.4321
2.7963 | 609.7804 | 2.687 | 609.7808 | 2.5663 | 609.7803 | 2.5226 | 609.7802 | 2.501 | 609.7542 | 2.4479 | 609.7642
2.7961 | 613.1125 | 2.6857 | 613.1129 | 2.5647 | 613.1125 | 2.5205 | 613.1121 | 2.4987 | 613.0862 | 2.445 | 613.0963
2.7958 | 616.4447 | 2.6845 | 616.4452 | 2.5629 | 616.4447 | 2.5186 | 616.4443 | 2.4964 | 616.4181 | 2.4421 | 616.4285
2.7956 | 619.7768 | 2.683 | 619.7773 | 2.5613 | 619.7768 | 2.5166 | 619.7763 | 2.4942 | 619.7501 | 2.4392 | 619.7607
2.7953 | 623.109 | 2.6819 | 623.1094 | 2.5594 | 623.109 | 2.5145 | 623.1084 | 2.4919 | 623.082 | 2.4361 | 623.0928
2.7952 | 626.441 | 2.6804 | 626.4414 | 2.5578 | 626.441 | 2.5126 | 626.4404 | 2.4895 | 626.4139 | 2.4332 | 626.425
2.7948 | 629.7732 | 2.6791 | 629.7734 | 2.556 | 629.7731 | 2.5106 | 629.7724 | 2.4872 | 629.7458 | 2.4303 | 629.757
2.7945 | 633.1054 | 2.6778 | 633.1056 | 2.5542 | 633.1052 | 2.5086 | 633.1043 | 2.4848 | 633.0776 | 2.4272 | 633.0888
2.7942 | 636.4375 | 2.6764 | 636.4376 | 2.5524 | 636.4372 | 2.5065 | 636.4364 | 2.4826 | 636.4096 | 2.4243 | 636.4206
2.7939 | 639.7697 | 2.6751 | 639.7698 | 2.5507 | 639.7693 | 2.5044 | 639.7685 | 2.4801 | 639.7415 | 2.4211 | 639.7526
2.7935 | 643.1018 | 2.6736 | 643.1015 | 2.5489 | 643.1014 | 2.5024 | 643.1005 | 2.4777 | 643.0735 | 2.4182 | 643.0846
2.7932 | 646.4339 | 2.6723 | 646.4336 | 2.547 | 646.4336 | 2.5002 | 646.4326 | 2.4753 | 646.4053 | 2.4151 | 646.4164
2.7929 | 649.7661 | 2.6709 | 649.7658 | 2.5452 | 649.7656 | 2.4982 | 649.7647 | 2.4729 | 649.7373 | 2.412 | 649.7485
2.7926 | 653.0983 | 2.6696 | 653.0978 | 2.5434 | 653.0977 | 2.4961 | 653.0967 | 2.4705 | 653.0692 | 2.4088 | 653.0804
2.7921 | 656.4304 | 2.6682 | 656.43 | 2.5415 | 656.4299 | 2.494 | 656.4287 | 2.468 | 656.4011 | 2.4059 | 656.4124
2.7918 | 659.7626 | 2.6667 | 659.7621 | 2.5397 | 659.7619 | 2.4918 | 659.7608 | 2.4655 | 659.7329 | 2.4025 | 659.7441
2.7914 | 663.0947 | 2.6652 | 663.0942 | 2.5376 | 663.094 | 2.4897 | 663.0927 | 2.463 | 663.0648 | 2.3993 | 663.0763
2.7911 | 666.4269 | 2.664 | 666.4263 | 2.5358 | 666.426 | 2.4874 | 666.4248 | 2.4605 | 666.3967 | 2.3959 | 666.4084
2.7908 | 669.7592 | 2.6625 | 669.7583 | 2.5339 | 669.7581 | 2.4853 | 669.7568 | 2.458 | 669.7286 | 2.3927 | 669.7401
2.7903 | 673.0913 | 2.6611 | 673.0904 | 2.5319 | 673.0901 | 2.4831 | 673.0887 | 2.4556 | 673.0605 | 2.3893 | 673.0717
2.79 | 676.4235 | 2.6596 | 676.4222 | 2.53 | 676.4222 | 2.481 | 676.4207 | 2.453 | 676.3924 | 2.3861 | 676.4037
2.7895 | 679.7556 | 2.6581 | 679.7544 | 2.5281 | 679.7542 | 2.4787 | 679.7527 | 2.4505 | 679.7242 | 2.3827 | 679.7355
2.7892 | 683.0879 | 2.6567 | 683.0863 | 2.5261 | 683.0862 | 2.4766 | 683.0848 | 2.4479 | 683.0561 | 2.3791 | 683.0675
2.7889 | 686.4199 | 2.6552 | 686.4185 | 2.5242 | 686.4183 | 2.4743 | 686.4168 | 2.4451 | 686.388 | 2.3757 | 686.3991
2.7884 | 689.7521 | 2.6536 | 689.7505 | 2.5224 | 689.7504 | 2.4719 | 689.7488 | 2.4425 | 689.72 | 2.3722 | 689.731
2.7879 | 693.0844 | 2.6522 | 693.0831 | 2.5203 | 693.0825 | 2.4697 | 693.0808 | 2.44 | 693.0519 | 2.3686 | 693.0628
2.7876 | 696.4164 | 2.6507 | 696.4153 | 2.5184 | 696.4146 | 2.4674 | 696.4128 | 2.4372 | 696.3838 | 2.3649 | 696.3944
2.7871 | 699.7487 | 2.6491 | 699.7474 | 2.5163 | 699.7467 | 2.465 | 699.7448 | 2.4345 | 699.7156 | 2.3614 | 699.7264
2.7868 | 703.0808 | 2.6477 | 703.0796 | 2.5144 | 703.0787 | 2.4627 | 703.0769 | 2.4317 | 703.0475 | 2.3577 | 703.0583
2.7864 | 706.413 | 2.646 | 706.4119 | 2.5123 | 706.4107 | 2.4605 | 706.4088 | 2.429 | 706.3793 | 2.354 | 706.3908
2.786 | 709.7451 | 2.6446 | 709.7442 | 2.5103 | 709.7428 | 2.458 | 709.7409 | 2.4264 | 709.7112 | 2.3502 | 709.7231
2.7855 | 713.0772 | 2.643 | 713.0763 | 2.5084 | 713.0747 | 2.4558 | 713.0729 | 2.4237 | 713.0431 | 2.3467 | 713.0549
2.785 | 716.4094 | 2.6414 | 716.4084 | 2.5063 | 716.4068 | 2.4534 | 716.4048 | 2.4209 | 716.3749 | 2.3428 | 716.3868
2.7847 | 719.7415 | 2.6399 | 719.7406 | 2.5042 | 719.739 | 2.4509 | 719.7369 | 2.418 | 719.7068 | 2.3393 | 719.7187
2.7842 | 723.0737 | 2.6383 | 723.0728 | 2.5021 | 723.0712 | 2.4487 | 723.0689 | 2.4153 | 723.0387 | 2.3354 | 723.0504
2.7837 | 726.4057 | 2.6367 | 726.4048 | 2.5 | 726.4032 | 2.4463 | 726.4008 | 2.4125 | 726.3706 | 2.3315 | 726.3828
2.7832 | 729.738 | 2.6352 | 729.7369 | 2.4981 | 729.7353 | 2.4438 | 729.7329 | 2.4096 | 729.7025 | 2.3275 | 729.7149
2.7829 | 733.0701 | 2.6336 | 733.0688 | 2.496 | 733.0672 | 2.4414 | 733.0649 | 2.4067 | 733.0344 | 2.3235 | 733.0469
2.7824 | 736.4021 | 2.6318 | 736.401 | 2.4939 | 736.3993 | 2.439 | 736.3969 | 2.404 | 736.3663 | 2.3194 | 736.3788
2.7819 | 739.7344 | 2.6304 | 739.7331 | 2.4919 | 739.7314 | 2.4366 | 739.729 | 2.4011 | 739.698 | 2.3152 | 739.7106
2.7814 | 743.0664 | 2.6288 | 743.0653 | 2.4898 | 743.0634 | 2.4342 | 743.0609 | 2.3982 | 743.0301 | 2.311 | 743.0425
2.781 | 746.3987 | 2.627 | 746.3972 | 2.4877 | 746.3954 | 2.4317 | 746.3929 | 2.3954 | 746.3619 | 2.3067 | 746.3747
2.7805 | 749.7308 | 2.6254 | 749.7293 | 2.4856 | 749.7275 | 2.4292 | 749.7249 | 2.3927 | 749.6938 | 2.3025 | 749.7064
2.7798 | 753.0628 | 2.6238 | 753.0613 | 2.4835 | 753.0596 | 2.4267 | 753.057 | 2.3898 | 753.0256 | 2.2981 | 753.0382
2.7793 | 756.3951 | 2.622 | 756.3933 | 2.4814 | 756.3913 | 2.4243 | 756.3889 | 2.3869 | 756.3576 | 2.2936 | 756.3703
2.7789 | 759.7271 | 2.6204 | 759.7254 | 2.4793 | 759.7235 | 2.4217 | 759.7209 | 2.3838 | 759.6893 | 2.2889 | 759.7021
2.7784 | 763.0593 | 2.6188 | 763.0573 | 2.4772 | 763.0554 | 2.4191 | 763.0529 | 2.3809 | 763.0212 | 2.2842 | 763.034
2.7779 | 766.3915 | 2.6172 | 766.3896 | 2.475 | 766.3875 | 2.4167 | 766.3849 | 2.3777 | 766.3531 | 2.2792 | 766.366
2.7774 | 769.7236 | 2.6152 | 769.7217 | 2.4729 | 769.7196 | 2.4141 | 769.717 | 2.3748 | 769.6849 | 2.2742 | 769.698
2.7769 | 773.0557 | 2.6136 | 773.0538 | 2.4709 | 773.0516 | 2.4116 | 773.0489 | 2.3717 | 773.0167 | 2.2691 | 773.0297
2.7764 | 776.3877 | 2.6118 | 776.3857 | 2.4689 | 776.3837 | 2.4091 | 776.3809 | 2.3685 | 776.3486 | 2.2637 | 776.3617
2.776 | 779.7199 | 2.6101 | 779.7179 | 2.4668 | 779.7157 | 2.4066 | 779.713 | 2.3654 | 779.6804 | 2.2584 | 779.6936
2.7753 | 783.0519 | 2.6084 | 783.0499 | 2.4647 | 783.0478 | 2.404 | 783.045 | 2.3623 | 783.0123 | 2.2528 | 783.0252
2.7748 | 786.3842 | 2.6067 | 786.3817 | 2.4626 | 786.3798 | 2.4014 | 786.3771 | 2.3591 | 786.3441 | 2.2468 | 786.357
2.7742 | 789.7164 | 2.6049 | 789.7138 | 2.4605 | 789.7119 | 2.3987 | 789.7091 | 2.3557 | 789.676 | 2.2407 | 789.6889
2.7737 | 793.0484 | 2.6031 | 793.0458 | 2.4582 | 793.044 | 2.3961 | 793.0411 | 2.3525 | 793.0078 | 2.2342 | 793.0205
2.7732 | 796.3805 | 2.6013 | 796.3779 | 2.4561 | 796.376 | 2.3933 | 796.3731 | 2.3491 | 796.3396 | 2.2274 | 796.3523
2.7726 | 799.7125 | 2.5996 | 799.7097 | 2.4538 | 799.7081 | 2.3906 | 799.7052 | 2.3456 | 799.6716 | 2.2202 | 799.6844
2.7721 | 803.0447 | 2.5976 | 803.0418 | 2.4517 | 803.0401 | 2.388 | 803.0371 | 2.3422 | 803.0034 | 2.2126 | 803.0164
2.7714 | 806.3768 | 2.5959 | 806.3738 | 2.4495 | 806.3722 | 2.3853 | 806.3692 | 2.3386 | 806.3352 | 2.2047 | 806.3483
2.7709 | 809.709 | 2.5939 | 809.7059 | 2.4474 | 809.704 | 2.3825 | 809.7011 | 2.3349 | 809.667 | 2.1963 | 809.6803
2.7705 | 813.0411 | 2.5921 | 813.0377 | 2.4451 | 813.0361 | 2.3798 | 813.0332 | 2.3314 | 812.9989 | 2.1869 | 813.0119
2.7698 | 816.3732 | 2.5902 | 816.3698 | 2.4429 | 816.3681 | 2.3769 | 816.3651 | 2.3276 | 816.3307 | 2.1772 | 816.3435
2.7693 | 819.7053 | 2.5883 | 819.7017 | 2.4406 | 819.7002 | 2.374 | 819.697 | 2.3236 | 819.6627 | 2.1672 | 819.6753
2.7687 | 823.0374 | 2.5867 | 823.0338 | 2.4384 | 823.0322 | 2.3712 | 823.029 | 2.3196 | 822.9945 | 2.1556 | 823.007
2.768 | 826.3697 | 2.5847 | 826.3659 | 2.4361 | 826.3643 | 2.3683 | 826.3611 | 2.3155 | 826.3263 | 2.1434 | 826.339
2.7674 | 829.7018 | 2.5828 | 829.6979 | 2.4338 | 829.6964 | 2.3654 | 829.693 | 2.3113 | 829.6581 | 2.13 | 829.6712
2.7669 | 833.0339 | 2.5808 | 833.0298 | 2.4316 | 833.0284 | 2.3625 | 833.0249 | 2.3068 | 832.99 | 2.1143 | 833.0023
2.7663 | 836.366 | 2.5789 | 836.3618 | 2.4293 | 836.3605 | 2.3594 | 836.3568 | 2.3023 | 836.3218 | 2.0977 | 836.334
2.7656 | 839.6982 | 2.577 | 839.6938 | 2.4271 | 839.6924 | 2.3565 | 839.6889 | 2.2976 | 839.6536 | 2.0785 | 839.6645
2.7651 | 843.0303 | 2.575 | 843.0257 | 2.4248 | 843.0245 | 2.3535 | 843.0208 | 2.293 | 842.9853 | 2.0581 | 842.9924
2.7645 | 846.3624 | 2.5729 | 846.3576 | 2.4225 | 846.3565 | 2.3504 | 846.3527 | 2.2879 | 846.3172 | 2.0388 | 846.3003
2.7638 | 849.6945 | 2.571 | 849.6897 | 2.4201 | 849.6886 | 2.3473 | 849.6848 | 2.2826 | 849.649 | 2.0205 | 849.5751
2.7632 | 853.0266 | 2.5691 | 853.0219 | 2.4177 | 853.0206 | 2.3441 | 853.0167 | 2.277 | 852.9808 | 2.0036 | 852.8097
2.7626 | 856.3586 | 2.5671 | 856.3538 | 2.4154 | 856.3526 | 2.3409 | 856.3487 | 2.2712 | 856.3126 | 2.0005 | 855.9506
2.7619 | 859.6908 | 2.5652 | 859.6854 | 2.413 | 859.6846 | 2.3375 | 859.6806 | 2.265 | 859.6445 | 2.0002 | 858.979
2.7613 | 863.023 | 2.5631 | 863.0173 | 2.4106 | 863.0166 | 2.3343 | 863.0125 | 2.2584 | 862.9764 | 2.0002 | 861.9135
2.7608 | 866.3551 | 2.5612 | 866.3493 | 2.4082 | 866.3487 | 2.3309 | 866.3445 | 2.2515 | 866.3081 | 2.0002 | 864.7646
2.7601 | 869.6872 | 2.5592 | 869.6813 | 2.4059 | 869.6808 | 2.3273 | 869.6764 | 2.2442 | 869.6398 | 2.0004 | 867.5373
2.7595 | 873.0194 | 2.5571 | 873.0135 | 2.4033 | 873.0128 | 2.3236 | 873.0084 | 2.2366 | 872.9716 | 2.0002 | 870.2348
2.7588 | 876.3514 | 2.555 | 876.3455 | 2.4009 | 876.3448 | 2.3199 | 876.3404 | 2.2284 | 876.3036 | 2.0004 | 872.8584
2.758 | 879.6835 | 2.5529 | 879.6774 | 2.3985 | 879.6769 | 2.316 | 879.6724 | 2.2194 | 879.6354 | 2.0004 | 875.4087
2.7574 | 883.0156 | 2.551 | 883.0097 | 2.3959 | 883.0089 | 2.312 | 883.0044 | 2.2097 | 882.9673 | 2.0002 | 877.8865
2.7569 | 886.3477 | 2.5489 | 886.342 | 2.3933 | 886.341 | 2.3078 | 886.3364 | 2.199 | 886.2992 | 2.0002 | 880.2932
2.7563 | 889.6798 | 2.5468 | 889.6739 | 2.3907 | 889.6729 | 2.3034 | 889.6684 | 2.1876 | 889.6309 | 2.0002 | 882.6305
2.7555 | 893.0119 | 2.5447 | 893.0058 | 2.3882 | 893.005 | 2.2988 | 893.0002 | 2.1748 | 892.9627 | 2.0004 | 884.9007
2.7548 | 896.344 | 2.5426 | 896.3379 | 2.3854 | 896.337 | 2.2939 | 896.3323 | 2.1609 | 896.2945 | 2.0004 | 887.1069
2.7542 | 899.6762 | 2.5405 | 899.6698 | 2.3827 | 899.6691 | 2.2888 | 899.6641 | 2.1453 | 899.6262 | 2.0004 | 889.2519
2.7535 | 903.0082 | 2.5384 | 903.0017 | 2.3801 | 903.0011 | 2.2836 | 902.9961 | 2.1288 | 902.9582 | 2.0004 | 891.3375
2.7529 | 906.3404 | 2.5361 | 906.3335 | 2.3772 | 906.3329 | 2.2778 | 906.3281 | 2.1093 | 906.29 | 2.0002 | 893.3659
2.7522 | 909.6724 | 2.534 | 909.6654 | 2.3744 | 909.6649 | 2.2715 | 909.66 | 2.0872 | 909.6217 | 2.0004 | 895.3392
2.7516 | 913.0046 | 2.5319 | 912.9973 | 2.3715 | 912.9971 | 2.2647 | 912.9919 | 2.0619 | 912.9531 | 2.0002 | 897.2588
2.7508 | 916.3367 | 2.5299 | 916.3294 | 2.3683 | 916.3291 | 2.2574 | 916.3237 | 2.0331 | 916.2828 | 2.0002 | 899.1251
2.7501 | 919.6687 | 2.5276 | 919.6614 | 2.3651 | 919.6611 | 2.2494 | 919.6557 | 2.007 | 919.5915 | 2.0002 | 900.9381
2.7495 | 923.0008 | 2.5255 | 922.9934 | 2.3619 | 922.993 | 2.2408 | 922.9876 | 2.0009 | 922.7848 | 2.0004 | 902.6986
2.7488 | 926.3328 | 2.5232 | 926.3252 | 2.3585 | 926.3249 | 2.2313 | 926.3196 | 2.0004 | 925.822 | 2.0004 | 904.4062
2.748 | 929.665 | 2.5208 | 929.6572 | 2.3549 | 929.657 | 2.2207 | 929.6514 | 2.0002 | 928.7304 | 2.0007 | 906.0719
2.7474 | 932.9971 | 2.5187 | 932.9891 | 2.351 | 932.989 | 2.2092 | 932.9833 | 2.0002 | 931.5283 | 2.0002 | 907.687
2.7467 | 936.3292 | 2.5163 | 936.3211 | 2.3472 | 936.3209 | 2.1963 | 936.3152 | 2.0004 | 934.2262 | 2.0002 | 909.2388
2.7459 | 939.6613 | 2.514 | 939.6532 | 2.3431 | 939.6528 | 2.1821 | 939.6471 | 2.0004 | 936.8315 | 2.0004 | 910.7347
2.7453 | 942.9934 | 2.5119 | 942.9851 | 2.3386 | 942.9847 | 2.1659 | 942.9788 | 2.0004 | 939.3492 | 2.0002 | 912.1767
2.7446 | 946.3255 | 2.5095 | 946.3172 | 2.3339 | 946.3167 | 2.1484 | 946.3105 | 2.0004 | 941.7863 | 2.0004 | 913.5662
2.7438 | 949.6576 | 2.5073 | 949.6495 | 2.3289 | 949.6487 | 2.1272 | 949.6422 | 2.0002 | 944.1483 | 2.0002 | 914.9035
2.7432 | 952.9898 | 2.5048 | 952.9816 | 2.3236 | 952.9806 | 2.1032 | 952.9741 | 2.0002 | 946.4404 | 2.0004 | 916.1894
2.7425 | 956.3218 | 2.5026 | 956.3135 | 2.3178 | 956.3125 | 2.0749 | 956.3061 | 2.0002 | 948.6683 | 2.0004 | 917.4248
2.7417 | 959.654 | 2.5002 | 959.6458 | 2.3117 | 959.6445 | 2.0418 | 959.6373 | 2.0004 | 950.8363 | 2.0002 | 918.6116
2.7411 | 962.986 | 2.4979 | 962.9778 | 2.3049 | 962.9764 | 2.0088 | 962.9529 | 2.0002 | 952.9475 | 2.0004 | 919.7497
2.7403 | 966.318 | 2.4955 | 966.3098 | 2.2981 | 966.3084 | 2.0009 | 966.1316 | 2.0002 | 955.0051 | 2.0004 | 920.8411
2.7396 | 969.6501 | 2.4931 | 969.6421 | 2.2904 | 969.6402 | 2.0002 | 969.1171 | 2.0004 | 957.01 | 2.0004 | 921.8878
2.7388 | 972.9822 | 2.4905 | 972.9742 | 2.2818 | 972.9723 | 2.0002 | 971.9454 | 2.0004 | 958.9638 | 2.0004 | 922.8916
2.7382 | 976.3143 | 2.4879 | 976.3063 | 2.2728 | 976.3043 | 2.0002 | 974.6452 | 2.0004 | 960.8671 | 2.0002 | 923.8548
2.7375 | 979.6464 | 2.4855 | 979.6382 | 2.2626 | 979.6363 | 2.0002 | 977.2353 | 2.0002 | 962.7208 | 2.0002 | 924.7792
2.7367 | 982.9786 | 2.4829 | 982.9702 | 2.2515 | 982.9682 | 2.0002 | 979.7293 | 2.0002 | 964.5248 | 2.0004 | 925.6665
2.7361 | 986.3107 | 2.4801 | 986.302 | 2.2392 | 986.3002 | 2.0002 | 982.1392 | 2.0002 | 966.2802 | 2.0004 | 926.5183
2.7353 | 989.6427 | 2.4776 | 989.634 | 2.2257 | 989.6322 | 2.0004 | 984.4732 | 2.0004 | 967.9873 | 2.0004 | 927.3364
2.7345 | 992.9748 | 2.475 | 992.966 | 2.2103 | 992.9641 | 2.0002 | 986.7386 | 2.0013 | 969.6559 | 2.0004 | 928.1218
2.7338 | 996.3068 | 2.4721 | 996.298 | 2.1934 | 996.296 | 2.0004 | 988.9415 | 2.0004 | 971.2849 | 2.0002 | 928.8758
2.733 | 999.6389 | 2.4695 | 999.6302 | 2.175 | 999.6281 | 2.0002 | 991.0852 | 2.0002 | 972.8563 | 2.0004 | 929.5997
2.7324 | 1002.971 | 2.4666 | 1002.962 | 2.1532 | 1002.96 | 2.0002 | 993.1733 | 2.0002 | 974.379 | 2.0004 | 930.2948
2.7316 | 1006.303 | 2.4637 | 1006.2944 | 2.1282 | 1006.292 | 2.0002 | 995.208 | 2.0004 | 975.8561 | 2.0004 | 930.9624
2.7308 | 1009.6352 | 2.4608 | 1009.626 | 2.0993 | 1009.624 | 2.0002 | 997.1909 | 2.0002 | 977.2887 | 2.0004 | 931.6034
2.73 | 1012.967 | 2.4577 | 1012.958 | 2.0656 | 1012.9552 | 2.0002 | 999.1234 | 2.0002 | 978.6776 | 2.0004 | 932.2192
2.7293 | 1016.299 | 2.4547 | 1016.291 | 2.0262 | 1016.285 | 2.0002 | 1001.006 | 2.0002 | 980.0233 | 2.0004 | 932.8095
2.7283 | 1019.631 | 2.4516 | 1019.6224 | 2.0025 | 1019.551 | 2.0004 | 1002.841 | 2.0004 | 981.3265 | 2.0002 | 933.3757
2.7277 | 1022.964 | 2.4484 | 1022.955 | 2.0004 | 1022.604 | 2.0002 | 1004.628 | 2.0002 | 982.5876 | 2.0002 | 933.9183
2.7269 | 1026.296 | 2.4451 | 1026.287 | 2.0002 | 1025.474 | 2.0002 | 1006.367 | 2.0002 | 983.8075 | 2.0002 | 934.438
2.7261 | 1029.628 | 2.4416 | 1029.618 | 2.0002 | 1028.201 | 2.0002 | 1008.059 | 2.0004 | 984.9865 | 2.0002 | 934.9354
2.7253 | 1032.96 | 2.4382 | 1032.95 | 2.0002 | 1030.811 | 2.0009 | 1009.7208 | 2.0002 | 986.1258 | 2.0004 | 935.4116
2.7245 | 1036.292 | 2.4346 | 1036.283 | 2.0002 | 1033.32 | 2.0002 | 1011.333 | 2.0004 | 987.2261 | 2.0004 | 935.8671
2.7237 | 1039.624 | 2.4309 | 1039.614 | 2.0002 | 1035.74 | 2.0002 | 1012.892 | 2.0004 | 988.2884 | 2.0002 | 936.3032
2.7229 | 1042.956 | 2.4271 | 1042.947 | 2.0002 | 1038.08 | 2.0002 | 1014.405 | 2.0004 | 989.313 | 2.0002 | 936.7203
2.7221 | 1046.288 | 2.4232 | 1046.279 | 2.0002 | 1040.348 | 2.0002 | 1015.876 | 2.0002 | 990.3012 | 2.0004 | 937.1197
2.7212 | 1049.62 | 2.4191 | 1049.611 | 2.0002 | 1042.548 | 2.0004 | 1017.306 | 2.0004 | 991.2536 | 2.0002 | 937.5022
2.7204 | 1052.952 | 2.415 | 1052.943 | 2.0002 | 1044.6848 | 2.0002 | 1018.696 | 2.0004 | 992.1709 | 2.0002 | 937.8684
2.7196 | 1056.284 | 2.4104 | 1056.275 | 2.0004 | 1046.7632 | 2.0002 | 1020.049 | 2.0004 | 993.0545 | 2.0002 | 938.2191
2.7188 | 1059.616 | 2.4058 | 1059.607 | 2.0002 | 1048.786 | 2.0002 | 1021.365 | 2.0004 | 993.9052 | 2.0002 | 938.5551
2.718 | 1062.948 | 2.4009 | 1062.939 | 2.0002 | 1050.757 | 2.0004 | 1022.646 | 2.0004 | 994.7251 | 2.0002 | 938.8774
2.7172 | 1066.281 | 2.3957 | 1066.271 | 2.0002 | 1052.678 | 2.0002 | 1023.893 | 2.0004 | 995.5148 | 2.0004 | 939.1864
2.7164 | 1069.613 | 2.3903 | 1069.603 | 2.0002 | 1054.552 | 2.0002 | 1025.107 | 2.0004 | 996.276 | 2.0002 | 939.4829
2.7154 | 1072.945 | 2.3846 | 1072.935 | 2.0002 | 1056.381 | 2.0002 | 1026.29 | 2.0002 | 997.0096 | 2.0004 | 939.7673
2.7146 | 1076.2768 | 2.3786 | 1076.268 | 2.0002 | 1058.168 | 2.0004 | 1027.441 | 2.0004 | 997.717 | 2.0005 | 940.0439
2.7138 | 1079.609 | 2.3722 | 1079.6 | 2.0002 | 1059.9136 | 2.0002 | 1028.562 | 2.0002 | 998.3989 | 2.0002 | 940.3077
2.7129 | 1082.9408 | 2.3656 | 1082.932 | 2.0002 | 1061.621 | 2.0002 | 1029.654 | 2.0004 | 999.0565 | 2.0002 | 940.5596
2.712 | 1086.273 | 2.3585 | 1086.265 | 2.006 | 1063.294 | 2.0002 | 1030.718 | 2.0004 | 999.6908 | 2.0002 | 940.8012
2.7112 | 1089.605 | 2.3507 | 1089.596 | 2.0007 | 1064.949 | 2.0002 | 1031.754 | 2.0002 | 1000.303 | 2.0002 | 941.0336
2.7104 | 1092.937 | 2.343 | 1092.928 | 2.0002 | 1066.557 | 2.0002 | 1032.764 | 2.0002 | 1000.894 | 2.0004 | 941.2572
2.7095 | 1096.269 | 2.3343 | 1096.259 | 2.0002 | 1068.128 | 2.0004 | 1033.749 | 2.0002 | 1001.465 | 2.0002 | 941.4722
2.7085 | 1099.601 | 2.3251 | 1099.591 | 2.0004 | 1069.666 | 2.0002 | 1034.708 | 2.0004 | 1002.016 | 2.0002 | 941.6792
2.7077 | 1102.933 | 2.3151 | 1102.923 | 2.0002 | 1071.174 | 2.0002 | 1035.643 | 2.0004 | 1002.55 | 2.0002 | 941.8787
2.7067 | 1106.265 | 2.3042 | 1106.256 | 2.0002 | 1072.653 | 2.0002 | 1036.554 | 2.0004 | 1003.066 | 2.0004 | 942.0707
2.7059 | 1109.597 | 2.2925 | 1109.588 | 2.0002 | 1074.104 | 2.0004 | 1037.442 | 2.0002 | 1003.565 | 2.0004 | 942.2556
2.7049 | 1112.929 | 2.2799 | 1112.92 | 2.0002 | 1075.528 | 2.0002 | 1038.307 | 2.0004 | 1004.048 | 2.0002 | 942.434
2.704 | 1116.261 | 2.266 | 1116.252 | 2.0002 | 1076.927 | 2.0002 | 1039.151 | 2.0004 | 1004.516 | 2.0004 | 942.6058
2.7032 | 1119.593 | 2.2507 | 1119.585 | 2.0002 | 1078.299 | 2.0002 | 1039.973 | 2.0004 | 1004.969 | 2.0002 | 942.7712
2.702 | 1122.925 | 2.2339 | 1122.917 | 2.0002 | 1079.647 | 2.0002 | 1040.774 | 2.0002 | 1005.407 | 2.0004 | 942.9305
2.7011 | 1126.257 | 2.2152 | 1126.25 | 2.0004 | 1080.972 | 2.0002 | 1041.556 | 2.0004 | 1005.833 | 2.0002 | 943.0839
2.7001 | 1129.5896 | 2.1945 | 1129.5816 | 2.0002 | 1082.273 | 2.0002 | 1042.318 | 2.0004 | 1006.245 | 2.0004 | 943.2315
2.6991 | 1132.922 | 2.1713 | 1132.914 | 2.0002 | 1083.552 | 2.0002 | 1043.063 | 2.0002 | 1006.645 | 2.0002 | 943.3735
2.6982 | 1136.2536 | 2.1459 | 1136.246 | 2.0004 | 1084.81 | 2.0002 | 1043.79 | 2.0004 | 1007.034 | 2.0002 | 943.5103
2.6972 | 1139.5856 | 2.1159 | 1139.577 | 2.0004 | 1086.046 | 2.0002 | 1044.5 | 2.0004 | 1007.412 | 2.0002 | 943.6418
2.6962 | 1142.918 | 2.0814 | 1142.908 | 2.0002 | 1087.262 | 2.0002 | 1045.196 | 2.0004 | 1007.779 | 2.0002 | 943.7685
2.6953 | 1146.25 | 2.0407 | 1146.24 | 2.0002 | 1088.459 | 2.0002 | 1045.876 | 2.0002 | 1008.136 | 2.0002 | 943.8905
2.6943 | 1149.582 | 2.0049 | 1149.545 | 2.0002 | 1089.635 | 2.0002 | 1046.542 | 2.0002 | 1008.484 | 2.0004 | 944.008
2.6932 | 1152.914 | 2.0005 | 1152.643 | 2.0002 | 1090.793 | 2.0002 | 1047.194 | 2.0002 | 1008.823 | 2.0004 | 944.1211
2.6922 | 1156.246 | 2.0002 | 1155.53 | 2.0004 | 1091.932 | 2.0002 | 1047.834 | 2.0004 | 1009.153 | 2.0004 | 944.23
2.6912 | 1159.578 | 2.0002 | 1158.264 | 2.0004 | 1093.052 | 2.0002 | 1048.461 | 2.0002 | 1009.474 | 2.0004 | 944.335
2.6901 | 1162.91 | 2.0002 | 1160.874 | 2.0002 | 1094.1552 | 2.0004 | 1049.076 | 2.0004 | 1009.788 | 2.0002 | 944.4361
2.6891 | 1166.242 | 2.0002 | 1163.382 | 2.0002 | 1095.241 | 2.0004 | 1049.68 | 2.0004 | 1010.093 | 2.0002 | 944.5334
2.688 | 1169.574 | 2.0002 | 1165.806 | 2.0002 | 1096.309 | 2.0004 | 1050.272 | 2.0002 | 1010.391 | 2.0002 | 944.6272
2.6869 | 1172.906 | 2.0002 | 1168.155 | 2.0004 | 1097.361 | 2.0002 | 1050.852 | 2.0004 | 1010.681 | 2.0002 | 944.7177
2.6859 | 1176.238 | 2.0002 | 1170.439 | 2.0002 | 1098.396 | 2.0002 | 1051.423 | 2.0002 | 1010.964 | 2.0004 | 944.8047
2.6848 | 1179.57 | 2.0002 | 1172.667 | 2.0002 | 1099.416 | 2.0002 | 1051.983 | 2.0022 | 1011.242 | 2.0004 | 944.8887
2.6836 | 1182.902 | 2.0002 | 1174.845 | 2.0002 | 1100.419 | 2.0002 | 1052.533 | 2.0004 | 1011.514 | 2.0002 | 944.9697
2.6825 | 1186.234 | 2.0004 | 1176.978 | 2.0002 | 1101.408 | 2.0002 | 1053.074 | 2.0004 | 1011.777 | 2.0004 | 945.0476
2.6814 | 1189.566 | 2.0002 | 1179.071 | 2.0002 | 1102.381 | 2.0002 | 1053.606 | 2.0002 | 1012.033 | 2.0004 | 945.1226
2.6803 | 1192.898 | 2.0002 | 1181.127 | 2.0004 | 1103.341 | 2.0002 | 1054.128 | 2.0004 | 1012.283 | 2.0002 | 945.1948
2.679 | 1196.2304 | 2.0002 | 1183.148 | 2.0002 | 1104.286 | 2.0002 | 1054.6416 | 2.0004 | 1012.526 | 2.0002 | 945.2641
2.6778 | 1199.562 | 2.0004 | 1185.139 | 2.0002 | 1105.218 | 2.0002 | 1055.146 | 2.0004 | 1012.763 | 2.0004 | 945.3309
2.6767 | 1202.895 | 2.0002 | 1187.099 | 2.0004 | 1106.137 | 2.0002 | 1055.642 | 2.0002 | 1012.994 | 2.0004 | 945.395
2.6754 | 1206.226 | 2.0002 | 1189.031 | 2.0002 | 1107.044 | 2.0002 | 1056.13 | 2.0002 | 1013.2192 | 2.0002 | 945.4567
2.6741 | 1209.559 | 2.0002 | 1190.937 | 2.0004 | 1107.938 | 2.0004 | 1056.61 | 2.0004 | 1013.439 | 2.0004 | 945.516
2.6728 | 1212.891 | 2.0002 | 1192.818 | 2.0002 | 1108.821 | 2.0002 | 1057.081 | 2.0004 | 1013.652 | 2.0002 | 945.5732
2.6715 | 1216.223 | 2.0002 | 1194.675 | 2.0004 | 1109.692 | 2.0004 | 1057.545 | 2.0002 | 1013.86 | 2.0002 | 945.6281
2.6703 | 1219.555 | 2.0002 | 1196.509 | 2.0002 | 1110.552 | 2.0002 | 1058.0008 | 2.0004 | 1014.063 | 2.0004 | 945.6809
2.669 | 1222.887 | 2.0002 | 1198.321 | 2.0004 | 1111.4 | 2.0002 | 1058.449 | 2.0004 | 1014.26 | 2.0004 | 945.7316
2.6677 | 1226.219 | 2.0002 | 1200.112 | 2.0002 | 1112.2384 | 2.0004 | 1058.89 | 2.0002 | 1014.452 | 2.0002 | 945.7807
2.6664 | 1229.551 | 2.0004 | 1201.883 | 2.0002 | 1113.066 | 2.0002 | 1059.324 | 2.0002 | 1014.6392 | 2.0004 | 945.8278
2.6649 | 1232.883 | 2.0004 | 1203.634 | 2.0004 | 1113.883 | 2.0004 | 1059.751 | 2.0004 | 1014.821 | 2.0004 | 945.8734
2.6636 | 1236.215 | 2.0004 | 1205.366 | 2.0004 | 1114.691 | 2.0004 | 1060.171 | 2.0002 | 1014.997 | 2.0004 | 945.9172
2.6622 | 1239.547 | 2.0002 | 1207.079 | 2.0004 | 1115.488 | 2.0004 | 1060.584 | 2.0004 | 1015.169 | 2.0004 | 945.9596
2.6607 | 1242.879 | 2.0002 | 1208.775 | 2.0002 | 1116.275 | 2.0002 | 1060.99 | 2.0002 | 1015.336 | 2.0002 | 946.0005
2.6593 | 1246.211 | 2.0002 | 1210.454 | 2.0002 | 1117.053 | 2.0004 | 1061.3896 | 2.0004 | 1015.498 | 2.0002 | 946.0402
2.6578 | 1249.543 | 2.0078 | 1212.1208 | 2.0004 | 1117.821 | 2.0004 | 1061.7824 | 2.0002 | 1015.6552 | 2.0004 | 946.0784
2.6564 | 1252.875 | 2.0013 | 1213.783 | 2.0004 | 1118.58 | 2.0002 | 1062.169 | 2.0002 | 1015.808 | 2.0004 | 946.1154
2.6548 | 1256.2072 | 2.0004 | 1215.42 | 2.0004 | 1119.33 | 2.0002 | 1062.548 | 2.0002 | 1015.956 | 2.0004 | 946.1513
2.6533 | 1259.539 | 2.0002 | 1217.036 | 2.0004 | 1120.071 | 2.0002 | 1062.922 | 2.0002 | 1016.1 | 2.0002 | 946.1859
2.6515 | 1262.871 | 2.0002 | 1218.635 | 2.0002 | 1120.803 | 2.0002 | 1063.289 | 2.0002 | 1016.24 | 2.0002 | 946.2196
2.6499 | 1266.203 | 2.0002 | 1220.22 | 2.0002 | 1121.527 | 2.0002 | 1063.65 | 2.0004 | 1016.375 | 2.0004 | 946.2521
2.6483 | 1269.535 | 2.0002 | 1221.791 | 2.0004 | 1122.2424 | 2.0002 | 1064.005 | 2.0004 | 1016.507 | 2.0004 | 946.2837
2.6465 | 1272.867 | 2.0002 | 1223.348 | 2.0004 | 1122.95 | 2.0002 | 1064.353 | 2.0002 | 1016.634 | 2.0004 | 946.3145
2.6449 | 1276.199 | 2.0002 | 1224.891 | 2.0004 | 1123.649 | 2.0002 | 1064.696 | 2.0004 | 1016.758 | 2.0002 | 946.3443
2.6431 | 1279.532 | 2.0002 | 1226.421 | 2.0002 | 1124.34 | 2.0004 | 1065.033 | 2.0004 | 1016.878 | 2.0002 | 946.3733
2.6414 | 1282.863 | 2.0002 | 1227.938 | 2.0002 | 1125.023 | 2.0002 | 1065.364 | 2.0004 | 1016.994 | 2.0004 | 946.4016
2.6394 | 1286.196 | 2.0004 | 1229.442 | 2.0002 | 1125.699 | 2.0002 | 1065.69 | 2.0004 | 1017.106 | 2.0004 | 946.4291
2.6377 | 1289.528 | 2.0002 | 1230.933 | 2.0002 | 1126.367 | 2.0004 | 1066.01 | 2.0002 | 1017.215 | 2.0004 | 946.4557
2.6357 | 1292.86 | 2.0002 | 1232.412 | 2.0002 | 1127.027 | 2.0004 | 1066.325 | 2.0002 | 1017.32 | 2.0002 | 946.4818
2.6338 | 1296.192 | 2.0002 | 1233.8792 | 2.0004 | 1127.68 | 2.0004 | 1066.634 | 2.0002 | 1017.4224 | 2.0002 | 946.5071
2.6317 | 1299.524 | 2.0002 | 1235.334 | 2.0002 | 1128.325 | 2.0002 | 1066.938 | 2.0004 | 1017.521 | 2.0002 | 946.5319
2.6297 | 1302.856 | 2.0002 | 1236.778 | 2.0004 | 1128.963 | 2.0002 | 1067.237 | 2.0004 | 1017.6168 | 2.0004 | 946.556
2.6276 | 1306.188 | 2.0002 | 1238.21 | 2.0004 | 1129.594 | 2.0002 | 1067.531 | 2.0004 | 1017.709 | 2.0004 | 946.5796
2.6255 | 1309.52 | 2.0004 | 1239.6304 | 2.0004 | 1130.219 | 2.0004 | 1067.82 | 2.0004 | 1017.799 | 2.0004 | 946.6026
2.6233 | 1312.852 | 2.0002 | 1241.04 | 2.0004 | 1130.836 | 2.0004 | 1068.104 | 2.0002 | 1017.886 | 2.0002 | 946.625
2.621 | 1316.184 | 2.0002 | 1242.439 | 2.0002 | 1131.446 | 2.0049 | 1068.383 | 2.0004 | 1017.97 | 2.0002 | 946.6469
2.6188 | 1319.516 | 2.0002 | 1243.8264 | 2.0002 | 1132.05 | 2.0013 | 1068.6608 | 2.0004 | 1018.0512 | 2.0004 | 946.6683
2.6164 | 1322.848 | 2.0004 | 1245.204 | 2.0002 | 1132.647 | 2.0004 | 1068.932 | 2.0002 | 1018.13 | 2.0004 | 946.683
2.6139 | 1326.18 | 2.0002 | 1246.5704 | 2.0004 | 1133.238 | 2.0004 | 1069.198 | 2.0004 | 1018.206
2.6113 | 1329.512 | 2.0002 | 1247.926 | 2.0004 | 1133.822 | 2.0002 | 1069.458 | 2.0004 | 1018.28
2.6088 | 1332.844 | 2.0002 | 1249.2728 | 2.0002 | 1134.4 | 2.0002 | 1069.714 | 2.0002 | 1018.351
2.606 | 1336.176 | 2.0002 | 1250.609 | 2.0004 | 1134.971 | 2.0002 | 1069.966 | 2.0004 | 1018.421
2.6033 | 1339.507 | 2.0002 | 1251.9344 | 2.0002 | 1135.536 | 2.0002 | 1070.213 | 2.0002 | 1018.487
2.6004 | 1342.84 | 2.0004 | 1253.25 | 2.0002 | 1136.095 | 2.0004 | 1070.455 | 2.0004 | 1018.552
2.5975 | 1346.172 | 2.0002 | 1254.557 | 2.0004 | 1136.649 | 2.0002 | 1070.693 | 2.0004 | 1018.615
2.5946 | 1349.504 | 2.0002 | 1255.853 | 2.0002 | 1137.196 | 2.0002 | 1070.927 | 2.0002 | 1018.675
2.5913 | 1352.835 | 2.0002 | 1257.14 | 2.0002 | 1137.737 | 2.0002 | 1071.157 | 2.0004 | 1018.734
2.5879 | 1356.167 | 2.0004 | 1258.4176 | 2.0004 | 1138.272 | 2.0002 | 1071.382 | 2.0004 | 1018.791
2.5846 | 1359.499 | 2.0004 | 1259.686 | 2.0002 | 1138.801 | 2.0002 | 1071.604 | 2.0004 | 1018.846
2.581 | 1362.832 | 2.0002 | 1260.945 | 2.0004 | 1139.325 | 2.0002 | 1071.821 | 2.0002 | 1018.899
2.5775 | 1366.163 | 2.0002 | 1262.195 | 2.0002 | 1139.8424 | 2.0004 | 1072.035 | 2.0002 | 1018.95
2.5736 | 1369.496 | 2.0002 | 1263.435 | 2.0002 | 1140.354 | 2.0004 | 1072.244 | 2.0004 | 1019
2.5696 | 1372.827 | 2.0002 | 1264.667 | 2.0004 | 1140.86 | 2.0002 | 1072.449 | 2.0004 | 1019.049
2.5655 | 1376.159 | 2.0002 | 1265.889 | 2.0004 | 1141.36 | 2.0002 | 1072.651 | 2.0004 | 1019.096
2.5612 | 1379.492 | 2.0002 | 1267.103 | 2.0004 | 1141.855 | 2.0004 | 1072.849 | 2.0004 | 1019.1408
2.5566 | 1382.823 | 2.0004 | 1268.308 | 2.0002 | 1142.344 | 2.0004 | 1073.0424 | 2.0004 | 1019.185
2.552 | 1386.155 | 2.0004 | 1269.505 | 2.0004 | 1142.828 | 2.0002 | 1073.233 | 2.0004 | 1019.227
2.547 | 1389.487 | 2.0002 | 1270.693 | 2.0002 | 1143.306 | 2.0002 | 1073.4192 | 2.0004 | 1019.269
2.5421 | 1392.819 | 2.0002 | 1271.873 | 2.0004 | 1143.778 | 2.0002 | 1073.602 | 2.0004 | 1019.309
2.5366 | 1396.151 | 2.0002 | 1273.044 | 2.0004 | 1144.245 | 2.0002 | 1073.781 | 2.0004 | 1019.348
2.5308 | 1399.4832 | 2.0002 | 1274.208 | 2.0004 | 1144.707 | 2.0002 | 1073.957 | 2.0002 | 1019.386
2.5248 | 1402.815 | 2.0002 | 1275.363 | 2.0002 | 1145.163 | 2.0004 | 1074.1296 | 2.0002 | 1019.423
2.5186 | 1406.1472 | 2.0002 | 1276.511 | 2.0002 | 1145.614 | 2.0002 | 1074.299 | 2.0004 | 1019.459
2.5119 | 1409.4792 | 2.0004 | 1277.651 | 2.0002 | 1146.06 | 2.0002 | 1074.464 | 2.0004 | 1019.494
2.505 | 1412.811 | 2.0002 | 1278.782 | 2.0004 | 1146.5 | 2.0004 | 1074.626 | 2.0004 | 1019.528
2.4976 | 1416.143 | 2.0002 | 1279.907 | 2.0004 | 1146.9352 | 2.0002 | 1074.785 | 2.0004 | 1019.5608
2.4898 | 1419.475 | 2.0004 | 1281.023 | 2.0004 | 1147.365 | 2.0004 | 1074.941 | 2.0002 | 1019.593
2.4814 | 1422.807 | 2.0002 | 1282.133 | 2.0004 | 1147.789 | 2.0002 | 1075.094 | 2.0004 | 1019.625
2.4727 | 1426.139 | 2.0002 | 1283.234 | 2.0004 | 1148.209 | 2.0002 | 1075.243 | 2.0004 | 1019.655
2.4632 | 1429.471 | 2.0002 | 1284.328 | 2.0002 | 1148.622 | 2.0002 | 1075.389 | 2.0004 | 1019.6848
2.4532 | 1432.803 | 2.0002 | 1285.415 | 2.0004 | 1149.0312 | 2.0004 | 1075.532 | 2.0002 | 1019.714
2.4424 | 1436.135 | 2.0002 | 1286.4936 | 2.0004 | 1149.434 | 2.0002 | 1075.673 | 2.0004 | 1019.742
2.4308 | 1439.467 | 2.0002 | 1287.566 | 2.0004 | 1149.8328 | 2.0002 | 1075.81 | 2.0004 | 1019.77
2.4188 | 1442.798 | 2.0002 | 1288.63 | 2.0002 | 1150.226 | 2.0002 | 1075.944 | 2.0002 | 1019.797
2.4056 | 1446.1304 | 2.0002 | 1289.687 | 2.0002 | 1150.6136 | 2.0002 | 1076.076 | 2.0002 | 1019.823
2.3909 | 1449.462 | 2.0002 | 1290.7376 | 2.0002 | 1150.996 | 2.0002 | 1076.204 | 2.0002 | 1019.849
2.3749 | 1452.794 | 2.0002 | 1291.78 | 2.0002 | 1151.374 | 2.0004 | 1076.3296 | 2.0004 | 1019.8736
2.3575 | 1456.126 | 2.0004 | 1292.816 | 2.0004 | 1151.746 | 2.0002 | 1076.453 | 2.0004 | 1019.898
2.3378 | 1459.4576 | 2.0002 | 1293.845 | 2.0004 | 1152.113 | 2.0002 | 1076.573 | 2.0004 | 1019.922
2.3162 | 1462.789 | 2.0002 | 1294.8672 | 2.0002 | 1152.475 | 2.0002 | 1076.69 | 2.0004 | 1019.945
2.2931 | 1466.117 | 2.0002 | 1295.882 | 2.0002 | 1152.832 | 2.0004 | 1076.804 | 2.0004 | 1019.968
2.2699 | 1469.4208 | 2.0002 | 1296.89 | 2.0002 | 1153.184 | 2.0002 | 1076.916 | 2.0004 | 1019.99
2.2449 | 1472.684 | 2.0002 | 1297.891 | 2.0002 | 1153.531 | 2.0002 | 1077.026 | 2.0004 | 1020.012
2.2169 | 1475.902 | 2.0002 | 1298.886 | 2.0004 | 1153.8728 | 2.0004 | 1077.132 | 2.0004 | 1020.033
2.185 | 1479.0672 | 2.0002 | 1299.874 | 2.0004 | 1154.21 | 2.0002 | 1077.2368 | 2.0004 | 1020.0416
2.1476 | 1482.167 | 2.0004 | 1300.855 | 2.0002 | 1154.542 | 2.0002 | 1077.339
2.1038 | 1485.194 | 2.0004 | 1301.829 | 2.0002 | 1154.869 | 2.0002 | 1077.438
2.052 | 1488.128 | 2.0004 | 1302.7976 | 2.0002 | 1155.191 | 2.0002 | 1077.535
2.0067 | 1490.913 | 2.0002 | 1303.7592 | 2.0002 | 1155.508 | 2.0004 | 1077.629
2.0005 | 1493.337 | 2.0002 | 1304.714 | 2.0002 | 1155.821 | 2.0002 | 1077.722
2.0001 | 1495.386 | 2.0002 | 1305.663 | 2.0004 | 1156.129 | 2.0002 | 1077.812
1.9994 | 1497.132 | 2.0002 | 1306.606 | 2.0004 | 1156.432 | 2.0002 | 1077.9
1.9999 | 1498.6064 | 2.0002 | 1307.541 | 2.0002 | 1156.73 | 2.0002 | 1077.985
2.0001 | 1499.913 | 2.0002 | 1308.471 | 2.0002 | 1157.023 | 2.0002 | 1078.069
2.0001 | 1501.051 | 2.0002 | 1309.394 | 2.0002 | 1157.312 | 2.0002 | 1078.15
2.0001 | 1502.042 | 2.0002 | 1310.311 | 2.0004 | 1157.596 | 2.0002 | 1078.229
2.0001 | 1502.904 | 2.0002 | 1311.222 | 2.0068 | 1157.876 | 2.0002 | 1078.307
2.0002 | 1503.652 | 2.0002 | 1312.126 | 2.0015 | 1158.153 | 2.0002 | 1078.3824
2.0002 | 1504.299 | 2.0002 | 1313.024 | 2.0004 | 1158.426 | 2.0004 | 1078.456
2.0002 | 1504.857 | 2.0002 | 1313.916 | 2.0002 | 1158.692 | 2.0004 | 1078.528
2.0001 | 1505.339 | 2.0002 | 1314.803 | 2.0002 | 1158.953 | 2.0004 | 1078.5976
2.0002 | 1505.755 | 2.0002 | 1315.683 | 2.0004 | 1159.21 | 2.0002 | 1078.666
2.0001 | 1506.1168 | 2.0002 | 1316.557 | 2.0004 | 1159.463 | 2.0002 | 1078.732
2.0001 | 1506.432 | 2.0002 | 1317.425 | 2.0002 | 1159.711 | 2.0004 | 1078.797
1.9996 | 1506.712 | 2.0002 | 1318.288 | 2.0002 | 1159.955 | 2.0002 | 1078.86
2.0001 | 1506.96 | 2.0002 | 1319.144 | 2.0002 | 1160.195 | 2.0004 | 1078.921
2.0001 | 1507.187 | 2.0002 | 1319.995 | 2.0004 | 1160.431 | 2.0002 | 1078.981
2.0001 | 1507.395 | 2.0002 | 1320.84 | 2.0004 | 1160.663 | 2.0002 | 1079.04
2.0001 | 1507.588 | 2.0002 | 1321.679 | 2.0002 | 1160.891 | 2.0004 | 1079.096
2.0001 | 1507.769 | 2.0002 | 1322.513 | 2.0002 | 1161.115 | 2.0002 | 1079.152
2.0001 | 1507.941 | 2.0004 | 1323.34 | 2.0002 | 1161.335 | 2.0004 | 1079.206
2.0001 | 1508.103 | 2.0002 | 1324.163 | 2.0002 | 1161.551 | 2.0002 | 1079.258
2.0002 | 1508.259 | 2.0004 | 1324.9792 | 2.0002 | 1161.764 | 2.0002 | 1079.309
2.0002 | 1508.408 | 2.0002 | 1325.79 | 2.0004 | 1161.972 | 2.0002 | 1079.359
2.0002 | 1508.551 | 2.0002 | 1326.595 | 2.0002 | 1162.177 | 2.0004 | 1079.408
2.0002 | 1508.688 | 2.0002 | 1327.395 | 2.0002 | 1162.379 | 2.0002 | 1079.455
2.0001 | 1508.821 | 2.0002 | 1328.189 | 2.0002 | 1162.577 | 2.0002 | 1079.501
2.0001 | 1508.949 | 2.0004 | 1328.978 | 2.0002 | 1162.771 | 2.0002 | 1079.546
2.0001 | 1509.073 | 2.0004 | 1329.761 | 2.0004 | 1162.962 | 2.0002 | 1079.5896
2.0002 | 1509.193 | 2.0004 | 1330.539 | 2.0004 | 1163.149 | 2.0004 | 1079.632
2.0002 | 1509.309 | 2.0002 | 1331.311 | 2.0004 | 1163.3328 | 2.0004 | 1079.674
2.0002 | 1509.422 | 2.0002 | 1332.077 | 2.0002 | 1163.513 | 2.0004 | 1079.714
2.0002 | 1509.532 | 2.0002 | 1332.838 | 2.0002 | 1163.69 | 2.0002 | 1079.753
2.0002 | 1509.6384 | 2.0002 | 1333.594 | 2.0002 | 1163.864 | 2.0002 | 1079.792
2.0002 | 1509.742 | 2.0002 | 1334.344 | 2.0002 | 1164.035 | 2.0004 | 1079.829
2.0002 | 1509.843 | 2.0004 | 1335.088 | 2.0002 | 1164.202 | 2.0004 | 1079.865
2.0002 | 1509.942 | 2.0002 | 1335.827 | 2.0004 | 1164.366 | 2.0004 | 1079.9008
2.0002 | 1510.038 | 2.0002 | 1336.5608 | 2.0002 | 1164.528 | 2.0002 | 1079.935
2.0002 | 1510.1312 | 2.0002 | 1337.289 | 2.0002 | 1164.686 | 2.0002 | 1079.969
2.0002 | 1510.223 | 2.0002 | 1338.012 | 2.0002 | 1164.8408 | 2.0002 | 1080.002
2.0002 | 1510.313 | 2.0002 | 1338.729 | 2.0002 | 1164.993 | 2.0002 | 1080.033
2.0002 | 1510.4 | 2.0004 | 1339.441 | 2.0002 | 1165.142 | 2.0002 | 1080.064
2.0002 | 1510.485 | 2.0004 | 1340.147 | 2.0004 | 1165.289 | 2.0002 | 1080.0944
2.0002 | 1510.569 | 2.0002 | 1340.848 | 2.0002 | 1165.432 | 2.0002 | 1080.124
2.0002 | 1510.651 | 2.0004 | 1341.544 | 2.0004 | 1165.573 | 2.0002 | 1080.152
2.0002 | 1510.732 | 2.0002 | 1342.234 | 2.0002 | 1165.711 | 2.0002 | 1080.18
2.0002 | 1510.81 | 2.0002 | 1342.919 | 2.0002 | 1165.847 | 2.0002 | 1080.207
2.0002 | 1510.887 | 2.0002 | 1343.599 | 2.0002 | 1165.98 | 2.0004 | 1080.2328
2.0002 | 1510.9632 | 2.0004 | 1344.274 | 2.0002 | 1166.11 | 2.0004 | 1080.258
2.0002 | 1511.037 | 2.0002 | 1344.943 | 2.0004 | 1166.238 | 2.0004 | 1080.283
2.0002 | 1511.11 | 2.0004 | 1345.607 | 2.0004 | 1166.363 | 2.0002 | 1080.306
2.0002 | 1511.181 | 2.0002 | 1346.2656 | 2.0004 | 1166.486 | 2.0002 | 1080.33
2.0002 | 1511.252 | 2.0002 | 1346.919 | 2.0004 | 1166.6072 | 2.0002 | 1080.352
2.0002 | 1511.32 | 2.0002 | 1347.567 | 2.0002 | 1166.726 | 2.0002 | 1080.374
2.0002 | 1511.388 | 2.0002 | 1348.21 | 2.0002 | 1166.842 | 2.0002 | 1080.3952
2.0002 | 1511.4544 | 2.0002 | 1348.847 | 2.0002 | 1166.956 | 2.0002 | 1080.397
2.0002 | 1511.52 | 2.0002 | 1349.48 | 2.0004 | 1167.068
2.0001 | 1511.584 | 2.0004 | 1350.107 | 2.0004 | 1167.1776
2.0002 | 1511.647 | 2.0002 | 1350.728 | 2.0004 | 1167.285
2.0002 | 1511.71 | 2.0004 | 1351.345 | 2.0004 | 1167.391
2.0002 | 1511.77 | 2.0002 | 1351.956 | 2.0002 | 1167.494
2.0002 | 1511.831 | 2.0002 | 1352.561 | 2.0002 | 1167.596
2.0002 | 1511.8896 | 2.0002 | 1353.161 | 2.0002 | 1167.695
2.0002 | 1511.948 | 2.0002 | 1353.756 | 2.0002 | 1167.793
2.0002 | 1512.005 | 2.0002 | 1354.346 | 2.0004 | 1167.889
2.0002 | 1512.062 | 2.0002 | 1354.93 | 2.0004 | 1167.983
2.0002 | 1512.117 | 2.0002 | 1355.509 | 2.0004 | 1168.075
2.0002 | 1512.172 | 2.0002 | 1356.083 | 2.0002 | 1168.165
2.0002 | 1512.226 | 2.0004 | 1356.651 | 2.0004 | 1168.254
2.0002 | 1512.279 | 2.0002 | 1357.214 | 2.0002 | 1168.341
2.0002 | 1512.332 | 2.0004 | 1357.772 | 2.0002 | 1168.427
2.0002 | 1512.383 | 2.0002 | 1358.325 | 2.0002 | 1168.511
2.0002 | 1512.434 | 2.0002 | 1358.872 | 2.0002 | 1168.593
2.0002 | 1512.484 | 2.0004 | 1359.413 | 2.0002 | 1168.674
2.0002 | 1512.534 | 2.0002 | 1359.95 | 2.0002 | 1168.753
2.0002 | 1512.583 | 2.0002 | 1360.481 | 2.0002 | 1168.831
2.0002 | 1512.631 | 2.0002 | 1361.007 | 2.0002 | 1168.907
2.0002 | 1512.6784 | 2.0002 | 1361.528 | 2.0004 | 1168.982
2.0001 | 1512.725 | 2.0002 | 1362.044 | 2.0004 | 1169.055
2.0002 | 1512.772 | 2.0002 | 1362.555 | 2.0004 | 1169.127
2.0002 | 1512.817 | 2.0004 | 1363.061 | 2.0002 | 1169.198
2.0002 | 1512.863 | 2.0004 | 1363.562 | 2.0002 | 1169.267
2.0002 | 1512.907 | 2.0002 | 1364.058 | 2.0002 | 1169.335
2.0002 | 1512.951 | 2.0004 | 1364.549 | 2.0004 | 1169.402
2.0002 | 1512.995 | 2.0002 | 1365.035 | 2.0002 | 1169.467
2.0002 | 1513.038 | 2.0002 | 1365.516 | 2.0002 | 1169.532
2.0002 | 1513.08 | 2.0002 | 1365.992 | 2.0002 | 1169.595
2.0002 | 1513.122 | 2.0002 | 1366.463 | 2.0004 | 1169.6568
2.0002 | 1513.163 | 2.0002 | 1366.929 | 2.0002 | 1169.7176
2.0002 | 1513.204 | 2.0002 | 1367.391 | 2.0002 | 1169.777
2.0002 | 1513.245 | 2.0002 | 1367.848 | 2.0004 | 1169.836
2.0002 | 1513.284 | 2.0004 | 1368.3 | 2.0002 | 1169.893
2.0002 | 1513.324 | 2.0004 | 1368.747 | 2.0004 | 1169.95
2.0002 | 1513.363 | 2.0004 | 1369.19 | 2.0002 | 1170.005
2.0002 | 1513.4016 | 2.0004 | 1369.628 | 2.0002 | 1170.059
2.0002 | 1513.44 | 2.0004 | 1370.063 | 2.0002 | 1170.113
2.0002 | 1513.477 | 2.0002 | 1370.493 | 2.0002 | 1170.165
2.0002 | 1513.515 | 2.0002 | 1370.918 | 2.0002 | 1170.216
2.0002 | 1513.551 | 2.0002 | 1371.3392 | 2.0002 | 1170.267
2.0002 | 1513.588 | 2.0002 | 1371.756 | 2.0004 | 1170.316
2.0002 | 1513.624 | 2.0002 | 1372.169 | 2.0004 | 1170.365
2.0002 | 1513.66 | 2.0002 | 1372.578 | 2.0002 | 1170.413
2.0002 | 1513.695 | 2.0002 | 1372.983 | 2.0002 | 1170.459
2.0002 | 1513.73 | 2.0002 | 1373.385 | 2.0004 | 1170.505
2.0002 | 1513.764 | 2.0002 | 1373.782 | 2.0004 | 1170.5504
2.0002 | 1513.7984 | 2.0004 | 1374.176 | 2.0004 | 1170.595
2.0002 | 1513.832 | 2.0002 | 1374.566 | 2.0002 | 1170.638
2.0002 | 1513.866 | 2.0002 | 1374.953 | 2.0002 | 1170.681
2.0002 | 1513.899 | 2.0002 | 1375.335 | 2.0004 | 1170.722
2.0002 | 1513.932 | 2.0002 | 1375.715 | 2.0002 | 1170.764
2.0002 | 1513.964 | 2.0002 | 1376.0904 | 2.0002 | 1170.804
2.0002 | 1513.996 | 2.0004 | 1376.463 | 2.0002 | 1170.844
2.0001 | 1514.028 | 2.0002 | 1376.832 | 2.0002 | 1170.883
2.0002 | 1514.059 | 2.0004 | 1377.198 | 2.0002 | 1170.921
2.0002 | 1514.09 | 2.0004 | 1377.56 | 2.0004 | 1170.959
2.0002 | 1514.121 | 2.0004 | 1377.9192 | 2.0004 | 1170.996
2.0002 | 1514.152 | 2.0004 | 1378.275 | 2.0004 | 1171.032
2.0002 | 1514.182 | 2.0002 | 1378.628 | 2.0004 | 1171.068
2.0002 | 1514.212 | 2.0002 | 1378.9776 | 2.0004 | 1171.103
2.0002 | 1514.2416 | 2.0002 | 1379.324 | 2.0002 | 1171.137
2.0002 | 1514.271 | 2.0002 | 1379.667 | 2.0002 | 1171.171
2.0002 | 1514.3 | 2.0002 | 1380.008 | 2.0002 | 1171.205
2.0002 | 1514.329 | 2.0002 | 1380.345 | 2.0002 | 1171.237
2.0002 | 1514.358 | 2.0002 | 1380.68 | 2.0002 | 1171.2696
2.0002 | 1514.386 | 2.0002 | 1381.011 | 2.0004 | 1171.301
2.0002 | 1514.414 | 2.0002 | 1381.34 | 2.0004 | 1171.332
2.0002 | 1514.441 | 2.0002 | 1381.666 | 2.0004 | 1171.363
2.0002 | 1514.4688 | 2.0002 | 1381.989 | 2.0002 | 1171.393
2.0002 | 1514.496 | 2.0002 | 1382.309 | 2.0002 | 1171.422
2.0002 | 1514.523 | 2.0002 | 1382.626 | 2.0004 | 1171.451
2.0002 | 1514.55 | 2.0004 | 1382.941 | 2.0004 | 1171.48
2.0002 | 1514.576 | 2.0004 | 1383.2528 | 2.0004 | 1171.508
2.0002 | 1514.602 | 2.0002 | 1383.562 | 2.0002 | 1171.535
2.0002 | 1514.628 | 2.0002 | 1383.868 | 2.0004 | 1171.562
2.0002 | 1514.654 | 2.0002 | 1384.172 | 2.0002 | 1171.589
2.0002 | 1514.68 | 2.0002 | 1384.474 | 2.0002 | 1171.615
2.0002 | 1514.705 | 2.0004 | 1384.772 | 2.0002 | 1171.64
2.0002 | 1514.73 | 2.0002 | 1385.068 | 2.0002 | 1171.665
2.0002 | 1514.7552 | 2.0002 | 1385.3624 | 2.0002 | 1171.69
2.0002 | 1514.78 | 2.0002 | 1385.654 | 2.0004 | 1171.714
2.0002 | 1514.804 | 2.0004 | 1385.942 | 2.0004 | 1171.7376
2.0002 | 1514.828 | 2.0004 | 1386.229 | 2.0004 | 1171.761
2.0002 | 1514.852 | 2.0004 | 1386.513 | 2.0002 | 1171.784
2.0001 | 1514.876 | 2.0002 | 1386.795 | 2.0004 | 1171.806
2.0002 | 1514.9 | 2.0002 | 1387.074 | 2.0002 | 1171.828
2.0002 | 1514.923 | 2.0039 | 1387.352 | 2.0002 | 1171.85
2.0002 | 1514.946 | 2.0012 | 1387.629 | 2.0004 | 1171.871
2.0002 | 1514.9696 | 2.0004 | 1387.9032 | 2.0004 | 1171.888
2.0002 | 1514.992 | 2.0002 | 1388.174
2.0002 | 1515.015 | 2.0004 | 1388.442
2.0002 | 1515.038 | 2.0004 | 1388.707
2.0002 | 1515.06 | 2.0004 | 1388.971
2.0002 | 1515.082 | 2.0002 | 1389.233
2.0002 | 1515.104 | 2.0002 | 1389.492
2.0002 | 1515.125 | 2.0002 | 1389.749
2.0002 | 1515.147 | 2.0004 | 1390.004
2.0002 | 1515.169 | 2.0002 | 1390.257
2.0002 | 1515.19 | 2.0002 | 1390.508
2.0002 | 1515.211 | 2.0002 | 1390.757
2.0002 | 1515.232 | 2.0002 | 1391.004
|  | 2.0002 | 1391.249
|  | 2.0002 | 1391.492
|  | 2.0004 | 1391.733
|  | 2.0002 | 1391.972
|  | 2.0002 | 1392.209
|  | 2.0002 | 1392.444
|  | 2.0002 | 1392.678
|  | 2.0002 | 1392.909
|  | 2.0002 | 1393.138
|  | 2.0002 | 1393.366
|  | 2.0002 | 1393.591
|  | 2.0002 | 1393.815
|  | 2.0004 | 1394.037
|  | 2.0002 | 1394.257
|  | 2.0002 | 1394.476
|  | 2.0002 | 1394.692
|  | 2.0002 | 1394.907
|  | 2.0002 | 1395.119
|  | 2.0004 | 1395.331
|  | 2.0002 | 1395.54
|  | 2.0002 | 1395.748
|  | 2.0002 | 1395.954
|  | 2.0004 | 1396.158
|  | 2.0004 | 1396.361
|  | 2.0002 | 1396.5624
|  | 2.0002 | 1396.762
|  | 2.0004 | 1396.96
|  | 2.0002 | 1397.157
|  | 2.0002 | 1397.352
|  | 2.0002 | 1397.545
|  | 2.0002 | 1397.737
|  | 2.0002 | 1397.927
|  | 2.0002 | 1398.116
|  | 2.0002 | 1398.304
|  | 2.0002 | 1398.49
|  | 2.0002 | 1398.675
|  | 2.0002 | 1398.858
|  | 2.0002 | 1399.04
|  | 2.0002 | 1399.22
|  | 2.0004 | 1399.399
|  | 2.0002 | 1399.577
|  | 2.0002 | 1399.7528
|  | 2.0002 | 1399.928
|  | 2.0002 | 1400.101
|  | 2.0004 | 1400.273
|  | 2.0004 | 1400.444
|  | 2.0004 | 1400.6136
|  | 2.0002 | 1400.782
|  | 2.0002 | 1400.949
|  | 2.0002 | 1401.114
|  | 2.0002 | 1401.279
|  | 2.0002 | 1401.442
|  | 2.0002 | 1401.604
|  | 2.0004 | 1401.764
|  | 2.0002 | 1401.923
|  | 2.0004 | 1402.081
|  | 2.0002 | 1402.238
|  | 2.0002 | 1402.394
|  | 2.0002 | 1402.548
|  | 2.0002 | 1402.702
|  | 2.0004 | 1402.854
|  | 2.0004 | 1403.004
|  | 2.0002 | 1403.154
|  | 2.0002 | 1403.302
|  | 2.0002 | 1403.449
|  | 2.0002 | 1403.595
|  | 2.0004 | 1403.74
|  | 2.0002 | 1403.883
|  | 2.0004 | 1404.026
|  | 2.0002 | 1404.167
|  | 2.0002 | 1404.307
|  | 2.0002 | 1404.446
|  | 2.0002 | 1404.584
|  | 2.0002 | 1404.72
|  | 2.0004 | 1404.855
|  | 2.0004 | 1404.9896
|  | 2.0002 | 1405.122
|  | 2.0002 | 1405.254
|  | 2.0002 | 1405.385
|  | 2.0002 | 1405.515
|  | 2.0004 | 1405.643
|  | 2.0004 | 1405.77
|  | 2.0002 | 1405.896
|  | 2.0004 | 1406.021
|  | 2.0002 | 1406.145
|  | 2.0002 | 1406.268
|  | 2.0002 | 1406.389
|  | 2.0002 | 1406.51
|  | 2.0002 | 1406.629
|  | 2.0004 | 1406.747
|  | 2.0004 | 1406.865
|  | 2.0002 | 1406.98
|  | 2.0002 | 1407.095
|  | 2.0002 | 1407.209
|  | 2.0002 | 1407.322
|  | 2.0002 | 1407.433
|  | 2.0002 | 1407.543
|  | 2.0004 | 1407.653
|  | 2.0004 | 1407.7608
|  | 2.0002 | 1407.868
|  | 2.0002 | 1407.974
|  | 2.0002 | 1408.079
|  | 2.0002 | 1408.1824
|  | 2.0004 | 1408.285
|  | 2.0002 | 1408.387
|  | 2.0002 | 1408.487
|  | 2.0002 | 1408.586
|  | 2.0002 | 1408.685
|  | 2.0002 | 1408.782
|  | 2.0002 | 1408.878
|  | 2.0002 | 1408.973
|  | 2.0002 | 1409.067
|  | 2.0004 | 1409.16
|  | 2.0002 | 1409.252
|  | 2.0002 | 1409.3432
|  | 2.0002 | 1409.433
|  | 2.0002 | 1409.522
|  | 2.0004 | 1409.61
|  | 2.0002 | 1409.697
|  | 2.0002 | 1409.782
|  | 2.0002 | 1409.867
|  | 2.0004 | 1409.951
|  | 2.0002 | 1410.034
|  | 2.0002 | 1410.115
|  | 2.0004 | 1410.196
|  | 2.0002 | 1410.276
|  | 2.0004 | 1410.354
|  | 2.0002 | 1410.432
|  | 2.0002 | 1410.508
|  | 2.0002 | 1410.584
|  | 2.0002 | 1410.659
|  | 2.0002 | 1410.733
|  | 2.0004 | 1410.805
|  | 2.0004 | 1410.877
|  | 2.0002 | 1410.948
|  | 2.0004 | 1411.018
|  | 2.0002 | 1411.087
|  | 2.0004 | 1411.155
|  | 2.0002 | 1411.222
|  | 2.0004 | 1411.288
|  | 2.0004 | 1411.354
|  | 2.0002 | 1411.418
|  | 2.0002 | 1411.482
|  | 2.0002 | 1411.545
|  | 2.0002 | 1411.607
|  | 2.0004 | 1411.668
|  | 2.0002 | 1411.728
|  | 2.0002 | 1411.787
|  | 2.0002 | 1411.846
|  | 2.0004 | 1411.903
|  | 2.0002 | 1411.96
|  | 2.0002 | 1412.016
|  | 2.0002 | 1412.071
|  | 2.0004 | 1412.125
|  | 2.0004 | 1412.178
|  | 2.0004 | 1412.231
|  | 2.0002 | 1412.283
|  | 2.0004 | 1412.333
|  | 2.0002 | 1412.383
|  | 2.0004 | 1412.4328
|  | 2.0004 | 1412.481
|  | 2.0002 | 1412.529
|  | 2.0002 | 1412.576
|  | 2.0002 | 1412.622
|  | 2.0002 | 1412.667
|  | 2.0002 | 1412.711
|  | 2.0002 | 1412.755
|  | 2.0002 | 1412.798
|  | 2.0002 | 1412.84
|  | 2.0004 | 1412.881
|  | 2.0002 | 1412.922
|  | 2.0002 | 1412.962
|  | 2.0002 | 1413.0008
|  | 2.0002 | 1413.039
|  | 2.0004 | 1413.077
|  | 2.0002 | 1413.115
|  | 2.0004 | 1413.151
|  | 2.0002 | 1413.187
|  | 2.0002 | 1413.222
|  | 2.0002 | 1413.257
|  | 2.0002 | 1413.291
|  | 2.0002 | 1413.324
|  | 2.0004 | 1413.357
|  | 2.0004 | 1413.389
|  | 2.0002 | 1413.421
|  | 2.0002 | 1413.452
|  | 2.0002 | 1413.4832
|  | 2.0004 | 1413.513
|  | 2.0004 | 1413.543
|  | 2.0002 | 1413.572
|  | 2.0002 | 1413.6008
|  | 2.0002 | 1413.629
|  | 2.0004 | 1413.657
|  | 2.0002 | 1413.684
|  | 2.0002 | 1413.711
|  | 2.0004 | 1413.737
|  | 2.0002 | 1413.763
|  | 2.0002 | 1413.788
|  | 2.0002 | 1413.8136
|  | 2.0002 | 1413.838
|  | 2.0002 | 1413.862
|  | 2.0004 | 1413.886
|  | 2.0002 | 1413.9096
|  | 2.0002 | 1413.9328
|  | 2.0002 | 1413.955
|  | 2.0002 | 1413.978
|  | 2.0002 | 1414
|  | 2.0004 | 1414.021
|  | 2.0004 | 1414.0424
|  | 2.0002 | 1414.057