## Sheet1
2voltage | 2capacity | 68.0voltage | 68.0capacity | 136.0voltage | 136.0capacity | 204.0voltage | 204.0capacity | 272.0voltage | 272.0capacity | 340.0voltage | 340.0capacity
3.3262 | 0 | 3.3693 | 0 | 3.3355 | 0 | 3.3251 | 0 | 3.2728 | 0 | 2.6387 | 0
2.9721 | 3.332947 | 3.0086 | 3.333339 | 2.9996 | 3.333361 | 2.9981 | 3.333328 | 2.9334 | 3.332769 | 2.2035 | 3.332492
2.8571 | 6.665931 | 2.9058 | 6.666811 | 2.8958 | 6.666797 | 2.9003 | 6.666711 | 2.8466 | 6.665683 | 2.008 | 6.564086
2.8201 | 9.998889 | 2.8692 | 10.00029 | 2.861 | 10.0002 | 2.8681 | 10.00009 | 2.8153 | 9.998575 | 2.0007 | 9.327167
2.8014 | 13.33189 | 2.8518 | 13.33373 | 2.8424 | 13.33362 | 2.85 | 13.33348 | 2.7985 | 13.33143 | 2.0005 | 11.7527
2.7895 | 16.66489 | 2.8405 | 16.66718 | 2.8295 | 16.66704 | 2.8366 | 16.66685 | 2.787 | 16.66429 | 2.0005 | 13.96586
2.7803 | 19.99783 | 2.8311 | 20.0006 | 2.8192 | 20.00048 | 2.8264 | 20.0002 | 2.7778 | 19.99716 | 2.0005 | 16.01765
2.773 | 23.33083 | 2.8235 | 23.33405 | 2.8104 | 23.33386 | 2.8177 | 23.33358 | 2.7707 | 23.33003 | 2.0005 | 17.93409
2.7666 | 26.6638 | 2.8166 | 26.667475 | 2.8029 | 26.6673 | 2.81 | 26.66693 | 2.7646 | 26.66287 | 2.0005 | 19.73057
2.7611 | 29.99678 | 2.8103 | 30.00095 | 2.7961 | 30.0007 | 2.8033 | 30.00032 | 2.7593 | 29.99571 | 2.0004 | 21.41877
2.7561 | 33.32976 | 2.8046 | 33.33436 | 2.79 | 33.33409 | 2.7971 | 33.3337 | 2.7544 | 33.32854 | 2.0005 | 23.00631
2.7517 | 36.66276 | 2.7993 | 36.66777 | 2.7845 | 36.667475 | 2.7912 | 36.66704 | 2.7494 | 36.66136 | 2.0005 | 24.49849
2.7477 | 39.99573 | 2.7943 | 40.00119 | 2.7791 | 40.00091 | 2.7859 | 40.00038 | 2.7449 | 39.99421 | 2.0005 | 25.90004
2.7441 | 43.3287 | 2.7896 | 43.33461 | 2.7745 | 43.33433 | 2.7808 | 43.33374 | 2.7401 | 43.32706 | 2.0005 | 27.2164
2.7411 | 46.66168 | 2.7851 | 46.66802 | 2.7698 | 46.66776 | 2.7759 | 46.66711 | 2.7354 | 46.65991 | 2.0005 | 28.45206
2.7382 | 49.99466 | 2.7809 | 50.00147 | 2.7653 | 50.00118 | 2.7714 | 50.00049 | 2.7306 | 49.99274 | 2.0005 | 29.61144
2.7356 | 53.32767 | 2.7767 | 53.33491 | 2.7612 | 53.33461 | 2.7669 | 53.3339 | 2.7257 | 53.32557 | 2.0005 | 30.69749
2.7331 | 56.66064 | 2.7728 | 56.66837 | 2.7574 | 56.66802 | 2.7627 | 56.66726 | 2.7206 | 56.65842 | 2.0007 | 31.71378
2.7311 | 59.9936 | 2.7691 | 60.00179 | 2.7535 | 60.00141 | 2.7585 | 60.00058 | 2.7154 | 59.99128 | 2.0005 | 32.66297
2.729 | 63.32661 | 2.7656 | 63.33523 | 2.7499 | 63.33485 | 2.7544 | 63.33393 | 2.7099 | 63.32418 | 2.0007 | 33.54861
2.7272 | 66.65957 | 2.7619 | 66.66864 | 2.7464 | 66.66828 | 2.7506 | 66.66727 | 2.7046 | 66.65701 | 2.0005 | 34.37423
2.7257 | 69.99255 | 2.7586 | 70.00208 | 2.743 | 70.00172 | 2.7467 | 70.00063 | 2.6993 | 69.98984 | 2.0007 | 35.14357
2.7241 | 73.32553 | 2.7554 | 73.33549 | 2.7398 | 73.33514 | 2.743 | 73.33396 | 2.6936 | 73.32266 | 2.0007 | 35.86008
2.723 | 76.65852 | 2.7525 | 76.66892 | 2.7365 | 76.66855 | 2.7394 | 76.66734 | 2.688 | 76.65548 | 2.0007 | 36.52735
2.7217 | 79.99148 | 2.7494 | 80.00234 | 2.7336 | 80.00196 | 2.7357 | 80.00071 | 2.6825 | 79.98827 | 2.0005 | 37.14851
2.7209 | 83.32446 | 2.7465 | 83.33574 | 2.7306 | 83.33533 | 2.7323 | 83.33408 | 2.6767 | 83.32108 | 2.0005 | 37.72685
2.7198 | 86.65744 | 2.7438 | 86.6692 | 2.7278 | 86.66872 | 2.729 | 86.66743 | 2.671 | 86.65392 | 2.0007 | 38.26513
2.7191 | 89.99041 | 2.7411 | 90.00263 | 2.7248 | 90.00213 | 2.7254 | 90.00074 | 2.6651 | 89.98683 | 2.0005 | 38.76605
2.7185 | 93.32339 | 2.7385 | 93.33604 | 2.7222 | 93.33551 | 2.7222 | 93.3341 | 2.6594 | 93.31967 | 2.0005 | 39.23239
2.7178 | 96.65633 | 2.7359 | 96.66942 | 2.7194 | 96.6689 | 2.7189 | 96.66744 | 2.6538 | 96.65253 | 2.0005 | 39.66668
2.7173 | 99.9893 | 2.7336 | 100.0028 | 2.7169 | 100.0023 | 2.7157 | 100.0008 | 2.6478 | 99.9854 | 2.0007 | 40.07148
2.717 | 103.3223 | 2.7312 | 103.3363 | 2.7143 | 103.3357 | 2.7127 | 103.3342 | 2.642 | 103.3182 | 2.0005 | 40.44905
2.7167 | 106.6553 | 2.729 | 106.6697 | 2.7118 | 106.6691 | 2.7096 | 106.6676 | 2.6358 | 106.651 | 2.0007 | 40.80165
2.7164 | 109.9882 | 2.7267 | 110.0031 | 2.7094 | 110.0025 | 2.7064 | 110.0009 | 2.63 | 109.9839 | 2.0007 | 41.13149
2.7164 | 113.3212 | 2.7246 | 113.3366 | 2.707 | 113.3359 | 2.7035 | 113.3343 | 2.6242 | 113.3167 | 2.0007 | 41.44055
2.7162 | 116.6542 | 2.7227 | 116.67 | 2.7046 | 116.6693 | 2.7006 | 116.6676 | 2.6181 | 116.6495 | 2.0005 | 41.7305
2.7162 | 119.9872 | 2.7206 | 120.0034 | 2.7025 | 120.0027 | 2.6976 | 120.0009 | 2.6121 | 119.9823 | 2.0007 | 42.00619
2.7164 | 123.3202 | 2.7186 | 123.3368 | 2.7001 | 123.3361 | 2.6947 | 123.3342 | 2.606 | 123.3151 | 2.0007 | 42.26394
2.7165 | 126.6532 | 2.7167 | 126.6703 | 2.698 | 126.6696 | 2.6918 | 126.6676 | 2.6 | 126.648 | 2.0005 | 42.50595
2.7165 | 129.9862 | 2.7148 | 130.0037 | 2.6959 | 130.003 | 2.6891 | 130.0008 | 2.594 | 129.9809 | 2.0005 | 42.73421
2.7169 | 133.3192 | 2.713 | 133.3371 | 2.6938 | 133.3364 | 2.6864 | 133.3341 | 2.5879 | 133.3136 | 2.0007 | 42.949875
2.717 | 136.6521 | 2.7112 | 136.6705 | 2.6917 | 136.6697 | 2.6836 | 136.6675 | 2.5821 | 136.6464 | 2.0007 | 43.15395
2.7173 | 139.9852 | 2.7094 | 140.0038 | 2.6896 | 140.0031 | 2.6809 | 140.0007 | 2.576 | 139.9793 | 2.0007 | 43.34732
2.7177 | 143.3181 | 2.7078 | 143.3372 | 2.6876 | 143.3365 | 2.6783 | 143.3341 | 2.57 | 143.3121 | 2.0005 | 43.53069
2.7181 | 146.6511 | 2.706 | 146.6706 | 2.6857 | 146.6699 | 2.6755 | 146.6674 | 2.5642 | 146.6449 | 2.0005 | 43.70484
2.7185 | 149.9842 | 2.7046 | 150.004 | 2.6836 | 150.0032 | 2.6731 | 150.0007 | 2.5582 | 149.9778 | 2.0005 | 43.87037
2.7189 | 153.3172 | 2.703 | 153.3375 | 2.6817 | 153.3366 | 2.6704 | 153.334 | 2.5526 | 153.3106 | 2.0007 | 44.02783
2.7194 | 156.6502 | 2.7014 | 156.6709 | 2.6799 | 156.67 | 2.668 | 156.6673 | 2.5466 | 156.6433 | 2.0005 | 44.17775
2.7199 | 159.9832 | 2.6999 | 160.0043 | 2.678 | 160.0034 | 2.6654 | 160.0006 | 2.541 | 159.9761 | 2.0007 | 44.32062
2.7204 | 163.3162 | 2.6985 | 163.3377 | 2.676 | 163.3367 | 2.6628 | 163.3339 | 2.5353 | 163.3089 | 2.0007 | 44.45688
2.7209 | 166.6492 | 2.6972 | 166.6711 | 2.6742 | 166.6701 | 2.6604 | 166.6672 | 2.5295 | 166.6417 | 2.0007 | 44.58692
2.7215 | 169.9822 | 2.6957 | 170.0045 | 2.6723 | 170.0035 | 2.658 | 170.0005 | 2.524 | 169.9745 | 2.0007 | 44.71112
2.722 | 173.3151 | 2.6944 | 173.3379 | 2.6705 | 173.3369 | 2.6554 | 173.3338 | 2.5184 | 173.3073 | 2.0007 | 44.82986
2.7227 | 176.6481 | 2.6931 | 176.6713 | 2.6688 | 176.6702 | 2.6529 | 176.6672 | 2.513 | 176.6402 | 2.0005 | 44.943425
2.7233 | 179.9811 | 2.6917 | 180.0047 | 2.667 | 180.0036 | 2.6507 | 180.0005 | 2.5077 | 179.9729 | 2.0007 | 45.05208
2.7238 | 183.3141 | 2.6904 | 183.3381 | 2.6652 | 183.337 | 2.6481 | 183.3338 | 2.5021 | 183.3057 | 2.0005 | 45.15616
2.7244 | 186.6471 | 2.6891 | 186.6715 | 2.6634 | 186.6704 | 2.6457 | 186.6671 | 2.4969 | 186.6384 | 2.0007 | 45.25592
2.7252 | 189.9801 | 2.6878 | 190.005 | 2.6617 | 190.0037 | 2.6434 | 190.0005 | 2.4916 | 189.9712 | 2.0007 | 45.35154
2.7257 | 193.3131 | 2.6867 | 193.3383 | 2.6599 | 193.3371 | 2.641 | 193.3338 | 2.4864 | 193.3041 | 2.0007 | 45.44331
2.7264 | 196.646 | 2.6854 | 196.6717 | 2.6583 | 196.6705 | 2.6386 | 196.6671 | 2.4813 | 196.6369 | 2.0007 | 45.53136
2.7272 | 199.9791 | 2.6841 | 200.0051 | 2.6565 | 200.0039 | 2.6363 | 200.0004 | 2.4761 | 199.9696 | 2.0007 | 45.61592
2.7278 | 203.312 | 2.683 | 203.3385 | 2.6547 | 203.3373 | 2.6339 | 203.3338 | 2.4711 | 203.3024 | 2.0005 | 45.69714
2.7285 | 206.6451 | 2.6818 | 206.6719 | 2.6531 | 206.6707 | 2.6316 | 206.6671 | 2.4661 | 206.6352 | 2.0007 | 45.775225
2.7291 | 209.9781 | 2.6805 | 210.0052 | 2.6513 | 210.0041 | 2.6292 | 210.0004 | 2.4609 | 209.968 | 2.0007 | 45.85031
2.7298 | 213.311 | 2.6794 | 213.3386 | 2.6497 | 213.3374 | 2.627 | 213.3336 | 2.4559 | 213.3008 | 2.0007 | 45.92255
2.7306 | 216.644 | 2.6783 | 216.672 | 2.6479 | 216.6709 | 2.6245 | 216.6669 | 2.4511 | 216.6336 | 2.0007 | 45.99208
2.7312 | 219.977 | 2.6772 | 220.0054 | 2.6463 | 220.0042 | 2.6223 | 220.0002 | 2.4459 | 219.9664 | 2.0007 | 46.05907
2.7319 | 223.31 | 2.676 | 223.3388 | 2.6446 | 223.3376 | 2.62 | 223.3336 | 2.4412 | 223.2992 | 2.0007 | 46.12359
2.7327 | 226.643 | 2.6749 | 226.6722 | 2.6429 | 226.671 | 2.6178 | 226.6669 | 2.4364 | 226.632 | 2.0007 | 46.18581
2.7333 | 229.976 | 2.6738 | 230.0055 | 2.6412 | 230.0044 | 2.6153 | 230.0002 | 2.4315 | 229.9648 | 2.0005 | 46.2458
2.734 | 233.309 | 2.6726 | 233.3389 | 2.6394 | 233.3378 | 2.6131 | 233.3336 | 2.4267 | 233.2976 | 2.0007 | 46.3037
2.7346 | 236.642 | 2.6713 | 236.6723 | 2.6378 | 236.6712 | 2.6108 | 236.6669 | 2.4219 | 236.6304 | 2.0007 | 46.3596
2.7352 | 239.975 | 2.6702 | 240.0057 | 2.636 | 240.0046 | 2.6086 | 240.0002 | 2.4172 | 239.9632 | 2.0007 | 46.41359
2.7361 | 243.308 | 2.6692 | 243.3391 | 2.6344 | 243.338 | 2.6063 | 243.3336 | 2.4123 | 243.296 | 2.0007 | 46.46577
2.7367 | 246.641 | 2.6681 | 246.6725 | 2.6326 | 246.6713 | 2.6039 | 246.6669 | 2.4078 | 246.6288 | 2.0007 | 46.51624
2.7373 | 249.9739 | 2.6668 | 250.0059 | 2.631 | 250.0047 | 2.6016 | 250.0002 | 2.4031 | 249.9616 | 2.0007 | 46.56505
2.7382 | 253.3069 | 2.6657 | 253.3392 | 2.6292 | 253.338 | 2.5994 | 253.3334 | 2.3985 | 253.2944 | 2.0007 | 46.61228
2.7388 | 256.6399 | 2.6646 | 256.6726 | 2.6275 | 256.6715 | 2.597 | 256.6667 | 2.394 | 256.6272 | 2.0007 | 46.65802
2.7394 | 259.9729 | 2.6634 | 260.006 | 2.6258 | 260.0049 | 2.5949 | 260.0001 | 2.3893 | 259.96 | 2.0007 | 46.70232
2.7401 | 263.3059 | 2.6621 | 263.3393 | 2.6241 | 263.3382 | 2.5926 | 263.3334 | 2.3848 | 263.2928 | 2.0007 | 46.74526
2.7407 | 266.6388 | 2.661 | 266.6727 | 2.6223 | 266.6716 | 2.5902 | 266.6667 | 2.3804 | 266.6256 | 2.0007 | 46.78689
2.7414 | 269.9719 | 2.6599 | 270.0061 | 2.6205 | 270.005 | 2.5879 | 270 | 2.3757 | 269.9584 | 2.0005 | 46.82728
2.7419 | 273.3049 | 2.6586 | 273.3395 | 2.6189 | 273.3384 | 2.5857 | 273.3333 | 2.3714 | 273.2912 | 2.0007 | 46.86648
2.7427 | 276.6378 | 2.6575 | 276.6728 | 2.6171 | 276.6717 | 2.5834 | 276.6666 | 2.3668 | 276.624 | 2.0005 | 46.90453
2.7432 | 279.9708 | 2.6562 | 280.0062 | 2.6155 | 280.0051 | 2.5813 | 280 | 2.3625 | 279.9568 | 2.0007 | 46.94149
2.7438 | 283.3038 | 2.655 | 283.3396 | 2.6137 | 283.3385 | 2.579 | 283.3332 | 2.3583 | 283.2896 | 2.0007 | 46.97741
2.7444 | 286.6368 | 2.6538 | 286.673 | 2.612 | 286.6719 | 2.5768 | 286.6665 | 2.3538 | 286.6224 | 2.0007 | 47.01231
2.7449 | 289.9698 | 2.6525 | 290.0064 | 2.6102 | 290.0053 | 2.5745 | 289.9999 | 2.3496 | 289.9552 | 2.0007 | 47.04626
2.7456 | 293.3028 | 2.6512 | 293.3398 | 2.6086 | 293.3387 | 2.5723 | 293.3332 | 2.3451 | 293.288 | 2.0005 | 47.07929
2.7462 | 296.6358 | 2.6499 | 296.6732 | 2.6068 | 296.6721 | 2.57 | 296.6665 | 2.3409 | 296.6208 | 2.0005 | 47.11142
2.7467 | 299.9688 | 2.6488 | 300.0065 | 2.605 | 300.0054 | 2.5677 | 299.9998 | 2.3365 | 299.9535 | 2.0007 | 47.14269
2.7473 | 303.3017 | 2.6475 | 303.3399 | 2.6032 | 303.3388 | 2.5655 | 303.3331 | 2.3323 | 303.2863 | 2.0007 | 47.17314
2.7478 | 306.6347 | 2.646 | 306.6733 | 2.6015 | 306.6722 | 2.5632 | 306.6664 | 2.3281 | 306.6191 | 2.0007 | 47.20279
2.7485 | 309.9676 | 2.6447 | 310.0067 | 2.5997 | 310.0056 | 2.561 | 309.9998 | 2.3238 | 309.9518 | 2.0007 | 47.23169
2.749 | 313.3007 | 2.6434 | 313.3401 | 2.5979 | 313.3389 | 2.5587 | 313.3331 | 2.3196 | 313.2846 | 2.0005 | 47.25984
2.7494 | 316.6336 | 2.642 | 316.6734 | 2.5961 | 316.6723 | 2.5564 | 316.6664 | 2.3154 | 316.6173 | 2.0007 | 47.28731
2.7499 | 319.9666 | 2.6405 | 320.0068 | 2.5944 | 320.0056 | 2.5542 | 319.9997 | 2.311 | 319.9501 | 2.0007 | 47.31408
2.7504 | 323.2996 | 2.6392 | 323.3402 | 2.5926 | 323.339 | 2.5519 | 323.3331 | 2.307 | 323.2828 | 2.0007 | 47.34018
2.7509 | 326.6326 | 2.6379 | 326.6735 | 2.5908 | 326.6723 | 2.5497 | 326.6664 | 2.3026 | 326.6156 | 2.0007 | 47.36566
2.7514 | 329.9655 | 2.6365 | 330.0069 | 2.589 | 330.0057 | 2.5474 | 329.9997 | 2.2984 | 329.9484 | 2.0007 | 47.39052
2.7519 | 333.2985 | 2.635 | 333.3402 | 2.5873 | 333.3391 | 2.5452 | 333.333 | 2.2941 | 333.2812 | 2.0007 | 47.41479
2.7524 | 336.6315 | 2.6337 | 336.6736 | 2.5855 | 336.6725 | 2.5429 | 336.6663 | 2.2899 | 336.6139 | 2.0007 | 47.4385
2.7528 | 339.9646 | 2.6323 | 340.007 | 2.5836 | 340.0058 | 2.5405 | 339.9996 | 2.2855 | 339.9467 | 2.0007 | 47.46167
2.7532 | 343.2975 | 2.6308 | 343.3404 | 2.5818 | 343.3392 | 2.5384 | 343.333 | 2.2813 | 343.2795 | 2.0005 | 47.48432
2.7536 | 346.6305 | 2.6294 | 346.6738 | 2.58 | 346.6726 | 2.5361 | 346.6662 | 2.2771 | 346.6123 | 2.0005 | 47.50644
2.754 | 349.9635 | 2.6279 | 350.0072 | 2.5782 | 350.0059 | 2.5337 | 349.9996 | 2.2728 | 349.945 | 2.0005 | 47.5281
2.7544 | 353.2965 | 2.6265 | 353.3405 | 2.5765 | 353.3393 | 2.5314 | 353.3328 | 2.2686 | 353.2777 | 2.0007 | 47.54929
2.7548 | 356.6295 | 2.6249 | 356.6739 | 2.5745 | 356.6727 | 2.5292 | 356.6661 | 2.2642 | 356.6105 | 2.0007 | 47.55764
2.7553 | 359.9625 | 2.6234 | 360.0073 | 2.5727 | 360.006 | 2.5269 | 359.9994 | 2.2599 | 359.9431
2.7556 | 363.2954 | 2.622 | 363.3407 | 2.571 | 363.3394 | 2.5247 | 363.3326 | 2.2553 | 363.2759
2.7559 | 366.6284 | 2.6204 | 366.674 | 2.569 | 366.6727 | 2.5224 | 366.666 | 2.2507 | 366.6086
2.7562 | 369.9614 | 2.6189 | 370.0074 | 2.5673 | 370.0061 | 2.52 | 369.9993 | 2.246 | 369.9414
2.7565 | 373.2944 | 2.6173 | 373.3408 | 2.5655 | 373.3395 | 2.5177 | 373.3325 | 2.2413 | 373.2741
2.757 | 376.6274 | 2.6157 | 376.6742 | 2.5635 | 376.6728 | 2.5155 | 376.6658 | 2.2366 | 376.6068
2.7572 | 379.9604 | 2.6142 | 380.0076 | 2.5618 | 380.0062 | 2.513 | 379.9991 | 2.2321 | 379.9396
2.7575 | 383.2934 | 2.6126 | 383.3409 | 2.5598 | 383.3396 | 2.5108 | 383.3324 | 2.2271 | 383.2724
2.7578 | 386.6264 | 2.611 | 386.6743 | 2.5581 | 386.6729 | 2.5085 | 386.6656 | 2.2223 | 386.6052
2.7582 | 389.9594 | 2.6094 | 390.0077 | 2.5563 | 390.0064 | 2.5063 | 389.999 | 2.2174 | 389.9379
2.7583 | 393.2924 | 2.6078 | 393.341 | 2.5544 | 393.3397 | 2.5038 | 393.3322 | 2.2122 | 393.2706
2.7586 | 396.6253 | 2.6062 | 396.6744 | 2.5526 | 396.6731 | 2.5016 | 396.6655 | 2.2071 | 396.6034
2.7588 | 399.9583 | 2.6045 | 400.0078 | 2.5506 | 400.0064 | 2.4992 | 399.9988 | 2.2016 | 399.9361
2.7591 | 403.2913 | 2.6029 | 403.3412 | 2.5489 | 403.3398 | 2.4969 | 403.3321 | 2.1961 | 403.2689
2.7593 | 406.6242 | 2.6013 | 406.6746 | 2.5469 | 406.6731 | 2.4945 | 406.6654 | 2.1903 | 406.6016
2.7595 | 409.9573 | 2.5997 | 410.008 | 2.5452 | 410.0064 | 2.4922 | 409.9987 | 2.1845 | 409.9343
2.7596 | 413.2903 | 2.5981 | 413.3413 | 2.5432 | 413.3398 | 2.4898 | 413.332 | 2.1787 | 413.2671
2.7598 | 416.6232 | 2.5965 | 416.6747 | 2.5413 | 416.6732 | 2.4874 | 416.6653 | 2.1722 | 416.5998
2.7599 | 419.9562 | 2.5947 | 420.008 | 2.5393 | 420.0065 | 2.485 | 419.9986 | 2.1658 | 419.9326
2.7601 | 423.2892 | 2.5931 | 423.3414 | 2.5376 | 423.3399 | 2.4827 | 423.3318 | 2.159 | 423.2653
2.7604 | 426.6223 | 2.5915 | 426.6748 | 2.5356 | 426.6732 | 2.4801 | 426.6652 | 2.1522 | 426.5981
2.7604 | 429.9552 | 2.5897 | 430.0082 | 2.5337 | 430.0065 | 2.4777 | 429.9984 | 2.1451 | 429.9308
2.7606 | 433.2882 | 2.5881 | 433.3416 | 2.5318 | 433.3398 | 2.4754 | 433.3317 | 2.1377 | 433.2636
2.7607 | 436.6212 | 2.5865 | 436.6749 | 2.53 | 436.6732 | 2.4729 | 436.665 | 2.1301 | 436.5964
2.7607 | 439.9541 | 2.5847 | 440.0083 | 2.528 | 440.0065 | 2.4704 | 439.9982 | 2.1219 | 439.9291
2.7607 | 443.2871 | 2.5831 | 443.3416 | 2.5261 | 443.3399 | 2.4679 | 443.3315 | 2.1135 | 443.2618
2.7609 | 446.6201 | 2.5813 | 446.675 | 2.524 | 446.6732 | 2.4654 | 446.6648 | 2.1046 | 446.5947
2.7611 | 449.9531 | 2.5795 | 450.0084 | 2.5222 | 450.0065 | 2.4629 | 449.998 | 2.0953 | 449.9274
2.7611 | 453.2861 | 2.5779 | 453.3418 | 2.5201 | 453.3399 | 2.4603 | 453.3313 | 2.0857 | 453.2599
2.7611 | 456.6191 | 2.5761 | 456.6752 | 2.5182 | 456.6732 | 2.4575 | 456.6647 | 2.0752 | 456.5928
2.7611 | 459.9522 | 2.5744 | 460.0085 | 2.5163 | 460.0066 | 2.4551 | 459.998 | 2.0646 | 459.9254
2.7612 | 463.2852 | 2.5727 | 463.3419 | 2.5143 | 463.3399 | 2.4524 | 463.3312 | 2.053 | 463.2578
2.7612 | 466.6182 | 2.571 | 466.6752 | 2.5122 | 466.6733 | 2.4496 | 466.6645 | 2.0412 | 466.5902
2.7612 | 469.9512 | 2.5692 | 470.0087 | 2.5103 | 470.0067 | 2.447 | 469.9978 | 2.0289 | 469.9227
2.7612 | 473.2842 | 2.5674 | 473.342 | 2.5084 | 473.34 | 2.4443 | 473.331 | 2.0157 | 473.2551
2.7611 | 476.6172 | 2.5656 | 476.6754 | 2.5063 | 476.6734 | 2.4416 | 476.6644 | 2.003 | 476.5871
2.7612 | 479.9501 | 2.564 | 480.0088 | 2.5043 | 480.0067 | 2.439 | 479.9976 | 2.0009 | 479.8863
2.7611 | 483.2831 | 2.5623 | 483.3422 | 2.5022 | 483.3401 | 2.4362 | 483.3309 | 2.001 | 483.1395
2.7611 | 486.6161 | 2.5605 | 486.6755 | 2.5001 | 486.6734 | 2.4335 | 486.6642 | 2.001 | 486.3534
2.7611 | 489.9492 | 2.5587 | 490.0089 | 2.4982 | 490.0067 | 2.4306 | 489.9975 | 2.0009 | 489.5317
2.7609 | 493.2821 | 2.5568 | 493.3422 | 2.4961 | 493.3401 | 2.4278 | 493.3307 | 2.0009 | 492.6762
2.7609 | 496.6152 | 2.555 | 496.6756 | 2.494 | 496.6734 | 2.4251 | 496.664 | 2.001 | 495.7874
2.7607 | 499.9481 | 2.5532 | 500.0089 | 2.4917 | 500.0068 | 2.4222 | 499.9973 | 2.0009 | 498.8658
2.7606 | 503.2811 | 2.5513 | 503.3422 | 2.4896 | 503.3402 | 2.4193 | 503.3306 | 2.0009 | 501.9123
2.7606 | 506.6141 | 2.5497 | 506.6756 | 2.4874 | 506.6735 | 2.4164 | 506.6639 | 2.0009 | 504.9265
2.7603 | 509.9472 | 2.5477 | 510.0089 | 2.4853 | 510.0068 | 2.4135 | 509.9971 | 2.001 | 507.9086
2.7601 | 513.2801 | 2.546 | 513.3423 | 2.4832 | 513.3402 | 2.4104 | 513.3304 | 2.001 | 510.8578
2.7599 | 516.6131 | 2.5442 | 516.6756 | 2.4809 | 516.6736 | 2.4075 | 516.6636 | 2.0009 | 513.7741
2.7598 | 519.9461 | 2.5422 | 520.0091 | 2.4787 | 520.0069 | 2.4043 | 519.9969 | 2.0009 | 516.6566
2.7596 | 523.2791 | 2.5405 | 523.3424 | 2.4764 | 523.3402 | 2.4012 | 523.3302 | 2.0009 | 519.505
2.7595 | 526.612 | 2.5385 | 526.6757 | 2.4742 | 526.6736 | 2.3981 | 526.6635 | 2.0009 | 522.3188
2.7593 | 529.945 | 2.5366 | 530.0091 | 2.4721 | 530.0069 | 2.3948 | 529.9968 | 2.001 | 525.098
2.759 | 533.278 | 2.5347 | 533.3425 | 2.4698 | 533.3402 | 2.3915 | 533.3301 | 2.0009 | 527.8417
2.7588 | 536.611 | 2.5327 | 536.6759 | 2.4674 | 536.6736 | 2.3883 | 536.6633 | 2.0009 | 530.5491
2.7585 | 539.944 | 2.5308 | 540.0093 | 2.465 | 540.0068 | 2.3849 | 539.9966 | 2.0009 | 533.2198
2.7583 | 543.277 | 2.529 | 543.3426 | 2.4627 | 543.3401 | 2.3815 | 543.3298 | 2.0009 | 535.8528
2.758 | 546.6101 | 2.5271 | 546.676 | 2.4604 | 546.6735 | 2.3781 | 546.6631 | 2.0009 | 538.4471
2.7578 | 549.943 | 2.525 | 550.0093 | 2.458 | 550.0068 | 2.3746 | 549.9964 | 2.0009 | 541.0018
2.7575 | 553.276 | 2.5232 | 553.3427 | 2.4556 | 553.3402 | 2.3712 | 553.3296 | 2.0009 | 543.5157
2.7574 | 556.609 | 2.5213 | 556.676 | 2.4532 | 556.6735 | 2.3675 | 556.6629 | 2.0009 | 545.9876
2.7569 | 559.942 | 2.5193 | 560.0095 | 2.4508 | 560.0068 | 2.3639 | 559.9962 | 2.0009 | 548.4157
2.7567 | 563.275 | 2.5174 | 563.3428 | 2.4482 | 563.3402 | 2.3602 | 563.3295 | 2.0009 | 550.798
2.7564 | 566.608 | 2.5153 | 566.6762 | 2.4458 | 566.6735 | 2.3564 | 566.6627 | 2.001 | 553.1317
2.7561 | 569.941 | 2.5134 | 570.0096 | 2.4433 | 570.0069 | 2.3526 | 569.996 | 2.001 | 555.4144
2.7557 | 573.2739 | 2.5114 | 573.3429 | 2.4407 | 573.3402 | 2.3489 | 573.3292 | 2.0009 | 557.6427
2.7553 | 576.607 | 2.5093 | 576.6762 | 2.4383 | 576.6736 | 2.3449 | 576.6624 | 2.0009 | 559.8134
2.7549 | 579.94 | 2.5074 | 580.0096 | 2.4357 | 580.0069 | 2.3409 | 579.9956 | 2.0009 | 561.9222
2.7546 | 583.2729 | 2.5053 | 583.3431 | 2.4332 | 583.3403 | 2.3368 | 583.329 | 2.0009 | 563.9655
2.7541 | 586.6059 | 2.5034 | 586.6764 | 2.4307 | 586.6736 | 2.3328 | 586.6622 | 2.0009 | 565.9396
2.7538 | 589.9389 | 2.5013 | 590.0096 | 2.428 | 590.0069 | 2.3288 | 589.9955 | 2.0009 | 567.8424
2.7535 | 593.2719 | 2.4992 | 593.3431 | 2.4254 | 593.3403 | 2.3244 | 593.3287 | 2.0009 | 569.6726
2.7532 | 596.6048 | 2.4971 | 596.6764 | 2.4227 | 596.6736 | 2.3204 | 596.662 | 2.0009 | 571.428
2.7527 | 599.9379 | 2.495 | 600.0098 | 2.4203 | 600.0069 | 2.316 | 599.9952 | 2.0044 | 573.1137
2.7522 | 603.2708 | 2.4929 | 603.3431 | 2.4175 | 603.3402 | 2.3117 | 603.3284 | 2.0009 | 574.7391
2.7517 | 606.6039 | 2.4908 | 606.6764 | 2.4148 | 606.6736 | 2.3073 | 606.6616 | 2.0009 | 576.2857
2.7512 | 609.9369 | 2.4885 | 610.0097 | 2.412 | 610.0069 | 2.3028 | 609.9948 | 2.0009 | 577.7636
2.7509 | 613.2699 | 2.4864 | 613.3431 | 2.4093 | 613.3402 | 2.2979 | 613.3281 | 2.0009 | 579.1772
2.7504 | 616.6028 | 2.4843 | 616.6764 | 2.4065 | 616.6736 | 2.2934 | 616.6613 | 2.0009 | 580.5294
2.7499 | 619.9358 | 2.4822 | 620.0098 | 2.4038 | 620.0069 | 2.2887 | 619.9946 | 2.0009 | 581.8232
2.7494 | 623.2688 | 2.48 | 623.3431 | 2.4011 | 623.3401 | 2.2837 | 623.3277 | 2.0009 | 583.0603
2.749 | 626.6019 | 2.4779 | 626.6765 | 2.3981 | 626.6735 | 2.2789 | 626.6609 | 2.0009 | 584.2432
2.7483 | 629.9348 | 2.4756 | 630.0099 | 2.3952 | 630.0069 | 2.2741 | 629.9942 | 2.0009 | 585.373
2.7478 | 633.2679 | 2.4735 | 633.3432 | 2.3923 | 633.3402 | 2.2687 | 633.3274 | 2.0009 | 586.4516
2.7473 | 636.6009 | 2.4712 | 636.6765 | 2.3894 | 636.6736 | 2.2636 | 636.6606 | 2.0009 | 587.4808
2.7469 | 639.9339 | 2.469 | 640.0099 | 2.3865 | 640.0068 | 2.2584 | 639.9939 | 2.0009 | 588.4614
2.7462 | 643.2669 | 2.4669 | 643.3432 | 2.3836 | 643.3401 | 2.2529 | 643.3271 | 2.0009 | 589.395
2.7457 | 646.5999 | 2.4646 | 646.6765 | 2.3807 | 646.6734 | 2.2476 | 646.6604 | 2.0009 | 590.2831
2.7453 | 649.9328 | 2.4624 | 650.0099 | 2.3777 | 650.0068 | 2.2419 | 649.9936 | 2.0009 | 591.1274
2.7448 | 653.2658 | 2.4601 | 653.3432 | 2.3746 | 653.3401 | 2.2363 | 653.3268 | 2.001 | 591.93
2.7441 | 656.5988 | 2.4579 | 656.6767 | 2.3715 | 656.6734 | 2.2306 | 656.6599 | 2.0009 | 592.6921
2.7436 | 659.9318 | 2.4556 | 660.01 | 2.3685 | 660.0067 | 2.2247 | 659.9932 | 2.0009 | 593.4156
2.743 | 663.2648 | 2.4532 | 663.3432 | 2.3654 | 663.34 | 2.2187 | 663.3265 | 2.0009 | 594.1017
2.7423 | 666.5977 | 2.4509 | 666.6766 | 2.3622 | 666.6733 | 2.2126 | 666.6597 | 2.001 | 594.7528
2.7417 | 669.9307 | 2.4488 | 670.0099 | 2.3591 | 670.0068 | 2.2063 | 669.993 | 2.0009 | 595.3706
2.7412 | 673.2636 | 2.4464 | 673.3433 | 2.3559 | 673.3401 | 2.2 | 673.3262 | 2.0009 | 595.9568
2.7406 | 676.5966 | 2.4443 | 676.6767 | 2.3528 | 676.6734 | 2.1932 | 676.6595 | 2.0009 | 596.513
2.7399 | 679.9296 | 2.4419 | 680.01 | 2.3496 | 680.0067 | 2.1864 | 679.9926 | 2.001 | 597.041
2.7393 | 683.2626 | 2.4396 | 683.3434 | 2.3463 | 683.34 | 2.1797 | 683.3258 | 2.0009 | 597.5422
2.7388 | 686.5957 | 2.4374 | 686.6768 | 2.3433 | 686.6733 | 2.1722 | 686.659 | 2.0009 | 598.0185
2.738 | 689.9286 | 2.4351 | 690.01 | 2.3399 | 690.0066 | 2.1646 | 689.9922 | 2.001 | 598.4712
2.7373 | 693.2616 | 2.4327 | 693.3434 | 2.3367 | 693.3399 | 2.1571 | 693.3253 | 2.0009 | 598.9019
2.7367 | 696.5945 | 2.4306 | 696.6768 | 2.3334 | 696.6732 | 2.149 | 696.6584 | 2.0009 | 599.3118
2.7361 | 699.9275 | 2.4282 | 700.0101 | 2.33 | 700.0066 | 2.1409 | 699.9915 | 2.0009 | 599.7021
2.7354 | 703.2605 | 2.4259 | 703.3434 | 2.3267 | 703.3399 | 2.1327 | 703.3247 | 2.0009 | 600.0742
2.7348 | 706.5935 | 2.4236 | 706.6768 | 2.3233 | 706.6732 | 2.124 | 706.6579 | 2.0009 | 600.4289
2.734 | 709.9265 | 2.4214 | 710.0101 | 2.32 | 710.0065 | 2.1149 | 709.991 | 2.0009 | 600.7671
2.7333 | 713.2596 | 2.419 | 713.3435 | 2.3167 | 713.3399 | 2.1059 | 713.3242 | 2.001 | 601.0896
2.7327 | 716.5925 | 2.4169 | 716.6768 | 2.3133 | 716.6731 | 2.0959 | 716.6573 | 2.0009 | 601.3976
2.7319 | 719.9255 | 2.4144 | 720.0101 | 2.3099 | 720.0064 | 2.0861 | 719.9902 | 2.0009 | 601.6914
2.7312 | 723.2585 | 2.4122 | 723.3435 | 2.3065 | 723.3398 | 2.0754 | 723.3236 | 2.0041 | 601.9726
2.7304 | 726.5915 | 2.4098 | 726.6768 | 2.3029 | 726.6731 | 2.0649 | 726.6569 | 2.0009 | 602.2443
2.7298 | 729.9244 | 2.4075 | 730.0101 | 2.2995 | 730.0064 | 2.0536 | 729.9901 | 2.0009 | 602.5008
2.7291 | 733.2574 | 2.4052 | 733.3435 | 2.296 | 733.3398 | 2.0417 | 733.3232 | 2.0009 | 602.7452
2.7283 | 736.5904 | 2.4028 | 736.6768 | 2.2924 | 736.6731 | 2.0293 | 736.6563 | 2.0009 | 602.9784
2.7277 | 739.9234 | 2.4004 | 740.0101 | 2.2887 | 740.0064 | 2.0163 | 739.9898 | 2.0009 | 603.201
2.7269 | 743.2564 | 2.398 | 743.3435 | 2.2852 | 743.3399 | 2.0036 | 743.3219 | 2.0009 | 603.4136
2.7262 | 746.5894 | 2.3956 | 746.6768 | 2.2815 | 746.6732 | 2.0018 | 746.6136 | 2.0009 | 603.6167
2.7254 | 749.9225 | 2.3931 | 750.0102 | 2.2778 | 750.0066 | 2.0018 | 749.854 | 2.0009 | 603.8106
2.7246 | 753.2554 | 2.3907 | 753.3436 | 2.2741 | 753.3398 | 2.0017 | 753.0567 | 2.0007 | 603.9956
2.724 | 756.5884 | 2.3883 | 756.6769 | 2.2703 | 756.6732 | 2.0018 | 756.2288 | 2.0009 | 604.1724
2.7231 | 759.9213 | 2.3857 | 760.0101 | 2.2666 | 760.0066 | 2.0018 | 759.3742 | 2.0009 | 604.3412
2.7223 | 763.2543 | 2.3833 | 763.3435 | 2.2628 | 763.3398 | 2.0017 | 762.4951 | 2.0009 | 604.5024
2.7215 | 766.5873 | 2.3809 | 766.6767 | 2.2589 | 766.6732 | 2.0017 | 765.5928 | 2.0009 | 604.6563
2.7207 | 769.9204 | 2.3785 | 770.01 | 2.255 | 770.0065 | 2.0018 | 768.6683 | 2.0009 | 604.803
2.7201 | 773.2532 | 2.3759 | 773.3433 | 2.251 | 773.3398 | 2.0018 | 771.7225 | 2.0009 | 604.9432
2.7193 | 776.5862 | 2.3733 | 776.6766 | 2.2469 | 776.6732 | 2.0018 | 774.7555 | 2.001 | 605.0768
2.7185 | 779.9193 | 2.3709 | 780.01 | 2.2427 | 780.0064 | 2.0018 | 777.7668 | 2.0009 | 605.2043
2.7177 | 783.2523 | 2.3683 | 783.3433 | 2.2384 | 783.3397 | 2.0017 | 780.7564 | 2.0009 | 605.3259
2.7169 | 786.5852 | 2.3655 | 786.6766 | 2.234 | 786.6731 | 2.0018 | 783.7239 | 2.0009 | 605.4419
2.716 | 789.9182 | 2.363 | 790.01 | 2.2295 | 790.0064 | 2.0018 | 786.6687 | 2.001 | 605.5526
2.7152 | 793.2512 | 2.3602 | 793.3433 | 2.2247 | 793.3396 | 2.0018 | 789.5902 | 2.0009 | 605.6583
2.7144 | 796.5842 | 2.3575 | 796.6766 | 2.2198 | 796.6729 | 2.0018 | 792.487 | 2.0009 | 605.7592
2.7136 | 799.9172 | 2.3549 | 800.01 | 2.2147 | 800.0062 | 2.0018 | 795.3582 | 2.0009 | 605.8556
2.7128 | 803.2501 | 2.352 | 803.3434 | 2.2093 | 803.3396 | 2.0017 | 798.2028 | 2.0009 | 605.9476
2.712 | 806.5831 | 2.3493 | 806.6767 | 2.2037 | 806.6729 | 2.0018 | 801.0196 | 2.0009 | 606.0356
2.711 | 809.9161 | 2.3463 | 810.01 | 2.1979 | 810.0062 | 2.0017 | 803.8078 | 2.0009 | 606.1196
2.7102 | 813.249 | 2.3433 | 813.3433 | 2.1916 | 813.3396 | 2.0018 | 806.567 | 2.0009 | 606.1998
2.7094 | 816.582 | 2.3405 | 816.6767 | 2.185 | 816.6728 | 2.0018 | 809.2969 | 2.0009 | 606.2766
2.7086 | 819.915 | 2.3373 | 820.01 | 2.178 | 820.0061 | 2.0017 | 811.9966 | 2.0009 | 606.3499
2.7077 | 823.248 | 2.3342 | 823.3434 | 2.1708 | 823.3394 | 2.0018 | 814.666 | 2.0009 | 606.4201
2.7068 | 826.5811 | 2.3312 | 826.6767 | 2.1627 | 826.6727 | 2.0017 | 817.3043 | 2.0009 | 606.4874
2.706 | 829.914 | 2.3278 | 830.01 | 2.1545 | 830.006 | 2.0017 | 819.9107 | 2.0009 | 606.5519
2.7052 | 833.247 | 2.3244 | 833.3435 | 2.1458 | 833.3393 | 2.0018 | 822.4846 | 2.0009 | 606.6136
2.7043 | 836.58 | 2.321 | 836.6768 | 2.1364 | 836.6725 | 2.0018 | 825.0252 | 2.001 | 606.6728
2.7035 | 839.913 | 2.3175 | 840.0101 | 2.1264 | 840.0058 | 2.0017 | 827.5309 | 2.0009 | 606.7296
2.7026 | 843.2459 | 2.3137 | 843.3435 | 2.1159 | 843.3389 | 2.0018 | 830.0007 | 2.0009 | 606.7843
2.7017 | 846.5789 | 2.31 | 846.6768 | 2.1045 | 846.6722 | 2.0018 | 832.4327 | 2.001 | 606.8369
2.7009 | 849.9118 | 2.306 | 850.0101 | 2.0924 | 850.0053 | 2.0018 | 834.8256 | 2.0009 | 606.8874
2.7001 | 853.2449 | 2.3021 | 853.3435 | 2.0793 | 853.3388 | 2.0017 | 837.1776 | 2.0009 | 606.9359
2.6991 | 856.578 | 2.2979 | 856.6768 | 2.0654 | 856.672 | 2.0018 | 839.487 | 2.001 | 606.9828
2.6981 | 859.9108 | 2.2936 | 860.0101 | 2.0504 | 860.0053 | 2.0017 | 841.7516 | 2.0009 | 607.0279
2.6973 | 863.2437 | 2.2892 | 863.3435 | 2.0346 | 863.3389 | 2.0017 | 843.9695 | 2.0009 | 607.0714
2.6965 | 866.5768 | 2.2845 | 866.6768 | 2.017 | 866.672 | 2.0018 | 846.1388 | 2.0009 | 607.1135
2.6955 | 869.9098 | 2.2795 | 870.01 | 2.003 | 869.9968 | 2.0018 | 848.2574 | 2.0009 | 607.154
2.6947 | 873.2428 | 2.2747 | 873.3435 | 2.0015 | 873.2481 | 2.0018 | 850.3235 | 2.0009 | 607.1931
2.6938 | 876.5757 | 2.2694 | 876.6768 | 2.0015 | 876.4262 | 2.0017 | 852.3344 | 2.001 | 607.231
2.6928 | 879.9087 | 2.2642 | 880.0101 | 2.0015 | 879.5488 | 2.0017 | 854.2887 | 2.0009 | 607.2676
2.692 | 883.2417 | 2.2582 | 883.3435 | 2.0017 | 882.6246 | 2.0017 | 856.1844 | 2.001 | 607.303
2.6912 | 886.5746 | 2.2523 | 886.6767 | 2.0015 | 885.6596 | 2.0017 | 858.0191 | 2.0009 | 607.3372
2.6901 | 889.9076 | 2.246 | 890.01 | 2.0017 | 888.6569 | 2.0017 | 859.7915 | 2.0009 | 607.3705
2.6893 | 893.2404 | 2.2394 | 893.3433 | 2.0017 | 891.619 | 2.0018 | 861.4996 | 2.0009 | 607.4027
2.6883 | 896.5734 | 2.2323 | 896.6766 | 2.0017 | 894.5477 | 2.0018 | 863.1582 | 2.0009 | 607.4339
2.6873 | 899.9064 | 2.225 | 900.01 | 2.0017 | 897.4444 | 2.0017 | 864.7435 | 2.0009 | 607.464
2.6864 | 903.2393 | 2.2171 | 903.3433 | 2.0017 | 900.3097 | 2.0017 | 866.2533 | 2.0009 | 607.4935
2.6855 | 906.5723 | 2.2089 | 906.6765 | 2.0017 | 903.1443 | 2.0017 | 867.6924 | 2.0009 | 607.5219
2.6846 | 909.9052 | 2.2003 | 910.0099 | 2.0017 | 905.9486 | 2.0017 | 869.062 | 2.0009 | 607.5496
2.6836 | 913.2382 | 2.1911 | 913.3431 | 2.0017 | 908.7227 | 2.0017 | 870.3636 | 2.0009 | 607.5764
2.6826 | 916.5712 | 2.1814 | 916.6764 | 2.0017 | 911.4662 | 2.0017 | 871.5974 | 2.0009 | 607.6024
2.6817 | 919.9041 | 2.1709 | 920.0097 | 2.0017 | 914.1787 | 2.0017 | 872.7659 | 2.0009 | 607.6278
2.6807 | 923.2371 | 2.1596 | 923.3428 | 2.0017 | 916.8592 | 2.0017 | 873.8708 | 2.001 | 607.6524
2.6799 | 926.57 | 2.148 | 926.6761 | 2.0017 | 919.5068 | 2.0017 | 874.9147 | 2.0009 | 607.6764
2.6789 | 929.903 | 2.135 | 930.0093 | 2.0017 | 922.1205 | 2.0017 | 875.9007 | 2.0009 | 607.6997
2.678 | 933.236 | 2.1211 | 933.3427 | 2.0017 | 924.6993 | 2.0017 | 876.8317 | 2.0009 | 607.7224
2.6768 | 936.5689 | 2.1066 | 936.6761 | 2.0015 | 927.2417 | 2.0017 | 877.7109 | 2.0009 | 607.7445
2.676 | 939.9018 | 2.0903 | 940.0092 | 2.0017 | 929.7467 | 2.0017 | 878.5414 | 2.0009 | 607.766
2.6751 | 943.2348 | 2.0725 | 943.3425 | 2.0017 | 932.213 | 2.0017 | 879.3259 | 2.0009 | 607.7849
2.6739 | 946.5677 | 2.0539 | 946.6757 | 2.0017 | 934.6393 | 2.0017 | 880.0677
2.673 | 949.9007 | 2.0328 | 950.0088 | 2.0015 | 937.0242 | 2.0017 | 880.77
2.672 | 953.2336 | 2.0097 | 953.3418 | 2.0015 | 939.3662 | 2.0017 | 881.4356
2.671 | 956.5666 | 2.0023 | 956.6249 | 2.0015 | 941.664 | 2.0018 | 882.0676
2.6701 | 959.8996 | 2.0017 | 959.8063 | 2.0017 | 943.9163 | 2.0018 | 882.6688
2.6689 | 963.2325 | 2.0017 | 962.911 | 2.0017 | 946.1212 | 2.0018 | 883.2414
2.6681 | 966.5655 | 2.0017 | 965.9589 | 2.0015 | 948.2779 | 2.0017 | 883.788
2.6671 | 969.8985 | 2.0015 | 968.9613 | 2.0017 | 950.3842 | 2.0017 | 884.3103
2.666 | 973.2314 | 2.0017 | 971.9255 | 2.0017 | 952.4386 | 2.0017 | 884.8102
2.6651 | 976.5643 | 2.0017 | 974.8563 | 2.0015 | 954.4397 | 2.0017 | 885.2892
2.6641 | 979.8973 | 2.0017 | 977.7571 | 2.0017 | 956.3861 | 2.0018 | 885.7485
2.663 | 983.2303 | 2.0017 | 980.6304 | 2.0015 | 958.277 | 2.0018 | 886.1893
2.662 | 986.5633 | 2.0017 | 983.4774 | 2.0015 | 960.1097 | 2.0017 | 886.613
2.6609 | 989.8963 | 2.0015 | 986.2998 | 2.0015 | 961.8838 | 2.0018 | 887.0198
2.6599 | 993.2292 | 2.0015 | 989.0973 | 2.0015 | 963.5994 | 2.0017 | 887.411
2.6588 | 996.562 | 2.0017 | 991.8708 | 2.0021 | 965.2679 | 2.0018 | 887.7875
2.6578 | 999.895 | 2.0017 | 994.6198 | 2.0015 | 966.8803 | 2.0018 | 888.1496
2.6568 | 1003.228 | 2.0017 | 997.3444 | 2.0015 | 968.4242 | 2.0017 | 888.4982
2.6557 | 1006.561 | 2.0017 | 1000.044 | 2.0015 | 969.9084 | 2.0018 | 888.8341
2.6547 | 1009.894 | 2.0017 | 1002.719 | 2.0017 | 971.3366 | 2.0017 | 889.1576
2.6536 | 1013.227 | 2.0017 | 1005.367 | 2.0015 | 972.7105 | 2.0017 | 889.4696
2.6525 | 1016.56 | 2.0017 | 1007.988 | 2.0015 | 974.0322 | 2.0018 | 889.7706
2.6515 | 1019.893 | 2.0017 | 1010.581 | 2.0017 | 975.3033 | 2.0018 | 890.0609
2.6504 | 1023.226 | 2.0017 | 1013.145 | 2.0017 | 976.526 | 2.0051 | 890.3414
2.6492 | 1026.559 | 2.0015 | 1015.679 | 2.0017 | 977.7022 | 2.0018 | 890.616
2.6481 | 1029.892 | 2.0017 | 1018.18 | 2.0015 | 978.8344 | 2.0017 | 890.8779
2.6471 | 1033.225 | 2.0017 | 1020.648 | 2.0015 | 979.9245 | 2.0017 | 891.1301
2.646 | 1036.558 | 2.0017 | 1023.081 | 2.0017 | 980.975 | 2.0017 | 891.3736
2.6449 | 1039.891 | 2.0015 | 1025.4776 | 2.0017 | 981.9881 | 2.0017 | 891.6087
2.6438 | 1043.224 | 2.0017 | 1027.837 | 2.0015 | 982.9662 | 2.0017 | 891.836
2.6426 | 1046.557 | 2.0017 | 1030.157 | 2.0017 | 983.9116 | 2.0017 | 892.0556
2.6415 | 1049.8896 | 2.0017 | 1032.437 | 2.0017 | 984.8266 | 2.0017 | 892.2677
2.6404 | 1053.222 | 2.0017 | 1034.675 | 2.0015 | 985.7132 | 2.0017 | 892.4729
2.6392 | 1056.555 | 2.0015 | 1036.872 | 2.0017 | 986.5732 | 2.0017 | 892.6713
2.6381 | 1059.889 | 2.0017 | 1039.0256 | 2.0017 | 987.4084 | 2.0018 | 892.863
2.637 | 1063.221 | 2.0017 | 1041.136 | 2.0017 | 988.2202 | 2.0017 | 893.0484
2.6357 | 1066.554 | 2.0017 | 1043.203 | 2.0017 | 989.0096 | 2.0017 | 893.2278
2.6346 | 1069.887 | 2.0017 | 1045.226 | 2.0017 | 989.7782 | 2.0018 | 893.4013
2.6334 | 1073.22 | 2.0017 | 1047.206 | 2.0017 | 990.5267 | 2.0017 | 893.5692
2.6323 | 1076.553 | 2.0017 | 1049.142 | 2.0017 | 991.256 | 2.0017 | 893.7313
2.631 | 1079.886 | 2.0017 | 1051.0344 | 2.0015 | 991.9676 | 2.0018 | 893.8883
2.6299 | 1083.2192 | 2.0017 | 1052.884 | 2.0017 | 992.6614 | 2.0017 | 894.0401
2.6286 | 1086.552 | 2.0017 | 1054.693 | 2.0017 | 993.3385 | 2.0017 | 894.1868
2.6275 | 1089.885 | 2.0017 | 1056.4624 | 2.0017 | 993.9993 | 2.0017 | 894.3287
2.6262 | 1093.218 | 2.0017 | 1058.193 | 2.0017 | 994.6444 | 2.0018 | 894.466
2.625 | 1096.551 | 2.0017 | 1059.886 | 2.0015 | 995.2745 | 2.0018 | 894.5988
2.6237 | 1099.884 | 2.0041 | 1061.554 | 2.0017 | 995.8898 | 2.0018 | 894.7271
2.6226 | 1103.217 | 2.0018 | 1063.195 | 2.0017 | 996.491 | 2.0017 | 894.8513
2.6213 | 1106.55 | 2.0017 | 1064.791 | 2.0017 | 997.0785 | 2.0017 | 894.9713
2.6202 | 1109.883 | 2.0017 | 1066.354 | 2.0017 | 997.6525 | 2.0017 | 895.0874
2.6189 | 1113.216 | 2.0017 | 1067.887 | 2.0017 | 998.2135 | 2.0017 | 895.1996
2.6176 | 1116.549 | 2.0017 | 1069.393 | 2.0017 | 998.7618 | 2.0018 | 895.308
2.6163 | 1119.882 | 2.0017 | 1070.873 | 2.0015 | 999.2979 | 2.0017 | 895.4128
2.6152 | 1123.2144 | 2.0017 | 1072.327 | 2.0017 | 999.8218 | 2.0017 | 895.514
2.6137 | 1126.547 | 2.0015 | 1073.758 | 2.0015 | 1000.334 | 2.0017 | 895.6119
2.6126 | 1129.88 | 2.0017 | 1075.166 | 2.0015 | 1000.835 | 2.0017 | 895.7065
2.6113 | 1133.213 | 2.0017 | 1076.551 | 2.0015 | 1001.326 | 2.0017 | 895.7977
2.6099 | 1136.5464 | 2.0017 | 1077.914 | 2.0015 | 1001.805 | 2.0018 | 895.8858
2.6087 | 1139.879 | 2.0017 | 1079.2568 | 2.0015 | 1002.275 | 2.0018 | 895.9708
2.6073 | 1143.212 | 2.0017 | 1080.579 | 2.0017 | 1002.7344 | 2.0018 | 896.0525
2.606 | 1146.545 | 2.0015 | 1081.882 | 2.0017 | 1003.184 | 2.0018 | 896.1316
2.6045 | 1149.878 | 2.0017 | 1083.165 | 2.0017 | 1003.625 | 2.0017 | 896.2076
2.6032 | 1153.211 | 2.0017 | 1084.43 | 2.0017 | 1004.057 | 2.0017 | 896.2808
2.602 | 1156.544 | 2.0017 | 1085.677 | 2.0017 | 1004.48 | 2.0018 | 896.3513
2.6005 | 1159.877 | 2.0017 | 1086.906 | 2.0017 | 1004.894 | 2.0018 | 896.419
2.5991 | 1163.21 | 2.0017 | 1088.118 | 2.0017 | 1005.3 | 2.0018 | 896.4842
2.5978 | 1166.543 | 2.0017 | 1089.314 | 2.0017 | 1005.697 | 2.0017 | 896.5468
2.5963 | 1169.876 | 2.0017 | 1090.492 | 2.0017 | 1006.087 | 2.0018 | 896.6069
2.5949 | 1173.209 | 2.0017 | 1091.655 | 2.0017 | 1006.469 | 2.0017 | 896.6646
2.5934 | 1176.542 | 2.0015 | 1092.802 | 2.0017 | 1006.843 | 2.0018 | 896.72
2.592 | 1179.875 | 2.0017 | 1093.933 | 2.0015 | 1007.209 | 2.0018 | 896.7731
2.5907 | 1183.207 | 2.0015 | 1095.05 | 2.0015 | 1007.568 | 2.0017 | 896.824
2.589 | 1186.541 | 2.0017 | 1096.151 | 2.0017 | 1007.921 | 2.0017 | 896.8726
2.5876 | 1189.874 | 2.0017 | 1097.238 | 2.0017 | 1008.266 | 2.0018 | 896.9192
2.586 | 1193.206 | 2.0017 | 1098.3112 | 2.0017 | 1008.604 | 2.0017 | 896.9636
2.5845 | 1196.539 | 2.0017 | 1099.371 | 2.0017 | 1008.9352 | 2.0017 | 897.006
2.5831 | 1199.872 | 2.0017 | 1100.416 | 2.0017 | 1009.26 | 2.0017 | 897.0464
2.5815 | 1203.205 | 2.0017 | 1101.449 | 2.0017 | 1009.579 | 2.0017 | 897.0848
2.5798 | 1206.538 | 2.0017 | 1102.468 | 2.0017 | 1009.891 | 2.0018 | 897.1213
2.5784 | 1209.871 | 2.0017 | 1103.475 | 2.0017 | 1010.197 | 2.0017 | 897.156
2.5768 | 1213.204 | 2.0017 | 1104.469 | 2.0017 | 1010.497 | 2.0017 | 897.1892
2.5752 | 1216.5368 | 2.0017 | 1105.45 | 2.0017 | 1010.791 | 2.0018 | 897.2209
2.5736 | 1219.87 | 2.0017 | 1106.42 | 2.0017 | 1011.079 | 2.0018 | 897.2513
2.5719 | 1223.203 | 2.0017 | 1107.377 | 2.0017 | 1011.361 | 2.0017 | 897.2804
2.5703 | 1226.536 | 2.0017 | 1108.323 | 2.0038 | 1011.6392 | 2.0017 | 897.3083
2.5686 | 1229.869 | 2.0017 | 1109.257 | 2.0017 | 1011.913 | 2.0018 | 897.3353
2.5669 | 1233.202 | 2.0017 | 1110.18 | 2.0017 | 1012.178 | 2.0017 | 897.3612
2.5652 | 1236.5344 | 2.0017 | 1111.092 | 2.0017 | 1012.438 | 2.0017 | 897.3865
2.5635 | 1239.867 | 2.0017 | 1111.993 | 2.0015 | 1012.691 | 2.0017 | 897.4109
2.5618 | 1243.2 | 2.0017 | 1112.883 | 2.0017 | 1012.939 | 2.0017 | 897.4347
2.56 | 1246.533 | 2.0017 | 1113.763 | 2.0017 | 1013.181 | 2.0018 | 897.4576
2.5582 | 1249.866 | 2.0017 | 1114.632 | 2.0015 | 1013.418 | 2.0017 | 897.48
2.5564 | 1253.199 | 2.0017 | 1115.491 | 2.0017 | 1013.649 | 2.0018 | 897.5019
2.5545 | 1256.532 | 2.0017 | 1116.34 | 2.0015 | 1013.875 | 2.0018 | 897.5232
2.5527 | 1259.865 | 2.0017 | 1117.179 | 2.0017 | 1014.095 | 2.0018 | 897.5335
2.551 | 1263.198 | 2.0017 | 1118.009 | 2.0015 | 1014.31
2.549 | 1266.531 | 2.0017 | 1118.828 | 2.0017 | 1014.519
2.5471 | 1269.864 | 2.0017 | 1119.639 | 2.0017 | 1014.723
2.5452 | 1273.1968 | 2.0017 | 1120.44 | 2.0015 | 1014.922
2.5431 | 1276.5296 | 2.0017 | 1121.231 | 2.0015 | 1015.115
2.5411 | 1279.862 | 2.0015 | 1122.014 | 2.0015 | 1015.303
2.539 | 1283.196 | 2.0017 | 1122.788 | 2.0017 | 1015.486
2.5369 | 1286.528 | 2.0017 | 1123.552 | 2.0017 | 1015.664
2.5348 | 1289.861 | 2.0017 | 1124.308 | 2.0017 | 1015.837
2.5326 | 1293.194 | 2.0017 | 1125.056 | 2.0017 | 1016.005
2.5303 | 1296.527 | 2.0017 | 1125.7952 | 2.0017 | 1016.1688
2.528 | 1299.86 | 2.0017 | 1126.526 | 2.0017 | 1016.327
2.5258 | 1303.193 | 2.0017 | 1127.248 | 2.0017 | 1016.482
2.5234 | 1306.526 | 2.0017 | 1127.9624 | 2.0017 | 1016.631
2.5209 | 1309.859 | 2.0017 | 1128.669 | 2.0017 | 1016.777
2.5185 | 1313.192 | 2.0017 | 1129.367 | 2.0017 | 1016.9176
2.5159 | 1316.525 | 2.0017 | 1130.0576 | 2.0017 | 1017.055
2.5134 | 1319.8576 | 2.0017 | 1130.74 | 2.0015 | 1017.187
2.5106 | 1323.191 | 2.0015 | 1131.416 | 2.0017 | 1017.317
2.508 | 1326.523 | 2.0017 | 1132.084 | 2.0017 | 1017.442
2.5053 | 1329.856 | 2.0017 | 1132.744 | 2.0017 | 1017.564
2.5024 | 1333.189 | 2.0017 | 1133.3976 | 2.0017 | 1017.682
2.4995 | 1336.522 | 2.0017 | 1134.044 | 2.0017 | 1017.797
2.4966 | 1339.855 | 2.0017 | 1134.6832 | 2.0017 | 1017.908
2.4935 | 1343.188 | 2.0017 | 1135.316 | 2.0017 | 1018.016
2.4903 | 1346.5208 | 2.0017 | 1135.941 | 2.0017 | 1018.1216
2.4871 | 1349.854 | 2.0017 | 1136.56 | 2.0015 | 1018.224
2.4837 | 1353.187 | 2.0015 | 1137.172 | 2.0017 | 1018.3232
2.4803 | 1356.52 | 2.0017 | 1137.778 | 2.0017 | 1018.42
2.4767 | 1359.853 | 2.0017 | 1138.378 | 2.0017 | 1018.514
2.473 | 1363.185 | 2.0017 | 1138.971 | 2.0015 | 1018.604
2.4691 | 1366.518 | 2.0017 | 1139.5584 | 2.0017 | 1018.6928
2.4653 | 1369.851 | 2.0017 | 1140.139 | 2.0017 | 1018.779
2.4612 | 1373.184 | 2.0017 | 1140.715 | 2.0015 | 1018.862
2.4569 | 1376.517 | 2.0017 | 1141.284 | 2.0017 | 1018.943
2.4525 | 1379.85 | 2.0017 | 1141.8472 | 2.0017 | 1019.021
2.4482 | 1383.183 | 2.0017 | 1142.405 | 2.0017 | 1019.097
2.4433 | 1386.516 | 2.0017 | 1142.957 | 2.0017 | 1019.1712
2.4385 | 1389.849 | 2.0017 | 1143.503 | 2.0017 | 1019.243
2.4332 | 1393.182 | 2.0017 | 1144.044 | 2.0017 | 1019.312
2.4278 | 1396.514 | 2.0017 | 1144.58 | 2.0017 | 1019.38
2.4222 | 1399.847 | 2.0017 | 1145.11 | 2.0017 | 1019.445
2.4162 | 1403.18 | 2.0017 | 1145.635 | 2.0017 | 1019.508
2.4101 | 1406.513 | 2.0017 | 1146.155 | 2.0017 | 1019.57
2.4036 | 1409.846 | 2.0017 | 1146.669 | 2.0017 | 1019.629
2.3967 | 1413.179 | 2.0017 | 1147.179 | 2.0017 | 1019.687
2.3896 | 1416.512 | 2.0017 | 1147.684 | 2.0017 | 1019.743
2.382 | 1419.845 | 2.0017 | 1148.183 | 2.0017 | 1019.797
2.3738 | 1423.178 | 2.0015 | 1148.678 | 2.0017 | 1019.85
2.3652 | 1426.5104 | 2.0017 | 1149.168 | 2.0017 | 1019.901
2.3564 | 1429.843 | 2.0017 | 1149.6528 | 2.0015 | 1019.95
2.3462 | 1433.176 | 2.0017 | 1150.133 | 2.0017 | 1019.998
2.3359 | 1436.509 | 2.0017 | 1150.609 | 2.0017 | 1020.044
2.3247 | 1439.842 | 2.0017 | 1151.08 | 2.0015 | 1020.089
2.3125 | 1443.175 | 2.0017 | 1151.547 | 2.0017 | 1020.133
2.2995 | 1446.507 | 2.0017 | 1152.009 | 2.0017 | 1020.175
2.2849 | 1449.841 | 2.0018 | 1152.4664 | 2.0017 | 1020.216
2.2695 | 1453.174 | 2.0017 | 1152.919 | 2.0017 | 1020.255
2.2526 | 1456.506 | 2.0017 | 1153.368 | 2.0017 | 1020.294
2.2332 | 1459.8392 | 2.0017 | 1153.812 | 2.0017 | 1020.331
2.2126 | 1463.172 | 2.0017 | 1154.252 | 2.0017 | 1020.367
2.1892 | 1466.505 | 2.0017 | 1154.688 | 2.0017 | 1020.403
2.1619 | 1469.837 | 2.0017 | 1155.1192 | 2.0017 | 1020.437
2.1319 | 1473.17 | 2.0017 | 1155.546 | 2.0017 | 1020.47
2.0978 | 1476.498 | 2.0017 | 1155.969 | 2.0017 | 1020.502
2.0664 | 1479.788 | 2.0017 | 1156.388 | 2.0017 | 1020.533
2.0344 | 1483.009 | 2.0017 | 1156.803 | 2.0017 | 1020.563
2.0041 | 1486.14 | 2.0017 | 1157.213 | 2.0017 | 1020.592
2.0012 | 1489.04 | 2.0017 | 1157.62 | 2.0017 | 1020.621
2.001 | 1491.675 | 2.0017 | 1158.023 | 2.0017 | 1020.648
2.001 | 1494.076 | 2.0017 | 1158.4216 | 2.0017 | 1020.675
2.001 | 1496.262 | 2.0017 | 1158.817 | 2.0017 | 1020.701
2.001 | 1498.249 | 2.0017 | 1159.208 | 2.0017 | 1020.726
2.0012 | 1500.044 | 2.0017 | 1159.595 | 2.0015 | 1020.751
2.001 | 1501.6624 | 2.0017 | 1159.979 | 2.0017 | 1020.7752
2.001 | 1503.111 | 2.0017 | 1160.358 | 2.0015 | 1020.799
2.001 | 1504.394 | 2.0017 | 1160.7344 | 2.0015 | 1020.821
2.001 | 1505.523 | 2.0017 | 1161.107 | 2.0017 | 1020.844
2.001 | 1506.511 | 2.0017 | 1161.476 | 2.0017 | 1020.865
2.001 | 1507.371 | 2.0017 | 1161.841 | 2.0017 | 1020.887
2.001 | 1508.116 | 2.0017 | 1162.203 | 2.0017 | 1020.891
2.001 | 1508.7616 | 2.0017 | 1162.5608
2.0012 | 1509.319 | 2.0017 | 1162.916
2.001 | 1509.8048 | 2.0015 | 1163.267
2.0012 | 1510.231 | 2.0017 | 1163.615
2.0012 | 1510.608 | 2.0017 | 1163.96
2.0012 | 1510.946 | 2.0017 | 1164.301
2.0012 | 1511.253 | 2.0017 | 1164.6392
2.0013 | 1511.535 | 2.0017 | 1164.974
2.001 | 1511.798 | 2.0018 | 1165.306
2.001 | 1512.039 | 2.0017 | 1165.634
2.0012 | 1512.266 | 2.0017 | 1165.959
2.0012 | 1512.479 | 2.0017 | 1166.282
2.001 | 1512.68 | 2.0017 | 1166.601
2.001 | 1512.87 | 2.0017 | 1166.917
2.0012 | 1513.051 | 2.0017 | 1167.2304
2.001 | 1513.223 | 2.0017 | 1167.541
2.001 | 1513.386 | 2.0017 | 1167.848
2.0012 | 1513.542 | 2.0017 | 1168.152
2.0012 | 1513.691 | 2.0017 | 1168.453
2.001 | 1513.834 | 2.0017 | 1168.752
2.0012 | 1513.97 | 2.0017 | 1169.047
2.0012 | 1514.101 | 2.0017 | 1169.34
2.0012 | 1514.2272 | 2.0017 | 1169.63
2.0012 | 1514.348 | 2.0017 | 1169.917
2.0012 | 1514.465 | 2.0017 | 1170.202
2.0012 | 1514.577 | 2.0017 | 1170.483
2.001 | 1514.685 | 2.0017 | 1170.762
2.0012 | 1514.79 | 2.0042 | 1171.04
2.001 | 1514.892 | 2.002 | 1171.317
2.0012 | 1514.99 | 2.0017 | 1171.588
2.0012 | 1515.085 | 2.0017 | 1171.857
2.0012 | 1515.177 | 2.0017 | 1172.123
2.0012 | 1515.267 | 2.0018 | 1172.3864
2.001 | 1515.354 | 2.0017 | 1172.6472
2.001 | 1515.439 | 2.0017 | 1172.9056
2.0012 | 1515.522 | 2.0017 | 1173.161
2.0012 | 1515.602 | 2.0017 | 1173.415
2.001 | 1515.681 | 2.0017 | 1173.666
2.0012 | 1515.758 | 2.0017 | 1173.915
2.0012 | 1515.833 | 2.0017 | 1174.1608
2.0012 | 1515.906 | 2.0017 | 1174.405
2.001 | 1515.978 | 2.0017 | 1174.646
2.0012 | 1516.048 | 2.0017 | 1174.886
2.0012 | 1516.116 | 2.0017 | 1175.1224
2.0012 | 1516.184 | 2.0015 | 1175.357
2.001 | 1516.249 | 2.0017 | 1175.589
2.001 | 1516.314 | 2.0017 | 1175.82
2.0012 | 1516.377 | 2.0017 | 1176.048
2.0012 | 1516.439 | 2.0017 | 1176.274
2.0012 | 1516.5 | 2.0017 | 1176.497
2.0012 | 1516.56 | 2.0017 | 1176.719
2.0012 | 1516.619 | 2.0017 | 1176.938
2.0012 | 1516.676 | 2.0017 | 1177.155
2.0012 | 1516.733 | 2.0017 | 1177.3704
2.0012 | 1516.788 | 2.0017 | 1177.584
2.001 | 1516.8432 | 2.0017 | 1177.795
2.001 | 1516.897 | 2.0017 | 1178.004
2.0012 | 1516.95 | 2.0017 | 1178.2104
2.0012 | 1517.001 | 2.0018 | 1178.415
2.0012 | 1517.052 | 2.0017 | 1178.618
2.001 | 1517.103 | 2.0017 | 1178.819
2.0012 | 1517.152 | 2.0017 | 1179.018
2.0012 | 1517.201 | 2.0017 | 1179.215
2.0012 | 1517.248 | 2.0017 | 1179.4104
2.0012 | 1517.295 | 2.0017 | 1179.603
2.0012 | 1517.342 | 2.0017 | 1179.795
2.001 | 1517.388 | 2.0017 | 1179.984
2.0012 | 1517.433 | 2.0017 | 1180.171
2.0012 | 1517.477 | 2.0015 | 1180.357
2.0012 | 1517.521 | 2.0017 | 1180.5408
2.0012 | 1517.564 | 2.0017 | 1180.723
2.001 | 1517.606 | 2.0017 | 1180.903
2.0012 | 1517.648 | 2.0017 | 1181.081
2.001 | 1517.6896 | 2.0017 | 1181.258
2.0012 | 1517.73 | 2.0017 | 1181.4328
2.0012 | 1517.77 | 2.0017 | 1181.606
2.0012 | 1517.81 | 2.0017 | 1181.777
2.001 | 1517.849 | 2.0017 | 1181.947
2.0012 | 1517.888 | 2.0017 | 1182.115
2.0012 | 1517.926 | 2.0017 | 1182.281
2.001 | 1517.964 | 2.0017 | 1182.446
2.0012 | 1518.001 | 2.0017 | 1182.608
2.0012 | 1518.038 | 2.0017 | 1182.77
2.001 | 1518.074 | 2.0017 | 1182.929
2.001 | 1518.11 | 2.0017 | 1183.087
2.0012 | 1518.1456 | 2.0017 | 1183.244
2.0012 | 1518.18 | 2.0017 | 1183.398
2.001 | 1518.215 | 2.0017 | 1183.552
2.0012 | 1518.249 | 2.0017 | 1183.7032
2.001 | 1518.283 | 2.0017 | 1183.853
2.001 | 1518.316 | 2.0015 | 1184.002
2.0012 | 1518.349 | 2.0017 | 1184.149
2.001 | 1518.382 | 2.0017 | 1184.294
2.0012 | 1518.414 | 2.0017 | 1184.438
2.0012 | 1518.446 | 2.0017 | 1184.5808
2.0012 | 1518.478 | 2.0017 | 1184.722
2.0012 | 1518.5088 | 2.0017 | 1184.862
2.0012 | 1518.539 | 2.0017 | 1185
2.0012 | 1518.57 | 2.0017 | 1185.137
2.0012 | 1518.6 | 2.0017 | 1185.272
2.001 | 1518.63 | 2.0017 | 1185.406
2.0012 | 1518.66 | 2.0017 | 1185.539
2.0012 | 1518.689 | 2.0017 | 1185.67
2.0012 | 1518.718 | 2.0017 | 1185.8
2.0012 | 1518.746 | 2.0015 | 1185.929
2.0012 | 1518.775 | 2.0017 | 1186.056
2.001 | 1518.803 | 2.0017 | 1186.182
2.001 | 1518.8304 | 2.0017 | 1186.3064
2.0012 | 1518.858 | 2.0017 | 1186.43
2.0012 | 1518.885 | 2.0017 | 1186.552
2.0012 | 1518.912 | 2.0017 | 1186.673
2.0012 | 1518.939 | 2.0017 | 1186.792
2.001 | 1518.965 | 2.0015 | 1186.91
2.0012 | 1518.991 | 2.0017 | 1187.0272
2.0012 | 1519.017 | 2.0017 | 1187.143
2.0012 | 1519.043 | 2.0017 | 1187.258
2.0012 | 1519.068 | 2.0017 | 1187.371
2.0012 | 1519.094 | 2.0017 | 1187.483
2.001 | 1519.118 | 2.0017 | 1187.594
2.0012 | 1519.143 | 2.0017 | 1187.704
2.0012 | 1519.167 | 2.0017 | 1187.813
2.0012 | 1519.192 | 2.0017 | 1187.92
2.0012 | 1519.216 | 2.0017 | 1188.027
2.0012 | 1519.24 | 2.0017 | 1188.132
2.0012 | 1519.263 | 2.0017 | 1188.236
2.001 | 1519.287 | 2.0017 | 1188.339
2.001 | 1519.31 | 2.0017 | 1188.441
2.0012 | 1519.333 | 2.0017 | 1188.542
2.0012 | 1519.356 | 2.0017 | 1188.642
2.001 | 1519.378 | 2.0017 | 1188.741
2.0012 | 1519.401 | 2.0015 | 1188.838
2.0012 | 1519.423 | 2.0017 | 1188.935
2.0012 | 1519.445 | 2.0017 | 1189.0304
2.0012 | 1519.467 | 2.0017 | 1189.125
2.001 | 1519.489 | 2.0017 | 1189.218
2.001 | 1519.51 | 2.0017 | 1189.3104
2.0012 | 1519.531 | 2.0017 | 1189.402
2.0012 | 1519.553 | 2.0017 | 1189.492
2.0012 | 1519.574 | 2.0017 | 1189.581
2.0012 | 1519.584 | 2.0017 | 1189.6696
|  | 2.0017 | 1189.757
|  | 2.0017 | 1189.843
|  | 2.0015 | 1189.929
|  | 2.0017 | 1190.013
|  | 2.0017 | 1190.096
|  | 2.0017 | 1190.1792
|  | 2.0017 | 1190.261
|  | 2.0017 | 1190.341
|  | 2.0017 | 1190.421
|  | 2.0017 | 1190.5
|  | 2.0017 | 1190.578
|  | 2.0017 | 1190.655
|  | 2.0017 | 1190.731
|  | 2.0017 | 1190.806
|  | 2.0017 | 1190.881
|  | 2.0017 | 1190.954
|  | 2.0017 | 1191.027
|  | 2.0017 | 1191.098
|  | 2.0017 | 1191.169
|  | 2.0017 | 1191.239
|  | 2.0017 | 1191.308
|  | 2.0017 | 1191.376
|  | 2.0017 | 1191.444
|  | 2.0015 | 1191.51
|  | 2.0017 | 1191.576
|  | 2.0017 | 1191.6408
|  | 2.0017 | 1191.705
|  | 2.0017 | 1191.768
|  | 2.0017 | 1191.83
|  | 2.0017 | 1191.892
|  | 2.0017 | 1191.953
|  | 2.0017 | 1192.012
|  | 2.0017 | 1192.071
|  | 2.0017 | 1192.129
|  | 2.0017 | 1192.1864
|  | 2.0017 | 1192.243
|  | 2.0017 | 1192.298
|  | 2.0015 | 1192.353
|  | 2.0017 | 1192.407
|  | 2.0017 | 1192.46
|  | 2.0017 | 1192.512
|  | 2.0017 | 1192.564
|  | 2.0017 | 1192.614
|  | 2.0017 | 1192.664
|  | 2.0017 | 1192.7128
|  | 2.0017 | 1192.761
|  | 2.0017 | 1192.808
|  | 2.0017 | 1192.855
|  | 2.0017 | 1192.9
|  | 2.0017 | 1192.945
|  | 2.0017 | 1192.989
|  | 2.0017 | 1193.033
|  | 2.0017 | 1193.075
|  | 2.0017 | 1193.117
|  | 2.0017 | 1193.157
|  | 2.0017 | 1193.197
|  | 2.0017 | 1193.2368
|  | 2.0017 | 1193.275
|  | 2.0017 | 1193.313
|  | 2.0017 | 1193.35
|  | 2.0017 | 1193.3864
|  | 2.0017 | 1193.422
|  | 2.0017 | 1193.457
|  | 2.0017 | 1193.491
|  | 2.0017 | 1193.524
|  | 2.0017 | 1193.556
|  | 2.0017 | 1193.588
|  | 2.0017 | 1193.619
|  | 2.0017 | 1193.649
|  | 2.0017 | 1193.679
|  | 2.0017 | 1193.708
|  | 2.0017 | 1193.736
|  | 2.0017 | 1193.764
|  | 2.0017 | 1193.7904
|  | 2.0017 | 1193.817
|  | 2.0017 | 1193.842
|  | 2.0017 | 1193.867
|  | 2.0017 | 1193.891
|  | 2.0017 | 1193.914
|  | 2.0017 | 1193.937
|  | 2.0017 | 1193.959
|  | 2.0017 | 1193.981
|  | 2.0017 | 1193.998