## Sheet1
2voltage | 2capacity | 46.0voltage | 46.0capacity | 92.0voltage | 92.0capacity | 138.0voltage | 138.0capacity | 184.0voltage | 184.0capacity | 230.0voltage | 230.0capacity
3.3218 | 0 | 3.3589 | 0 | 3.3307 | 0 | 3.3562 | 0 | 3.3549 | 0 | 3.3581 | 0
2.9784 | 3.33315 | 3.0388 | 3.333608 | 3.0087 | 3.333886 | 3.0108 | 3.333686 | 3.0266 | 3.333675 | 3.0213 | 3.333764
2.8557 | 6.666314 | 2.9255 | 6.66725 | 2.9045 | 6.667775 | 2.9105 | 6.667383 | 2.9227 | 6.667361 | 2.925 | 6.667475
2.8189 | 9.999408 | 2.8891 | 10.00098 | 2.8709 | 10.00164 | 2.8777 | 10.00108 | 2.89 | 10.00104 | 2.8927 | 10.00119
2.801 | 13.33257 | 2.8748 | 13.33474 | 2.8543 | 13.33553 | 2.8601 | 13.33481 | 2.8725 | 13.33475 | 2.8753 | 13.33496
2.7904 | 16.66568 | 2.8654 | 16.66838 | 2.843 | 16.66947 | 2.8485 | 16.66858 | 2.8609 | 16.66841 | 2.8636 | 16.66866
2.7825 | 19.99877 | 2.8585 | 20.00183 | 2.834 | 20.00342 | 2.8393 | 20.00229 | 2.8519 | 20.00205 | 2.8544 | 20.002425
2.7759 | 23.33189 | 2.8524 | 23.33541 | 2.8264 | 23.33736 | 2.8312 | 23.33603 | 2.8441 | 23.33572 | 2.8465 | 23.33619
2.7705 | 26.66502 | 2.8472 | 26.66907 | 2.8199 | 26.6712 | 2.8246 | 26.66972 | 2.8377 | 26.66938 | 2.8401 | 26.66991
2.7658 | 29.99814 | 2.8425 | 30.0027 | 2.8141 | 30.00499 | 2.8186 | 30.0034 | 2.8317 | 30.00307 | 2.834 | 30.00368
2.7618 | 33.33126 | 2.8381 | 33.33627 | 2.8086 | 33.33892 | 2.813 | 33.33716 | 2.8264 | 33.33675 | 2.8285 | 33.33744
2.7581 | 36.66437 | 2.834 | 36.66994 | 2.8036 | 36.67291 | 2.8081 | 36.67086 | 2.8215 | 36.670425 | 2.8235 | 36.67119
2.7547 | 39.99749 | 2.8302 | 40.00371 | 2.7991 | 40.00681 | 2.8036 | 40.00458 | 2.817 | 40.00413 | 2.8186 | 40.00494
2.7516 | 43.33061 | 2.8267 | 43.33735 | 2.7947 | 43.34058 | 2.7991 | 43.33825 | 2.8128 | 43.33778 | 2.8144 | 43.33869
2.7489 | 46.66376 | 2.8233 | 46.67097 | 2.7907 | 46.67439 | 2.7951 | 46.67193 | 2.8089 | 46.67144 | 2.8102 | 46.67244
2.7463 | 49.99687 | 2.8202 | 50.00461 | 2.7868 | 50.00813 | 2.7912 | 50.00568 | 2.8051 | 50.00513 | 2.8062 | 50.0062
2.7441 | 53.32999 | 2.8172 | 53.33815 | 2.7831 | 53.34196 | 2.7876 | 53.33936 | 2.8015 | 53.33881 | 2.8026 | 53.33997
2.742 | 56.66311 | 2.8144 | 56.67178 | 2.7797 | 56.67585 | 2.7842 | 56.67303 | 2.7981 | 56.67249 | 2.7991 | 56.67367
2.74 | 59.99622 | 2.8117 | 60.00534 | 2.7763 | 60.00974 | 2.7809 | 60.00673 | 2.7947 | 60.00613 | 2.7955 | 60.00742
2.7384 | 63.32932 | 2.8091 | 63.33908 | 2.7733 | 63.34358 | 2.7778 | 63.34039 | 2.7917 | 63.33975 | 2.7923 | 63.34119
2.7368 | 66.66242 | 2.8068 | 66.67274 | 2.7702 | 66.67744 | 2.7749 | 66.6741 | 2.7888 | 66.67338 | 2.7891 | 66.67496
2.7353 | 69.99552 | 2.8044 | 70.00644 | 2.7673 | 70.01133 | 2.772 | 70.00786 | 2.7859 | 70.00699 | 2.7859 | 70.00872
2.7341 | 73.3286 | 2.8022 | 73.34011 | 2.7647 | 73.34522 | 2.7692 | 73.34161 | 2.7831 | 73.34065 | 2.783 | 73.34248
2.7331 | 76.66171 | 2.8001 | 76.67366 | 2.7621 | 76.67907 | 2.7665 | 76.67541 | 2.7804 | 76.67426 | 2.7799 | 76.67624
2.732 | 79.99478 | 2.7981 | 80.00733 | 2.7596 | 80.01296 | 2.7639 | 80.00906 | 2.7778 | 80.00786 | 2.7771 | 80.00994
2.7311 | 83.32789 | 2.7962 | 83.34096 | 2.757 | 83.34693 | 2.7615 | 83.3427 | 2.7754 | 83.34148 | 2.7742 | 83.34366
2.7303 | 86.66099 | 2.7943 | 86.67463 | 2.7547 | 86.68083 | 2.7591 | 86.67632 | 2.7728 | 86.67514 | 2.7717 | 86.67741
2.7297 | 89.99406 | 2.7925 | 90.00843 | 2.7525 | 90.01464 | 2.7566 | 90.01003 | 2.7704 | 90.00877 | 2.7689 | 90.0111
2.7291 | 93.32717 | 2.7907 | 93.34209 | 2.7504 | 93.3483 | 2.7544 | 93.34357 | 2.7681 | 93.34243 | 2.7663 | 93.34481
2.7287 | 96.6603 | 2.7891 | 96.67578 | 2.7483 | 96.68204 | 2.7521 | 96.67728 | 2.7658 | 96.67609 | 2.7638 | 96.67856
2.7284 | 99.99344 | 2.7875 | 100.0094 | 2.7462 | 100.016 | 2.7502 | 100.011 | 2.7636 | 100.0097 | 2.7612 | 100.0123
2.7281 | 103.3266 | 2.7859 | 103.343 | 2.7442 | 103.3496 | 2.7481 | 103.3447 | 2.7613 | 103.3434 | 2.7587 | 103.346
2.7279 | 106.6596 | 2.7844 | 106.6766 | 2.7423 | 106.6833 | 2.746 | 106.6784 | 2.7592 | 106.677 | 2.7563 | 106.6797
2.7278 | 109.9927 | 2.783 | 110.0103 | 2.7403 | 110.0171 | 2.7441 | 110.0119 | 2.7571 | 110.0107 | 2.7539 | 110.0135
2.7278 | 113.3258 | 2.7815 | 113.344 | 2.7386 | 113.3513 | 2.742 | 113.3456 | 2.7552 | 113.3443 | 2.7516 | 113.3472
2.7278 | 116.6589 | 2.7802 | 116.6777 | 2.737 | 116.6853 | 2.7402 | 116.6793 | 2.7531 | 116.678 | 2.7492 | 116.6809
2.7279 | 119.992 | 2.7789 | 120.0113 | 2.7353 | 120.0191 | 2.7384 | 120.0131 | 2.7512 | 120.0116 | 2.7471 | 120.0145
2.7281 | 123.3251 | 2.7775 | 123.345 | 2.7337 | 123.3529 | 2.7365 | 123.3468 | 2.7492 | 123.3453 | 2.7449 | 123.3483
2.7282 | 126.6582 | 2.7763 | 126.6787 | 2.7321 | 126.6866 | 2.7347 | 126.6805 | 2.7474 | 126.6789 | 2.7426 | 126.6821
2.7286 | 129.9913 | 2.775 | 130.0123 | 2.7307 | 130.0205 | 2.7331 | 130.0141 | 2.7455 | 130.0125 | 2.7405 | 130.0158
2.7287 | 133.3244 | 2.7739 | 133.346 | 2.7291 | 133.3546 | 2.7313 | 133.3478 | 2.7436 | 133.3462 | 2.7383 | 133.3495
2.7291 | 136.6575 | 2.7728 | 136.6797 | 2.7276 | 136.6885 | 2.7297 | 136.6815 | 2.7418 | 136.6798 | 2.7362 | 136.6833
2.7295 | 139.9906 | 2.7717 | 140.0133 | 2.7263 | 140.0223 | 2.7281 | 140.0152 | 2.74 | 140.0134 | 2.7341 | 140.017
2.7299 | 143.3237 | 2.7707 | 143.3469 | 2.7249 | 143.3562 | 2.7263 | 143.349 | 2.7383 | 143.3471 | 2.732 | 143.3508
2.7303 | 146.6568 | 2.7696 | 146.6806 | 2.7236 | 146.6898 | 2.7249 | 146.6826 | 2.7365 | 146.6807 | 2.73 | 146.6845
2.7308 | 149.9899 | 2.7686 | 150.0143 | 2.7221 | 150.0236 | 2.7232 | 150.0162 | 2.7347 | 150.0143 | 2.7279 | 150.0183
2.7313 | 153.323 | 2.7675 | 153.348 | 2.721 | 153.3576 | 2.7218 | 153.3499 | 2.7331 | 153.348 | 2.726 | 153.3519
2.732 | 156.6561 | 2.7667 | 156.6816 | 2.7197 | 156.6915 | 2.7202 | 156.6836 | 2.7313 | 156.6817 | 2.724 | 156.6857
2.7324 | 159.9892 | 2.7657 | 160.0153 | 2.7184 | 160.0253 | 2.7187 | 160.0174 | 2.7297 | 160.0153 | 2.7221 | 160.0194
2.7331 | 163.3223 | 2.7646 | 163.349 | 2.7173 | 163.3593 | 2.7171 | 163.3511 | 2.7281 | 163.3489 | 2.7202 | 163.3531
2.7337 | 166.6555 | 2.7638 | 166.6827 | 2.7161 | 166.6932 | 2.7158 | 166.685 | 2.7263 | 166.6826 | 2.7182 | 166.6869
2.7344 | 169.9885 | 2.7628 | 170.0164 | 2.715 | 170.0271 | 2.7142 | 170.0186 | 2.7247 | 170.0162 | 2.7165 | 170.0206
2.735 | 173.3217 | 2.762 | 173.35 | 2.7139 | 173.3609 | 2.7129 | 173.3521 | 2.7232 | 173.3499 | 2.7145 | 173.3543
2.7357 | 176.6548 | 2.7612 | 176.6837 | 2.7128 | 176.6947 | 2.7115 | 176.6859 | 2.7216 | 176.6835 | 2.7126 | 176.688
2.7363 | 179.9879 | 2.7602 | 180.0174 | 2.7118 | 180.0285 | 2.71 | 180.0196 | 2.72 | 180.0171 | 2.7108 | 180.0217
2.737 | 183.321 | 2.7594 | 183.3512 | 2.7107 | 183.3622 | 2.7087 | 183.3532 | 2.7184 | 183.3507 | 2.709 | 183.3554
2.7376 | 186.6541 | 2.7584 | 186.685 | 2.7095 | 186.6961 | 2.7074 | 186.6871 | 2.7169 | 186.6844 | 2.7073 | 186.6891
2.7384 | 189.9872 | 2.7576 | 190.0188 | 2.7086 | 190.03 | 2.7061 | 190.0208 | 2.7155 | 190.018 | 2.7053 | 190.0228
2.7391 | 193.3203 | 2.7568 | 193.3525 | 2.7074 | 193.3638 | 2.7047 | 193.3542 | 2.7139 | 193.3516 | 2.7037 | 193.3565
2.7399 | 196.6534 | 2.756 | 196.6861 | 2.7065 | 196.6976 | 2.7034 | 196.6879 | 2.7124 | 196.6853 | 2.7018 | 196.6902
2.7407 | 199.9866 | 2.7554 | 200.0197 | 2.7055 | 200.0315 | 2.7021 | 200.0217 | 2.7108 | 200.0189 | 2.7 | 200.0239
2.7413 | 203.3197 | 2.7544 | 203.3533 | 2.7045 | 203.3652 | 2.7008 | 203.3552 | 2.7094 | 203.3525 | 2.6982 | 203.3576
2.7421 | 206.6528 | 2.7536 | 206.687 | 2.7037 | 206.6992 | 2.6995 | 206.6888 | 2.7079 | 206.6862 | 2.6965 | 206.6913
2.7428 | 209.9859 | 2.7528 | 210.0206 | 2.7026 | 210.033 | 2.6982 | 210.0226 | 2.7065 | 210.0198 | 2.6948 | 210.025
2.7436 | 213.319 | 2.7521 | 213.3544 | 2.7016 | 213.3669 | 2.6969 | 213.3564 | 2.705 | 213.3534 | 2.6931 | 213.3588
2.7444 | 216.6521 | 2.7513 | 216.688 | 2.7006 | 216.7008 | 2.6958 | 216.6902 | 2.7036 | 216.687 | 2.6913 | 216.6924
2.745 | 219.9853 | 2.7505 | 220.0216 | 2.6997 | 220.0348 | 2.6944 | 220.0238 | 2.7021 | 220.0206 | 2.6895 | 220.0262
2.7458 | 223.3184 | 2.7497 | 223.3553 | 2.6987 | 223.3684 | 2.6931 | 223.3576 | 2.7006 | 223.3543 | 2.6879 | 223.3599
2.7466 | 226.6515 | 2.7489 | 226.6889 | 2.6977 | 226.7026 | 2.6919 | 226.6915 | 2.6992 | 226.6879 | 2.6861 | 226.6936
2.7473 | 229.9846 | 2.7483 | 230.0225 | 2.6968 | 230.0365 | 2.6905 | 230.0252 | 2.6977 | 230.0215 | 2.6845 | 230.0273
2.7481 | 233.3177 | 2.7474 | 233.3562 | 2.6958 | 233.3704 | 2.6894 | 233.3586 | 2.6963 | 233.3552 | 2.6829 | 233.361
2.7489 | 236.6508 | 2.7466 | 236.6898 | 2.6948 | 236.7042 | 2.6881 | 236.6923 | 2.6948 | 236.6887 | 2.6811 | 236.6948
2.7495 | 239.984 | 2.746 | 240.0235 | 2.6939 | 240.0378 | 2.6869 | 240.0261 | 2.6934 | 240.0224 | 2.6795 | 240.0284
2.7504 | 243.3171 | 2.7452 | 243.357 | 2.6929 | 243.3717 | 2.6856 | 243.3598 | 2.6919 | 243.3561 | 2.6777 | 243.3621
2.751 | 246.6502 | 2.7444 | 246.6906 | 2.6919 | 246.7056 | 2.6843 | 246.6936 | 2.6905 | 246.6897 | 2.6761 | 246.6959
2.7518 | 249.9833 | 2.7436 | 250.0242 | 2.691 | 250.0398 | 2.6831 | 250.0275 | 2.689 | 250.0233 | 2.6745 | 250.0296
2.7526 | 253.3165 | 2.7428 | 253.3578 | 2.69 | 253.3737 | 2.6818 | 253.3612 | 2.6877 | 253.3569 | 2.6727 | 253.3633
2.7533 | 256.6496 | 2.742 | 256.6914 | 2.6892 | 256.7073 | 2.6806 | 256.695 | 2.6863 | 256.6906 | 2.671 | 256.6969
2.7541 | 259.9828 | 2.7412 | 260.025 | 2.6882 | 260.0411 | 2.6793 | 260.0287 | 2.6848 | 260.0242 | 2.6693 | 260.0306
2.7547 | 263.3159 | 2.7403 | 263.3585 | 2.6871 | 263.3747 | 2.6781 | 263.3625 | 2.6832 | 263.3578 | 2.6676 | 263.3643
2.7554 | 266.6491 | 2.7395 | 266.6921 | 2.6861 | 266.7085 | 2.6768 | 266.6963 | 2.6818 | 266.6915 | 2.6658 | 266.698
2.7562 | 269.9822 | 2.7387 | 270.0256 | 2.6852 | 270.0422 | 2.6755 | 270.0298 | 2.6803 | 270.0251 | 2.6642 | 270.0317
2.7568 | 273.3153 | 2.7379 | 273.3594 | 2.6842 | 273.3759 | 2.6743 | 273.3636 | 2.679 | 273.3587 | 2.6626 | 273.3654
2.7575 | 276.6484 | 2.737 | 276.6929 | 2.6831 | 276.7095 | 2.6731 | 276.6974 | 2.6776 | 276.6923 | 2.6608 | 276.6991
2.7583 | 279.9815 | 2.7362 | 280.0266 | 2.6821 | 280.0431 | 2.6718 | 280.0311 | 2.676 | 280.0259 | 2.6592 | 280.0328
2.7589 | 283.3147 | 2.7353 | 283.3602 | 2.6811 | 283.3767 | 2.6705 | 283.3646 | 2.6745 | 283.3595 | 2.6576 | 283.3666
2.7596 | 286.6478 | 2.7345 | 286.6938 | 2.68 | 286.7105 | 2.6692 | 286.6981 | 2.6731 | 286.6931 | 2.6559 | 286.7003
2.7602 | 289.9809 | 2.7336 | 290.0275 | 2.679 | 290.0444 | 2.668 | 290.0317 | 2.6716 | 290.0266 | 2.6543 | 290.034
2.7608 | 293.3141 | 2.7326 | 293.3611 | 2.6779 | 293.3782 | 2.6668 | 293.3656 | 2.6701 | 293.3603 | 2.6526 | 293.3677
2.7615 | 296.6473 | 2.7318 | 296.6948 | 2.6768 | 296.7117 | 2.6655 | 296.6992 | 2.6687 | 296.6939 | 2.6508 | 296.7014
2.7621 | 299.9805 | 2.7307 | 300.0284 | 2.6758 | 300.0455 | 2.6642 | 300.0331 | 2.6672 | 300.0275 | 2.6492 | 300.0351
2.7628 | 303.3136 | 2.7299 | 303.3621 | 2.6748 | 303.3793 | 2.6627 | 303.3668 | 2.6658 | 303.3612 | 2.6476 | 303.3689
2.7634 | 306.6467 | 2.7289 | 306.6957 | 2.6737 | 306.7131 | 2.6616 | 306.7004 | 2.6642 | 306.6948 | 2.6458 | 306.7026
2.7639 | 309.9799 | 2.7279 | 310.0293 | 2.6726 | 310.0469 | 2.6603 | 310.0343 | 2.6627 | 310.0284 | 2.6442 | 310.0364
2.7646 | 313.313 | 2.7271 | 313.363 | 2.6714 | 313.3808 | 2.6588 | 313.368 | 2.6613 | 313.362 | 2.6424 | 313.3701
2.7652 | 316.6462 | 2.7261 | 316.6967 | 2.6705 | 316.7148 | 2.6577 | 316.7017 | 2.6598 | 316.6956 | 2.6406 | 316.7038
2.7658 | 319.9793 | 2.7252 | 320.0302 | 2.6693 | 320.0487 | 2.6563 | 320.0356 | 2.6584 | 320.0292 | 2.639 | 320.0375
2.7663 | 323.3124 | 2.724 | 323.3639 | 2.668 | 323.3826 | 2.655 | 323.3693 | 2.6568 | 323.3628 | 2.6372 | 323.3713
2.767 | 326.6456 | 2.7231 | 326.6975 | 2.6669 | 326.7164 | 2.6537 | 326.703 | 2.6555 | 326.6964 | 2.6356 | 326.705
2.7675 | 329.9787 | 2.7221 | 330.0312 | 2.6658 | 330.0502 | 2.6522 | 330.0366 | 2.654 | 330.03 | 2.6338 | 330.0386
2.7679 | 333.3118 | 2.7211 | 333.3648 | 2.6647 | 333.384 | 2.6509 | 333.3703 | 2.6524 | 333.3636 | 2.6321 | 333.3723
2.7686 | 336.6449 | 2.7202 | 336.6983 | 2.6634 | 336.7178 | 2.6496 | 336.7036 | 2.6509 | 336.6973 | 2.6303 | 336.706
2.7691 | 339.9781 | 2.719 | 340.032 | 2.6624 | 340.0515 | 2.6482 | 340.0374 | 2.6493 | 340.0309 | 2.6287 | 340.0398
2.7696 | 343.3112 | 2.7181 | 343.3655 | 2.6611 | 343.3854 | 2.6467 | 343.3714 | 2.6479 | 343.3645 | 2.6269 | 343.3734
2.77 | 346.6444 | 2.7169 | 346.6992 | 2.66 | 346.7192 | 2.6455 | 346.7051 | 2.6464 | 346.6982 | 2.6251 | 346.7071
2.7705 | 349.9776 | 2.7158 | 350.0331 | 2.6588 | 350.053 | 2.644 | 350.039 | 2.6448 | 350.0317 | 2.6232 | 350.0409
2.771 | 353.3108 | 2.7149 | 353.3667 | 2.6576 | 353.3869 | 2.6427 | 353.373 | 2.6432 | 353.3654 | 2.6214 | 353.3745
2.7715 | 356.6439 | 2.7137 | 356.7003 | 2.6564 | 356.7207 | 2.6413 | 356.7067 | 2.6416 | 356.699 | 2.6196 | 356.7082
2.772 | 359.977 | 2.7126 | 360.034 | 2.6551 | 360.0546 | 2.64 | 360.0406 | 2.6401 | 360.0325 | 2.6179 | 360.0418
2.7725 | 363.3102 | 2.7115 | 363.3675 | 2.654 | 363.3883 | 2.6385 | 363.3743 | 2.6385 | 363.3662 | 2.6161 | 363.3756
2.7729 | 366.6434 | 2.7103 | 366.7013 | 2.6527 | 366.7223 | 2.6371 | 366.7078 | 2.6369 | 366.6998 | 2.6143 | 366.7093
2.7733 | 369.9765 | 2.7092 | 370.0349 | 2.6514 | 370.056 | 2.6356 | 370.0415 | 2.6354 | 370.0334 | 2.6125 | 370.043
2.7738 | 373.3096 | 2.7081 | 373.3687 | 2.6503 | 373.3898 | 2.6343 | 373.3752 | 2.6338 | 373.3671 | 2.6108 | 373.3768
2.7742 | 376.6428 | 2.7068 | 376.7026 | 2.6488 | 376.7236 | 2.6329 | 376.7089 | 2.6322 | 376.7006 | 2.609 | 376.7104
2.7746 | 379.976 | 2.7057 | 380.0363 | 2.6476 | 380.0575 | 2.6314 | 380.0425 | 2.6306 | 380.0342 | 2.6072 | 380.0441
2.7749 | 383.3092 | 2.7045 | 383.3699 | 2.6463 | 383.3913 | 2.63 | 383.3761 | 2.6292 | 383.3677 | 2.6054 | 383.3779
2.7754 | 386.6423 | 2.7032 | 386.7036 | 2.6451 | 386.725 | 2.6285 | 386.7098 | 2.6274 | 386.7014 | 2.6037 | 386.7115
2.7757 | 389.9755 | 2.7021 | 390.0372 | 2.6437 | 390.0588 | 2.6272 | 390.0434 | 2.6259 | 390.035 | 2.6017 | 390.0452
2.776 | 393.3087 | 2.7008 | 393.3709 | 2.6424 | 393.3927 | 2.6256 | 393.3772 | 2.6243 | 393.3687 | 2.5999 | 393.3788
2.7765 | 396.6419 | 2.6995 | 396.7045 | 2.6411 | 396.7266 | 2.6242 | 396.7109 | 2.6227 | 396.7023 | 2.598 | 396.7126
2.7768 | 399.975 | 2.6984 | 400.0382 | 2.6398 | 400.0602 | 2.6227 | 400.0448 | 2.6211 | 400.0358 | 2.5962 | 400.0462
2.7771 | 403.3081 | 2.6971 | 403.3719 | 2.6385 | 403.3941 | 2.6212 | 403.3785 | 2.6195 | 403.3694 | 2.5943 | 403.3799
2.7775 | 406.6413 | 2.6958 | 406.7056 | 2.6371 | 406.728 | 2.6198 | 406.7121 | 2.6179 | 406.703 | 2.5924 | 406.7136
2.7776 | 409.9744 | 2.6945 | 410.0392 | 2.6358 | 410.0618 | 2.6183 | 410.0457 | 2.6162 | 410.0367 | 2.5904 | 410.0473
2.778 | 413.3077 | 2.6932 | 413.3728 | 2.6345 | 413.3956 | 2.6169 | 413.3796 | 2.6146 | 413.3702 | 2.5886 | 413.3811
2.7783 | 416.6409 | 2.6919 | 416.7064 | 2.633 | 416.7295 | 2.6154 | 416.7134 | 2.613 | 416.7039 | 2.5867 | 416.7148
2.7786 | 419.974 | 2.6906 | 420.0401 | 2.6316 | 420.0632 | 2.614 | 420.0469 | 2.6114 | 420.0374 | 2.5848 | 420.0484
2.7789 | 423.3072 | 2.6894 | 423.3736 | 2.6303 | 423.3968 | 2.6125 | 423.3802 | 2.6096 | 423.371 | 2.5828 | 423.3821
2.7791 | 426.6404 | 2.6881 | 426.7072 | 2.6288 | 426.7304 | 2.6111 | 426.7136 | 2.608 | 426.7047 | 2.5809 | 426.7158
2.7792 | 429.9735 | 2.6868 | 430.0408 | 2.6274 | 430.064 | 2.6095 | 430.0469 | 2.6062 | 430.0383 | 2.579 | 430.0496
2.7794 | 433.3067 | 2.6853 | 433.3744 | 2.6261 | 433.3975 | 2.608 | 433.3808 | 2.6046 | 433.3718 | 2.5772 | 433.3832
2.7797 | 436.6399 | 2.684 | 436.7081 | 2.6246 | 436.7312 | 2.6064 | 436.7143 | 2.6028 | 436.7054 | 2.5751 | 436.717
2.7799 | 439.9731 | 2.6826 | 440.0419 | 2.6232 | 440.0652 | 2.6049 | 440.048 | 2.6011 | 440.039 | 2.5732 | 440.0507
2.7802 | 443.3063 | 2.6813 | 443.3757 | 2.6217 | 443.3989 | 2.6033 | 443.3817 | 2.5993 | 443.3726 | 2.5712 | 443.3844
2.7804 | 446.6394 | 2.68 | 446.7093 | 2.6203 | 446.7327 | 2.6017 | 446.7157 | 2.5975 | 446.7062 | 2.5693 | 446.718
2.7805 | 449.9726 | 2.6785 | 450.0427 | 2.6188 | 450.0664 | 2.6003 | 450.0494 | 2.5957 | 450.0398 | 2.5673 | 450.0517
2.7807 | 453.3057 | 2.6771 | 453.3761 | 2.6172 | 453.4002 | 2.5987 | 453.3833 | 2.594 | 453.3734 | 2.5654 | 453.3855
2.7809 | 456.6388 | 2.6756 | 456.7096 | 2.6158 | 456.7342 | 2.597 | 456.717 | 2.5922 | 456.707 | 2.5635 | 456.7191
2.781 | 459.972 | 2.6742 | 460.0433 | 2.6143 | 460.068 | 2.5954 | 460.0507 | 2.5904 | 460.0405 | 2.5614 | 460.0528
2.7812 | 463.3051 | 2.6727 | 463.377 | 2.6129 | 463.402 | 2.5938 | 463.3841 | 2.5886 | 463.3741 | 2.5594 | 463.3865
2.7813 | 466.6383 | 2.6714 | 466.7108 | 2.6112 | 466.7357 | 2.5922 | 466.7179 | 2.5869 | 466.7077 | 2.5575 | 466.7202
2.7815 | 469.9714 | 2.67 | 470.0444 | 2.6096 | 470.0694 | 2.5906 | 470.0514 | 2.5849 | 470.0412 | 2.5554 | 470.0539
2.7815 | 473.3046 | 2.6684 | 473.3782 | 2.6082 | 473.4032 | 2.589 | 473.385 | 2.5832 | 473.3748 | 2.5533 | 473.3876
2.7817 | 476.6377 | 2.6671 | 476.712 | 2.6066 | 476.737 | 2.5872 | 476.7189 | 2.5814 | 476.7084 | 2.5514 | 476.7212
2.7817 | 479.9709 | 2.6655 | 480.0457 | 2.6051 | 480.0707 | 2.5857 | 480.0526 | 2.5796 | 480.042 | 2.5493 | 480.0549
2.7817 | 483.3041 | 2.664 | 483.3795 | 2.6035 | 483.4044 | 2.584 | 483.3862 | 2.5778 | 483.3756 | 2.5472 | 483.3886
2.7818 | 486.6372 | 2.6626 | 486.7132 | 2.602 | 486.738 | 2.5824 | 486.7197 | 2.5759 | 486.7092 | 2.5451 | 486.7223
2.782 | 489.9704 | 2.6609 | 490.0469 | 2.6004 | 490.0718 | 2.5807 | 490.0535 | 2.574 | 490.0428 | 2.543 | 490.056
2.782 | 493.3036 | 2.6595 | 493.3806 | 2.5988 | 493.4057 | 2.5791 | 493.3871 | 2.5722 | 493.3764 | 2.5409 | 493.3896
2.782 | 496.6368 | 2.6579 | 496.7143 | 2.5974 | 496.7395 | 2.5773 | 496.7208 | 2.5704 | 496.71 | 2.5388 | 496.7232
2.782 | 499.97 | 2.6564 | 500.048 | 2.5957 | 500.0733 | 2.5757 | 500.0547 | 2.5686 | 500.0436 | 2.5367 | 500.0569
2.782 | 503.3032 | 2.6548 | 503.3817 | 2.5941 | 503.4071 | 2.574 | 503.3883 | 2.5667 | 503.3772 | 2.5346 | 503.3906
2.782 | 506.6363 | 2.6534 | 506.7155 | 2.5924 | 506.7408 | 2.5722 | 506.7219 | 2.5648 | 506.7108 | 2.5323 | 506.7243
2.782 | 509.9695 | 2.6517 | 510.049 | 2.5907 | 510.0746 | 2.5704 | 510.0557 | 2.5628 | 510.0444 | 2.5301 | 510.058
2.7818 | 513.3027 | 2.6503 | 513.3828 | 2.5891 | 513.4084 | 2.5686 | 513.3893 | 2.5609 | 513.378 | 2.5278 | 513.3917
2.782 | 516.6358 | 2.6487 | 516.7163 | 2.5875 | 516.7421 | 2.5669 | 516.7228 | 2.559 | 516.7116 | 2.5254 | 516.7253
2.782 | 519.969 | 2.6472 | 520.0502 | 2.5859 | 520.0758 | 2.5649 | 520.0563 | 2.5569 | 520.0452 | 2.5231 | 520.059
2.7818 | 523.3021 | 2.6456 | 523.3837 | 2.5841 | 523.4096 | 2.5631 | 523.39 | 2.5549 | 523.3788 | 2.5207 | 523.3928
2.7818 | 526.6353 | 2.644 | 526.7171 | 2.5825 | 526.7433 | 2.5615 | 526.7236 | 2.553 | 526.7123 | 2.5183 | 526.7264
2.7817 | 529.9685 | 2.6424 | 530.0502 | 2.5809 | 530.0772 | 2.5596 | 530.0572 | 2.5509 | 530.0459 | 2.516 | 530.06
2.7817 | 533.3017 | 2.6408 | 533.3837 | 2.5791 | 533.4109 | 2.5577 | 533.3909 | 2.5489 | 533.3795 | 2.5134 | 533.3937
2.7815 | 536.6348 | 2.6392 | 536.7173 | 2.5773 | 536.7447 | 2.5559 | 536.7244 | 2.5468 | 536.7131 | 2.511 | 536.7274
2.7815 | 539.968 | 2.6375 | 540.051 | 2.5757 | 540.0784 | 2.5541 | 540.0579 | 2.5447 | 540.0466 | 2.5084 | 540.0611
2.7813 | 543.3012 | 2.6359 | 543.3845 | 2.574 | 543.4121 | 2.5522 | 543.3914 | 2.5428 | 543.3802 | 2.5059 | 543.3947
2.7812 | 546.6344 | 2.6343 | 546.7178 | 2.5722 | 546.746 | 2.5502 | 546.725 | 2.5407 | 546.7137 | 2.5033 | 546.7283
2.781 | 549.9676 | 2.6325 | 550.0513 | 2.5706 | 550.0798 | 2.5483 | 550.0586 | 2.5386 | 550.0474 | 2.5007 | 550.062
2.781 | 553.3008 | 2.6311 | 553.3848 | 2.5688 | 553.4139 | 2.5465 | 553.392 | 2.5365 | 553.381 | 2.4981 | 553.3956
2.7809 | 556.6339 | 2.6293 | 556.718 | 2.567 | 556.7477 | 2.5444 | 556.7259 | 2.5343 | 556.7146 | 2.4955 | 556.7292
2.7807 | 559.9671 | 2.6277 | 560.0513 | 2.5652 | 560.0814 | 2.5425 | 560.0595 | 2.5322 | 560.0482 | 2.4929 | 560.0628
2.7805 | 563.3002 | 2.6261 | 563.3848 | 2.5635 | 563.4152 | 2.5406 | 563.3932 | 2.5301 | 563.3817 | 2.4904 | 563.3965
2.7804 | 566.6334 | 2.6243 | 566.7185 | 2.5617 | 566.749 | 2.5386 | 566.7271 | 2.5276 | 566.7153 | 2.4878 | 566.7301
2.7802 | 569.9666 | 2.6225 | 570.0521 | 2.5598 | 570.0828 | 2.5365 | 570.0607 | 2.5255 | 570.0489 | 2.485 | 570.0637
2.78 | 573.2998 | 2.6208 | 573.3857 | 2.5578 | 573.4166 | 2.5344 | 573.3941 | 2.5233 | 573.3824 | 2.4823 | 573.3974
2.7797 | 576.6329 | 2.6191 | 576.7193 | 2.556 | 576.7503 | 2.5325 | 576.7278 | 2.521 | 576.716 | 2.4797 | 576.731
2.7796 | 579.9661 | 2.6174 | 580.0529 | 2.5541 | 580.084 | 2.5304 | 580.0612 | 2.5189 | 580.0496 | 2.477 | 580.0647
2.7794 | 583.2994 | 2.6156 | 583.3865 | 2.5523 | 583.4179 | 2.5283 | 583.3948 | 2.5168 | 583.3831 | 2.4744 | 583.3984
2.7791 | 586.6325 | 2.6138 | 586.7201 | 2.5504 | 586.7516 | 2.5264 | 586.7285 | 2.5146 | 586.7167 | 2.4715 | 586.732
2.7789 | 589.9656 | 2.612 | 590.0537 | 2.5485 | 590.0853 | 2.5243 | 590.0621 | 2.5123 | 590.0503 | 2.4686 | 590.0656
2.7786 | 593.2989 | 2.6103 | 593.3872 | 2.5465 | 593.4191 | 2.5222 | 593.3958 | 2.5102 | 593.3838 | 2.4657 | 593.3993
2.7784 | 596.6321 | 2.6083 | 596.7209 | 2.5446 | 596.7528 | 2.5201 | 596.7295 | 2.5078 | 596.7173 | 2.4628 | 596.7329
2.7781 | 599.9652 | 2.6066 | 600.0547 | 2.5427 | 600.0867 | 2.5178 | 600.0631 | 2.5057 | 600.0509 | 2.4597 | 600.0666
2.778 | 603.2984 | 2.6048 | 603.3882 | 2.5409 | 603.4205 | 2.5157 | 603.3969 | 2.5033 | 603.3844 | 2.4568 | 603.4002
2.7775 | 606.6316 | 2.603 | 606.7217 | 2.5389 | 606.7541 | 2.5134 | 606.7305 | 2.5009 | 606.718 | 2.4539 | 606.7339
2.7773 | 609.9647 | 2.6011 | 610.0554 | 2.537 | 610.0879 | 2.5113 | 610.064 | 2.4984 | 610.0516 | 2.4507 | 610.0676
2.777 | 613.2979 | 2.5991 | 613.389 | 2.5349 | 613.4216 | 2.5092 | 613.3978 | 2.496 | 613.3852 | 2.4476 | 613.4011
2.7767 | 616.631 | 2.5974 | 616.7225 | 2.533 | 616.7552 | 2.5068 | 616.7315 | 2.4936 | 616.7188 | 2.4444 | 616.7348
2.7763 | 619.9642 | 2.5954 | 620.0558 | 2.5312 | 620.089 | 2.5047 | 620.0652 | 2.4912 | 620.0524 | 2.441 | 620.0684
2.776 | 623.2974 | 2.5935 | 623.3894 | 2.5291 | 623.4228 | 2.5025 | 623.399 | 2.4886 | 623.3859 | 2.4377 | 623.402
2.7757 | 626.6305 | 2.5916 | 626.7226 | 2.5272 | 626.7566 | 2.5 | 626.7325 | 2.486 | 626.7195 | 2.4344 | 626.7357
2.7754 | 629.9637 | 2.5898 | 630.056 | 2.5251 | 630.0904 | 2.4979 | 630.066 | 2.4836 | 630.053 | 2.4311 | 630.0692
2.775 | 633.2969 | 2.5878 | 633.3896 | 2.523 | 633.4241 | 2.4957 | 633.3992 | 2.481 | 633.3866 | 2.4277 | 633.4029
2.7747 | 636.63 | 2.5859 | 636.7227 | 2.521 | 636.7579 | 2.4933 | 636.7326 | 2.4784 | 636.7201 | 2.4244 | 636.7365
2.7744 | 639.9632 | 2.584 | 640.0561 | 2.5189 | 640.0915 | 2.491 | 640.0662 | 2.4758 | 640.0537 | 2.421 | 640.0701
2.7739 | 643.2964 | 2.582 | 643.3895 | 2.5168 | 643.4253 | 2.4887 | 643.3999 | 2.4733 | 643.3872 | 2.4174 | 643.4038
2.7736 | 646.6296 | 2.5801 | 646.7231 | 2.5149 | 646.7591 | 2.4863 | 646.7332 | 2.4707 | 646.7208 | 2.4139 | 646.7374
2.7733 | 649.9627 | 2.5782 | 650.0568 | 2.5128 | 650.0928 | 2.4839 | 650.0669 | 2.4679 | 650.0544 | 2.4103 | 650.0709
2.7728 | 653.2959 | 2.5761 | 653.3904 | 2.5107 | 653.4267 | 2.4815 | 653.4004 | 2.4652 | 653.3879 | 2.4066 | 653.4046
2.7725 | 656.6291 | 2.574 | 656.7235 | 2.5084 | 656.7602 | 2.4792 | 656.734 | 2.4623 | 656.7215 | 2.4029 | 656.7382
2.7721 | 659.9623 | 2.572 | 660.057 | 2.5063 | 660.094 | 2.477 | 660.0671 | 2.4595 | 660.0551 | 2.399 | 660.0718
2.7717 | 663.2954 | 2.5699 | 663.3908 | 2.5042 | 663.4277 | 2.4744 | 663.401 | 2.4568 | 663.3886 | 2.3951 | 663.4054
2.7713 | 666.6287 | 2.568 | 666.7246 | 2.5021 | 666.7613 | 2.472 | 666.7348 | 2.454 | 666.7222 | 2.3913 | 666.739
2.7709 | 669.9618 | 2.5659 | 670.0583 | 2.5 | 670.0952 | 2.4697 | 670.0679 | 2.4513 | 670.0557 | 2.3872 | 670.0726
2.7704 | 673.295 | 2.5638 | 673.3921 | 2.4978 | 673.429 | 2.4673 | 673.4015 | 2.4486 | 673.3893 | 2.3834 | 673.4062
2.77 | 676.6282 | 2.5617 | 676.7257 | 2.4957 | 676.7628 | 2.4649 | 676.735 | 2.4457 | 676.7228 | 2.3795 | 676.7399
2.7696 | 679.9614 | 2.5598 | 680.0593 | 2.4936 | 680.0965 | 2.4623 | 680.0684 | 2.4428 | 680.0564 | 2.3755 | 680.0734
2.7691 | 683.2946 | 2.5577 | 683.3929 | 2.4915 | 683.4305 | 2.4599 | 683.4021 | 2.44 | 683.3899 | 2.3716 | 683.407
2.7688 | 686.6278 | 2.5554 | 686.7264 | 2.4892 | 686.7642 | 2.4573 | 686.736 | 2.4371 | 686.7236 | 2.3675 | 686.7405
2.7683 | 689.961 | 2.5535 | 690.0601 | 2.4871 | 690.0978 | 2.4547 | 690.0696 | 2.4344 | 690.0572 | 2.3635 | 690.0742
2.7676 | 693.2942 | 2.5514 | 693.3937 | 2.4847 | 693.4317 | 2.4521 | 693.4032 | 2.4315 | 693.3906 | 2.3593 | 693.4079
2.7671 | 696.6274 | 2.5493 | 696.7274 | 2.4826 | 696.7652 | 2.4497 | 696.7368 | 2.4285 | 696.7242 | 2.3553 | 696.7414
2.7667 | 699.9605 | 2.5472 | 700.0609 | 2.4804 | 700.0985 | 2.4471 | 700.0704 | 2.4255 | 700.0578 | 2.3511 | 700.075
2.7662 | 703.2937 | 2.5449 | 703.3944 | 2.4783 | 703.4321 | 2.4444 | 703.4038 | 2.4226 | 703.3913 | 2.3469 | 703.4087
2.7657 | 706.6269 | 2.5428 | 706.728 | 2.476 | 706.7659 | 2.4419 | 706.7376 | 2.4195 | 706.7248 | 2.3429 | 706.7422
2.7652 | 709.96 | 2.5407 | 710.0616 | 2.4737 | 710.0995 | 2.4392 | 710.0709 | 2.4164 | 710.0584 | 2.3383 | 710.0759
2.7647 | 713.2931 | 2.5385 | 713.3952 | 2.4715 | 713.4331 | 2.4366 | 713.4047 | 2.4134 | 713.392 | 2.334 | 713.4094
2.7642 | 716.6263 | 2.5362 | 716.7287 | 2.4692 | 716.7668 | 2.4339 | 716.7385 | 2.4102 | 716.7255 | 2.3295 | 716.743
2.7636 | 719.9595 | 2.5341 | 720.0622 | 2.467 | 720.1004 | 2.4311 | 720.0721 | 2.4069 | 720.059 | 2.3251 | 720.0767
2.7631 | 723.2926 | 2.5318 | 723.3958 | 2.4647 | 723.4342 | 2.4285 | 723.4056 | 2.4037 | 723.3925 | 2.3206 | 723.4102
2.7626 | 726.6258 | 2.5297 | 726.7294 | 2.4624 | 726.768 | 2.4258 | 726.7392 | 2.4005 | 726.726 | 2.3161 | 726.7439
2.7621 | 729.9589 | 2.5275 | 730.063 | 2.46 | 730.1018 | 2.4231 | 730.0727 | 2.3972 | 730.0595 | 2.3117 | 730.0774
2.7615 | 733.292 | 2.5254 | 733.3965 | 2.4576 | 733.4356 | 2.4203 | 733.4062 | 2.394 | 733.3931 | 2.3072 | 733.411
2.761 | 736.6252 | 2.5231 | 736.7301 | 2.4553 | 736.7694 | 2.4174 | 736.7399 | 2.3906 | 736.7266 | 2.3028 | 736.7447
2.7605 | 739.9584 | 2.5207 | 740.0637 | 2.4529 | 740.1032 | 2.4147 | 740.0732 | 2.3872 | 740.0601 | 2.2981 | 740.0783
2.7599 | 743.2915 | 2.5184 | 743.3972 | 2.4505 | 743.437 | 2.4119 | 743.407 | 2.384 | 743.3937 | 2.2935 | 743.4118
2.7592 | 746.6247 | 2.5162 | 746.7308 | 2.4481 | 746.7708 | 2.4093 | 746.7406 | 2.3805 | 746.7272 | 2.2886 | 746.7453
2.7587 | 749.958 | 2.5141 | 750.0643 | 2.4458 | 750.1044 | 2.4064 | 750.0742 | 2.3771 | 750.0608 | 2.2838 | 750.079
2.7581 | 753.291 | 2.5117 | 753.3979 | 2.4434 | 753.438 | 2.4037 | 753.4083 | 2.3738 | 753.3943 | 2.2789 | 753.4127
2.7576 | 756.6241 | 2.5096 | 756.7314 | 2.441 | 756.772 | 2.401 | 756.7423 | 2.3703 | 756.7279 | 2.2738 | 756.7462
2.757 | 759.9573 | 2.5071 | 760.0649 | 2.4386 | 760.1058 | 2.398 | 760.0762 | 2.3669 | 760.0614 | 2.2689 | 760.0798
2.7563 | 763.2904 | 2.5049 | 763.3985 | 2.436 | 763.4394 | 2.3951 | 763.41 | 2.3633 | 763.395 | 2.2636 | 763.4134
2.7557 | 766.6236 | 2.5026 | 766.7319 | 2.4336 | 766.7731 | 2.3922 | 766.7433 | 2.3596 | 766.7285 | 2.2586 | 766.747
2.7552 | 769.9567 | 2.5002 | 770.0655 | 2.431 | 770.1068 | 2.3893 | 770.0773 | 2.3561 | 770.062 | 2.2534 | 770.0806
2.7546 | 773.29 | 2.4979 | 773.399 | 2.4285 | 773.4405 | 2.3864 | 773.4106 | 2.3525 | 773.3956 | 2.2481 | 773.4141
2.7539 | 776.623 | 2.4957 | 776.7326 | 2.4261 | 776.7744 | 2.3837 | 776.7443 | 2.349 | 776.7291 | 2.2428 | 776.7477
2.7533 | 779.9563 | 2.4934 | 780.0661 | 2.4237 | 780.1082 | 2.3806 | 780.0779 | 2.3454 | 780.0627 | 2.2371 | 780.0813
2.7526 | 783.2894 | 2.491 | 783.3996 | 2.4211 | 783.442 | 2.3779 | 783.4113 | 2.3417 | 783.3962 | 2.2313 | 783.4149
2.752 | 786.6226 | 2.4889 | 786.7328 | 2.4187 | 786.7756 | 2.3748 | 786.7449 | 2.338 | 786.7297 | 2.2254 | 786.7484
2.7513 | 789.9557 | 2.4865 | 790.0662 | 2.4161 | 790.1093 | 2.3719 | 790.0785 | 2.3346 | 790.0633 | 2.2196 | 790.0821
2.7507 | 793.2889 | 2.4842 | 793.3998 | 2.4135 | 793.443 | 2.369 | 793.4121 | 2.3309 | 793.3968 | 2.2129 | 793.4157
2.75 | 796.622 | 2.482 | 796.7334 | 2.411 | 796.7768 | 2.3659 | 796.7459 | 2.3272 | 796.7304 | 2.2065 | 796.7492
2.7494 | 799.9552 | 2.4797 | 800.0672 | 2.4084 | 800.1106 | 2.363 | 800.0792 | 2.3236 | 800.064 | 2.1997 | 800.0829
2.7487 | 803.2884 | 2.4776 | 803.4008 | 2.4058 | 803.4443 | 2.36 | 803.4124 | 2.3199 | 803.3975 | 2.1928 | 803.4164
2.7481 | 806.6217 | 2.4754 | 806.7344 | 2.4034 | 806.778 | 2.3569 | 806.7457 | 2.3161 | 806.731 | 2.1853 | 806.7501
2.7474 | 809.9548 | 2.4731 | 810.068 | 2.4008 | 810.1119 | 2.354 | 810.079 | 2.3124 | 810.0646 | 2.1778 | 810.0837
2.7466 | 813.2879 | 2.471 | 813.4014 | 2.3982 | 813.4455 | 2.3508 | 813.4124 | 2.3083 | 813.398 | 2.1695 | 813.4173
2.746 | 816.6212 | 2.4687 | 816.7351 | 2.3956 | 816.7792 | 2.3477 | 816.746 | 2.3046 | 816.7316 | 2.1613 | 816.7509
2.7454 | 819.9543 | 2.4666 | 820.0688 | 2.3932 | 820.1131 | 2.3446 | 820.0796 | 2.3004 | 820.0652 | 2.1526 | 820.0845
2.7445 | 823.2875 | 2.4644 | 823.4024 | 2.3906 | 823.4468 | 2.3416 | 823.4129 | 2.2964 | 823.3986 | 2.1431 | 823.4181
2.7439 | 826.6206 | 2.4623 | 826.7359 | 2.3882 | 826.7805 | 2.3383 | 826.7462 | 2.2923 | 826.7323 | 2.1335 | 826.7516
2.7433 | 829.9538 | 2.4602 | 830.0693 | 2.3856 | 830.1142 | 2.3353 | 830.0798 | 2.288 | 830.0657 | 2.123 | 830.0852
2.7426 | 833.2869 | 2.4581 | 833.4027 | 2.383 | 833.4477 | 2.332 | 833.4135 | 2.2839 | 833.3993 | 2.1122 | 833.4188
2.7418 | 836.6202 | 2.4558 | 836.7361 | 2.3806 | 836.7814 | 2.3288 | 836.7469 | 2.2796 | 836.7328 | 2.1006 | 836.7524
2.7412 | 839.9532 | 2.4537 | 840.0694 | 2.378 | 840.1153 | 2.3256 | 840.0805 | 2.2751 | 840.0664 | 2.0877 | 840.0859
2.7403 | 843.2865 | 2.4516 | 843.4028 | 2.3753 | 843.4488 | 2.3222 | 843.4144 | 2.2706 | 843.3999 | 2.0741 | 843.4195
2.7397 | 846.6196 | 2.4495 | 846.7364 | 2.3729 | 846.7822 | 2.319 | 846.7481 | 2.2657 | 846.7335 | 2.0588 | 846.7529
2.7389 | 849.9527 | 2.4476 | 850.07 | 2.3701 | 850.1158 | 2.3154 | 850.0818 | 2.2607 | 850.0669 | 2.0425 | 850.0866
2.7381 | 853.286 | 2.4455 | 853.4036 | 2.3675 | 853.4498 | 2.312 | 853.4154 | 2.2555 | 853.4005 | 2.0246 | 853.4202
2.7374 | 856.6191 | 2.4434 | 856.7373 | 2.3651 | 856.7833 | 2.3085 | 856.7488 | 2.2504 | 856.7341 | 2.0049 | 856.7526
2.7368 | 859.9522 | 2.4415 | 860.0706 | 2.3625 | 860.1168 | 2.3048 | 860.0821 | 2.2447 | 860.0676 | 2.0015 | 860.0234
2.7358 | 863.2855 | 2.4395 | 863.404 | 2.36 | 863.4503 | 2.3012 | 863.4158 | 2.2392 | 863.4011 | 2.0014 | 863.2046
2.7352 | 866.6187 | 2.4373 | 866.7375 | 2.3574 | 866.7839 | 2.2973 | 866.7493 | 2.2334 | 866.7348 | 2.0015 | 866.3203
2.7345 | 869.9519 | 2.4352 | 870.0709 | 2.3548 | 870.1173 | 2.2936 | 870.083 | 2.2273 | 870.0682 | 2.0014 | 869.3804
2.7337 | 873.285 | 2.4331 | 873.4045 | 2.3521 | 873.4509 | 2.2898 | 873.4163 | 2.2212 | 873.4018 | 2.0015 | 872.3897
2.7329 | 876.6182 | 2.431 | 876.7379 | 2.3493 | 876.7845 | 2.2857 | 876.7497 | 2.2144 | 876.7353 | 2.0015 | 875.3509
2.7321 | 879.9513 | 2.4289 | 880.0711 | 2.3466 | 880.1175 | 2.2817 | 880.0836 | 2.207 | 880.0689 | 2.0014 | 878.2646
2.7313 | 883.2844 | 2.4268 | 883.4048 | 2.3437 | 883.4513 | 2.2773 | 883.4172 | 2.1994 | 883.4024 | 2.0014 | 881.1306
2.7307 | 886.6176 | 2.4245 | 886.7383 | 2.3409 | 886.7848 | 2.273 | 886.7505 | 2.1913 | 886.736 | 2.0015 | 883.9484
2.7297 | 889.9508 | 2.4223 | 890.0716 | 2.338 | 890.1185 | 2.2681 | 890.0836 | 2.1824 | 890.0695 | 2.0014 | 886.718
2.7291 | 893.284 | 2.4202 | 893.4052 | 2.3351 | 893.4519 | 2.2636 | 893.4173 | 2.1731 | 893.4029 | 2.0015 | 889.4402
2.7282 | 896.6172 | 2.4179 | 896.7386 | 2.3322 | 896.7856 | 2.2586 | 896.7515 | 2.1631 | 896.7365 | 2.0014 | 892.1144
2.7274 | 899.9503 | 2.4156 | 900.072 | 2.3291 | 900.1189 | 2.2533 | 900.0855 | 2.1519 | 900.07 | 2.0014 | 894.7417
2.7266 | 903.2835 | 2.4132 | 903.4057 | 2.3261 | 903.4528 | 2.2478 | 903.4188 | 2.1403 | 903.4035 | 2.0014 | 897.3227
2.7258 | 906.6167 | 2.411 | 906.739 | 2.3228 | 906.7865 | 2.2421 | 906.7523 | 2.1274 | 906.737 | 2.0015 | 899.8582
2.725 | 909.9497 | 2.4085 | 910.0727 | 2.3195 | 910.1202 | 2.2359 | 910.0859 | 2.1137 | 910.0704 | 2.0015 | 902.3497
2.7242 | 913.2829 | 2.406 | 913.4062 | 2.3159 | 913.4535 | 2.2294 | 913.4194 | 2.0985 | 913.4039 | 2.0014 | 904.7973
2.7236 | 916.616 | 2.4037 | 916.7396 | 2.3122 | 916.7871 | 2.2226 | 916.7529 | 2.0809 | 916.7373 | 2.0015 | 907.2022
2.7228 | 919.9492 | 2.4011 | 920.0732 | 2.3083 | 920.1205 | 2.215 | 920.086 | 2.0622 | 920.0708 | 2.0015 | 909.5644
2.722 | 923.2824 | 2.3984 | 923.4066 | 2.3043 | 923.4545 | 2.2071 | 923.4195 | 2.0412 | 923.4043 | 2.0015 | 911.8836
2.721 | 926.6156 | 2.3956 | 926.7401 | 2.3001 | 926.7882 | 2.1987 | 926.7527 | 2.0169 | 926.7376 | 2.0014 | 914.1608
2.7202 | 929.9487 | 2.3929 | 930.0735 | 2.2956 | 930.1219 | 2.1891 | 930.0861 | 2.0022 | 930.0431 | 2.0014 | 916.3953
2.7194 | 933.282 | 2.3901 | 933.4068 | 2.2907 | 933.4555 | 2.1792 | 933.4195 | 2.0014 | 933.2249 | 2.0015 | 918.5869
2.7186 | 936.615 | 2.3872 | 936.7403 | 2.2856 | 936.7892 | 2.1682 | 936.7531 | 2.0014 | 936.3021 | 2.0015 | 920.7353
2.7178 | 939.9482 | 2.3843 | 940.0737 | 2.2801 | 940.1228 | 2.156 | 940.0865 | 2.0014 | 939.2972 | 2.0015 | 922.8404
2.7169 | 943.2814 | 2.3811 | 943.4075 | 2.2743 | 943.4564 | 2.1432 | 943.4199 | 2.0014 | 942.221 | 2.0014 | 924.9024
2.716 | 946.6146 | 2.3779 | 946.7412 | 2.268 | 946.7902 | 2.129 | 946.7535 | 2.0014 | 945.0796 | 2.0014 | 926.9209
2.7152 | 949.9477 | 2.3745 | 950.0747 | 2.2612 | 950.124 | 2.1127 | 950.0868 | 2.0015 | 947.8766 | 2.0014 | 928.8959
2.7142 | 953.2808 | 2.3709 | 953.4083 | 2.2541 | 953.4576 | 2.0951 | 953.4203 | 2.0015 | 950.6153 | 2.0014 | 930.828
2.7134 | 956.614 | 2.3674 | 956.7418 | 2.2463 | 956.7913 | 2.0754 | 956.7539 | 2.0014 | 953.2975 | 2.0015 | 932.7173
2.7126 | 959.9472 | 2.3635 | 960.0753 | 2.238 | 960.1251 | 2.0525 | 960.0869 | 2.0014 | 955.9259 | 2.0014 | 934.5643
2.7118 | 963.2804 | 2.3596 | 963.4087 | 2.2289 | 963.4588 | 2.0277 | 963.4202 | 2.0014 | 958.5025 | 2.0014 | 936.3692
2.7108 | 966.6135 | 2.3556 | 966.742 | 2.2192 | 966.7925 | 2.0039 | 966.7456 | 2.0015 | 961.029 | 2.0014 | 938.1323
2.71 | 969.9467 | 2.3514 | 970.0755 | 2.2086 | 970.1262 | 2.0014 | 969.9551 | 2.0014 | 963.5078 | 2.0014 | 939.8538
2.709 | 973.2798 | 2.347 | 973.409 | 2.197 | 973.4598 | 2.0014 | 973.036 | 2.0014 | 965.9399 | 2.0143 | 941.5348
2.7082 | 976.6132 | 2.3422 | 976.7424 | 2.1845 | 976.7936 | 2.0014 | 976.0198 | 2.0015 | 968.326 | 2.0018 | 943.1936
2.7074 | 979.9462 | 2.3377 | 980.0759 | 2.1707 | 980.1275 | 2.0012 | 978.9227 | 2.0014 | 970.6668 | 2.0014 | 944.8011
2.7065 | 983.2794 | 2.3325 | 983.4094 | 2.1556 | 983.4609 | 2.0014 | 981.7541 | 2.0014 | 972.9629 | 2.0014 | 946.3617
2.7057 | 986.6125 | 2.3274 | 986.7428 | 2.139 | 986.7942 | 2.0012 | 984.5203 | 2.0014 | 975.2146 | 2.0014 | 947.8809
2.7047 | 989.9457 | 2.3219 | 990.0762 | 2.1205 | 990.1274 | 2.0014 | 987.2254 | 2.0014 | 977.4226 | 2.0014 | 949.3596
2.7037 | 993.2789 | 2.3162 | 993.4097 | 2.1 | 993.4611 | 2.0014 | 989.8729 | 2.0014 | 979.5871 | 2.0015 | 950.798
2.7029 | 996.6121 | 2.3103 | 996.7431 | 2.077 | 996.7941 | 2.0014 | 992.4665 | 2.0014 | 981.7089 | 2.0014 | 952.1964
2.7019 | 999.9452 | 2.304 | 1000.077 | 2.0524 | 1000.126 | 2.0014 | 995.0081 | 2.0014 | 983.7889 | 2.0014 | 953.5542
2.701 | 1003.2784 | 2.2972 | 1003.41 | 2.023 | 1003.457 | 2.0014 | 997.5004 | 2.0015 | 985.8273 | 2.0015 | 954.872
2.7 | 1006.611 | 2.2901 | 1006.744 | 2.003 | 1006.759 | 2.0014 | 999.9459 | 2.0014 | 987.8245 | 2.0014 | 956.1492
2.6992 | 1009.945 | 2.2828 | 1010.077 | 2.0014 | 1009.916 | 2.0014 | 1002.3456 | 2.0015 | 989.7812 | 2.0014 | 957.3865
2.6982 | 1013.278 | 2.2747 | 1013.41 | 2.0014 | 1012.9448 | 2.0014 | 1004.701 | 2.0015 | 991.6964 | 2.0014 | 958.5838
2.6973 | 1016.611 | 2.2667 | 1016.744 | 2.0014 | 1015.879 | 2.0014 | 1007.014 | 2.0014 | 993.5713 | 2.0014 | 959.7412
2.6963 | 1019.944 | 2.2576 | 1020.077 | 2.0014 | 1018.736 | 2.0014 | 1009.285 | 2.0015 | 995.4054 | 2.0015 | 960.8592
2.6953 | 1023.277 | 2.2484 | 1023.411 | 2.0014 | 1021.526 | 2.0014 | 1011.515 | 2.0014 | 997.199 | 2.0014 | 961.9375
2.6944 | 1026.61 | 2.2383 | 1026.744 | 2.0014 | 1024.257 | 2.0014 | 1013.704 | 2.0014 | 998.9518 | 2.0015 | 962.9765
2.6935 | 1029.944 | 2.2271 | 1030.077 | 2.0014 | 1026.932 | 2.0014 | 1015.853 | 2.0014 | 1000.664 | 2.0014 | 963.977
2.6924 | 1033.277 | 2.2158 | 1033.411 | 2.0014 | 1029.5552 | 2.0014 | 1017.962 | 2.006 | 1002.3384 | 2.0014 | 964.9382
2.6914 | 1036.61 | 2.2029 | 1036.744 | 2.0014 | 1032.13 | 2.0014 | 1020.031 | 2.0015 | 1003.987 | 2.0015 | 965.8614
2.6906 | 1039.943 | 2.1895 | 1040.077 | 2.0015 | 1034.6576 | 2.0014 | 1022.061 | 2.0014 | 1005.581 | 2.0014 | 966.7462
2.6895 | 1043.276 | 2.1742 | 1043.41 | 2.0014 | 1037.141 | 2.0014 | 1024.05 | 2.0014 | 1007.128 | 2.0014 | 967.5932
2.6887 | 1046.609 | 2.1581 | 1046.744 | 2.0015 | 1039.579 | 2.0014 | 1026 | 2.0014 | 1008.6328 | 2.0014 | 968.4028
2.6876 | 1049.9424 | 2.1395 | 1050.0768 | 2.0014 | 1041.974 | 2.0014 | 1027.908 | 2.0014 | 1010.096 | 2.0014 | 969.1762
2.6866 | 1053.276 | 2.1197 | 1053.41 | 2.0014 | 1044.327 | 2.0014 | 1029.776 | 2.0014 | 1011.5176 | 2.0014 | 969.9141
2.6856 | 1056.609 | 2.0963 | 1056.745 | 2.0014 | 1046.637 | 2.0012 | 1031.603 | 2.0014 | 1012.898 | 2.0014 | 970.618
2.6847 | 1059.942 | 2.0698 | 1060.078 | 2.0014 | 1048.907 | 2.0014 | 1033.389 | 2.0014 | 1014.238 | 2.0014 | 971.2891
2.6837 | 1063.275 | 2.0406 | 1063.411 | 2.0014 | 1051.135 | 2.0014 | 1035.133 | 2.0014 | 1015.537 | 2.0014 | 971.9291
2.6826 | 1066.608 | 2.0085 | 1066.741 | 2.0014 | 1053.3232 | 2.0014 | 1036.836 | 2.0014 | 1016.794 | 2.0014 | 972.5396
2.6816 | 1069.941 | 2.002 | 1069.955 | 2.0014 | 1055.47 | 2.0041 | 1038.505 | 2.0014 | 1018.011 | 2.0014 | 973.1228
2.6806 | 1073.2744 | 2.0012 | 1073.009 | 2.0015 | 1057.5752 | 2.0014 | 1040.141 | 2.0014 | 1019.1856 | 2.0014 | 973.6802
2.6795 | 1076.608 | 2.0014 | 1075.946 | 2.0015 | 1059.64 | 2.0014 | 1041.723 | 2.0014 | 1020.319 | 2.0015 | 974.2136
2.6785 | 1079.941 | 2.0014 | 1078.7896 | 2.0014 | 1061.663 | 2.0014 | 1043.261 | 2.0014 | 1021.411 | 2.0014 | 974.7248
2.6776 | 1083.274 | 2.0014 | 1081.557 | 2.0014 | 1063.645 | 2.0014 | 1044.756 | 2.0014 | 1022.4624 | 2.0014 | 975.2148
2.6764 | 1086.607 | 2.0012 | 1084.258 | 2.0015 | 1065.587 | 2.0014 | 1046.212 | 2.0014 | 1023.474 | 2.0014 | 975.6849
2.6753 | 1089.94 | 2.0014 | 1086.902 | 2.0014 | 1067.4888 | 2.0014 | 1047.628 | 2.0014 | 1024.446 | 2.0014 | 976.1363
2.6743 | 1093.273 | 2.0014 | 1089.495 | 2.0014 | 1069.351 | 2.0014 | 1049.005 | 2.0014 | 1025.382 | 2.0015 | 976.5697
2.6734 | 1096.6064 | 2.0014 | 1092.041 | 2.0014 | 1071.1752 | 2.0012 | 1050.343 | 2.0015 | 1026.283 | 2.0015 | 976.986
2.6722 | 1099.94 | 2.0012 | 1094.5432 | 2.0014 | 1072.962 | 2.0014 | 1051.643 | 2.0014 | 1027.1488 | 2.0014 | 977.386
2.6711 | 1103.273 | 2.0014 | 1097.004 | 2.0015 | 1074.711 | 2.0012 | 1052.907 | 2.0014 | 1027.983 | 2.0014 | 977.7707
2.6701 | 1106.606 | 2.0012 | 1099.426 | 2.0014 | 1076.426 | 2.0012 | 1054.1352 | 2.0014 | 1028.786 | 2.0015 | 978.1408
2.6689 | 1109.939 | 2.0012 | 1101.81 | 2.0014 | 1078.107 | 2.0014 | 1055.328 | 2.0014 | 1029.558 | 2.0014 | 978.4972
2.6679 | 1113.272 | 2.0014 | 1104.158 | 2.0025 | 1079.771 | 2.0014 | 1056.488 | 2.0015 | 1030.302 | 2.0014 | 978.8406
2.6668 | 1116.605 | 2.0012 | 1106.471 | 2.0015 | 1081.397 | 2.0014 | 1057.615 | 2.0014 | 1031.018 | 2.0014 | 979.1719
2.6656 | 1119.938 | 2.0012 | 1108.75 | 2.0014 | 1082.983 | 2.0014 | 1058.711 | 2.0014 | 1031.707 | 2.0014 | 979.4916
2.6645 | 1123.271 | 2.0014 | 1110.997 | 2.0014 | 1084.538 | 2.0014 | 1059.777 | 2.0015 | 1032.371 | 2.0015 | 979.8005
2.6634 | 1126.605 | 2.0014 | 1113.213 | 2.0014 | 1086.064 | 2.0014 | 1060.813 | 2.0014 | 1033.012 | 2.0015 | 980.0994
2.6622 | 1129.938 | 2.0012 | 1115.399 | 2.0014 | 1087.56 | 2.0014 | 1061.821 | 2.0015 | 1033.628 | 2.0014 | 980.3884
2.6611 | 1133.271 | 2.0014 | 1117.556 | 2.0014 | 1089.029 | 2.0014 | 1062.802 | 2.0014 | 1034.224 | 2.0056 | 980.6687
2.66 | 1136.604 | 2.0014 | 1119.685 | 2.0014 | 1090.472 | 2.0014 | 1063.757 | 2.0014 | 1034.799 | 2.0015 | 980.944
2.6588 | 1139.937 | 2.0014 | 1121.786 | 2.0015 | 1091.887 | 2.0014 | 1064.6856 | 2.0014 | 1035.354 | 2.0014 | 981.2074
2.6577 | 1143.27 | 2.0012 | 1123.86 | 2.0015 | 1093.278 | 2.0012 | 1065.59 | 2.0014 | 1035.891 | 2.0014 | 981.462
2.6564 | 1146.603 | 2.0014 | 1125.908 | 2.0015 | 1094.643 | 2.0014 | 1066.471 | 2.0015 | 1036.41 | 2.0014 | 981.7087
2.6553 | 1149.937 | 2.0014 | 1127.931 | 2.0015 | 1095.985 | 2.0014 | 1067.328 | 2.0014 | 1036.912 | 2.0014 | 981.9481
2.6542 | 1153.2696 | 2.0012 | 1129.928 | 2.0014 | 1097.302 | 2.0014 | 1068.163 | 2.0014 | 1037.399 | 2.0014 | 982.1802
2.6529 | 1156.603 | 2.0012 | 1131.901 | 2.0015 | 1098.597 | 2.0014 | 1068.977 | 2.0014 | 1037.871 | 2.0014 | 982.4053
2.6517 | 1159.936 | 2.0012 | 1133.849 | 2.0015 | 1099.868 | 2.0014 | 1069.77 | 2.0014 | 1038.328 | 2.0014 | 982.6236
2.6505 | 1163.269 | 2.0014 | 1135.774 | 2.0014 | 1101.118 | 2.0014 | 1070.542 | 2.0014 | 1038.772 | 2.0015 | 982.8353
2.6492 | 1166.602 | 2.0012 | 1137.676 | 2.0014 | 1102.345 | 2.0014 | 1071.295 | 2.0015 | 1039.203 | 2.0014 | 983.0404
2.648 | 1169.935 | 2.0014 | 1139.555 | 2.0015 | 1103.552 | 2.0012 | 1072.029 | 2.0014 | 1039.622 | 2.0014 | 983.2391
2.6467 | 1173.268 | 2.0014 | 1141.412 | 2.0014 | 1104.737 | 2.0012 | 1072.746 | 2.0014 | 1040.03 | 2.0014 | 983.4314
2.6455 | 1176.601 | 2.0014 | 1143.247 | 2.0015 | 1105.903 | 2.0014 | 1073.445 | 2.0014 | 1040.427 | 2.0014 | 983.6176
2.6442 | 1179.9344 | 2.0012 | 1145.061 | 2.0015 | 1107.048 | 2.0014 | 1074.128 | 2.0014 | 1040.815 | 2.0014 | 983.7978
2.6429 | 1183.268 | 2.0014 | 1146.8544 | 2.0015 | 1108.174 | 2.0014 | 1074.795 | 2.0014 | 1041.193 | 2.0014 | 983.9721
2.6416 | 1186.601 | 2.0012 | 1148.627 | 2.0014 | 1109.281 | 2.0014 | 1075.447 | 2.0015 | 1041.562 | 2.0014 | 984.1408
2.6403 | 1189.934 | 2.0012 | 1150.38 | 2.0014 | 1110.37 | 2.0014 | 1076.085 | 2.0015 | 1041.923 | 2.0014 | 984.304
2.639 | 1193.267 | 2.0014 | 1152.113 | 2.0014 | 1111.441 | 2.0014 | 1076.709 | 2.0014 | 1042.2752 | 2.0014 | 984.462
2.6377 | 1196.6 | 2.0014 | 1153.828 | 2.0014 | 1112.495 | 2.0014 | 1077.32 | 2.0014 | 1042.62 | 2.0014 | 984.6149
2.6363 | 1199.933 | 2.0012 | 1155.524 | 2.0014 | 1113.531 | 2.0014 | 1077.918 | 2.0015 | 1042.956 | 2.0014 | 984.763
2.635 | 1203.2664 | 2.0014 | 1157.202 | 2.0014 | 1114.551 | 2.0014 | 1078.504 | 2.0014 | 1043.285 | 2.0014 | 984.9064
2.6337 | 1206.599 | 2.0085 | 1158.869 | 2.0014 | 1115.555 | 2.0014 | 1079.079 | 2.0014 | 1043.607 | 2.0014 | 985.0452
2.6322 | 1209.933 | 2.002 | 1160.5288 | 2.0014 | 1116.543 | 2.0014 | 1079.642 | 2.0014 | 1043.922 | 2.0015 | 985.18
2.6309 | 1213.266 | 2.0014 | 1162.161 | 2.0014 | 1117.516 | 2.0014 | 1080.195 | 2.0014 | 1044.23 | 2.0014 | 985.3105
2.6295 | 1216.599 | 2.0014 | 1163.773 | 2.0014 | 1118.474 | 2.0014 | 1080.738 | 2.0015 | 1044.531 | 2.0014 | 985.4371
2.6282 | 1219.932 | 2.0014 | 1165.368 | 2.0015 | 1119.417 | 2.0014 | 1081.271 | 2.0014 | 1044.825 | 2.0015 | 985.5599
2.6267 | 1223.265 | 2.0014 | 1166.948 | 2.0014 | 1120.347 | 2.0014 | 1081.794 | 2.0014 | 1045.113 | 2.0014 | 985.6792
2.6253 | 1226.598 | 2.0012 | 1168.5136 | 2.0014 | 1121.263 | 2.0014 | 1082.308 | 2.0014 | 1045.395 | 2.0015 | 985.7951
2.6238 | 1229.931 | 2.0014 | 1170.065 | 2.0014 | 1122.166 | 2.0014 | 1082.813 | 2.0027 | 1045.672 | 2.0015 | 985.9075
2.6222 | 1233.264 | 2.0014 | 1171.603 | 2.0014 | 1123.056 | 2.0014 | 1083.31 | 2.0014 | 1045.944 | 2.0014 | 986.0168
2.6208 | 1236.597 | 2.0012 | 1173.128 | 2.0014 | 1123.934 | 2.0012 | 1083.798 | 2.0014 | 1046.207 | 2.0015 | 986.1228
2.6193 | 1239.931 | 2.0014 | 1174.639 | 2.0014 | 1124.799 | 2.0014 | 1084.278 | 2.0014 | 1046.464 | 2.0014 | 986.226
2.6177 | 1243.264 | 2.0012 | 1176.139 | 2.0014 | 1125.651 | 2.0014 | 1084.751 | 2.0014 | 1046.715 | 2.0014 | 986.3262
2.6162 | 1246.5968 | 2.0012 | 1177.6256 | 2.0015 | 1126.493 | 2.0014 | 1085.215 | 2.0014 | 1046.961 | 2.0014 | 986.4235
2.6146 | 1249.93 | 2.0012 | 1179.101 | 2.0014 | 1127.322 | 2.0014 | 1085.673 | 2.0014 | 1047.2 | 2.0015 | 986.5181
2.613 | 1253.263 | 2.0012 | 1180.564 | 2.0014 | 1128.14 | 2.0014 | 1086.122 | 2.0015 | 1047.435 | 2.0014 | 986.6101
2.6114 | 1256.596 | 2.0014 | 1182.016 | 2.0014 | 1128.948 | 2.0014 | 1086.5648 | 2.0014 | 1047.664 | 2.0015 | 986.6996
2.6098 | 1259.929 | 2.0014 | 1183.4568 | 2.0015 | 1129.745 | 2.0014 | 1087 | 2.0014 | 1047.887 | 2.0015 | 986.7867
2.6082 | 1263.2624 | 2.0012 | 1184.887 | 2.0015 | 1130.531 | 2.0014 | 1087.4288 | 2.0014 | 1048.106 | 2.0014 | 986.8713
2.6064 | 1266.595 | 2.0014 | 1186.306 | 2.0015 | 1131.307 | 2.0014 | 1087.85 | 2.0014 | 1048.319 | 2.0015 | 986.9535
2.6048 | 1269.929 | 2.0012 | 1187.715 | 2.0014 | 1132.072 | 2.0014 | 1088.265 | 2.0014 | 1048.528 | 2.0014 | 987.0337
2.603 | 1273.262 | 2.0012 | 1189.114 | 2.0015 | 1132.828 | 2.0012 | 1088.674 | 2.0014 | 1048.732 | 2.0014 | 987.1116
2.6012 | 1276.595 | 2.0012 | 1190.503 | 2.0014 | 1133.574 | 2.0014 | 1089.076 | 2.0014 | 1048.931 | 2.0015 | 987.1875
2.5995 | 1279.928 | 2.0014 | 1191.882 | 2.0014 | 1134.311 | 2.0014 | 1089.472 | 2.0015 | 1049.126 | 2.0015 | 987.2612
2.5975 | 1283.261 | 2.0012 | 1193.252 | 2.0015 | 1135.038 | 2.0014 | 1089.861 | 2.0014 | 1049.317 | 2.0015 | 987.333
2.5957 | 1286.594 | 2.0012 | 1194.613 | 2.0014 | 1135.756 | 2.0014 | 1090.245 | 2.0014 | 1049.5032 | 2.0015 | 987.4028
2.594 | 1289.927 | 2.0012 | 1195.964 | 2.0014 | 1136.4656 | 2.0014 | 1090.623 | 2.0015 | 1049.686 | 2.0014 | 987.4707
2.5919 | 1293.261 | 2.0012 | 1197.306 | 2.0014 | 1137.166 | 2.0012 | 1090.995 | 2.0014 | 1049.864 | 2.0015 | 987.5367
2.5899 | 1296.5936 | 2.0014 | 1198.64 | 2.0014 | 1137.858 | 2.0014 | 1091.361 | 2.0014 | 1050.038 | 2.0014 | 987.601
2.588 | 1299.927 | 2.0012 | 1199.965 | 2.0014 | 1138.541 | 2.0014 | 1091.722 | 2.0014 | 1050.209 | 2.0015 | 987.6634
2.5859 | 1303.26 | 2.0012 | 1201.281 | 2.0014 | 1139.216 | 2.0014 | 1092.077 | 2.0014 | 1050.375 | 2.0014 | 987.7242
2.584 | 1306.593 | 2.0014 | 1202.5896 | 2.0015 | 1139.883 | 2.0014 | 1092.427 | 2.0014 | 1050.539 | 2.0014 | 987.7832
2.5817 | 1309.926 | 2.0012 | 1203.8896 | 2.0015 | 1140.541 | 2.0014 | 1092.772 | 2.0014 | 1050.698 | 2.0014 | 987.8405
2.5798 | 1313.2592 | 2.0014 | 1205.182 | 2.0014 | 1141.192 | 2.0012 | 1093.112 | 2.0014 | 1050.854 | 2.0014 | 987.8964
2.5775 | 1316.592 | 2.0014 | 1206.466 | 2.0015 | 1141.835 | 2.0014 | 1093.446 | 2.0014 | 1051.007 | 2.0015 | 987.9507
2.5753 | 1319.925 | 2.0012 | 1207.742 | 2.0014 | 1142.47 | 2.0014 | 1093.776 | 2.0015 | 1051.156 | 2.0015 | 988.0035
2.573 | 1323.258 | 2.0012 | 1209.011 | 2.0014 | 1143.0976 | 2.0014 | 1094.1 | 2.0014 | 1051.303 | 2.0015 | 988.0548
2.5707 | 1326.592 | 2.0014 | 1210.272 | 2.0014 | 1143.718 | 2.0014 | 1094.42 | 2.0014 | 1051.446 | 2.0014 | 988.1046
2.5683 | 1329.925 | 2.0014 | 1211.526 | 2.0014 | 1144.331 | 2.0014 | 1094.735 | 2.0014 | 1051.586 | 2.0014 | 988.1531
2.5659 | 1333.2576 | 2.0012 | 1212.772 | 2.0014 | 1144.936 | 2.0014 | 1095.045 | 2.0014 | 1051.723 | 2.0015 | 988.2002
2.5635 | 1336.591 | 2.0014 | 1214.011 | 2.0015 | 1145.535 | 2.0014 | 1095.351 | 2.0014 | 1051.857 | 2.0015 | 988.246
2.5607 | 1339.924 | 2.0014 | 1215.243 | 2.0014 | 1146.127 | 2.0014 | 1095.652 | 2.0014 | 1051.989 | 2.0015 | 988.2903
2.5581 | 1343.257 | 2.0014 | 1216.468 | 2.0014 | 1146.711 | 2.0014 | 1095.949 | 2.0014 | 1052.1176 | 2.0014 | 988.3335
2.5554 | 1346.59 | 2.0012 | 1217.6864 | 2.0015 | 1147.289 | 2.0014 | 1096.2408 | 2.0014 | 1052.244 | 2.0014 | 988.3754
2.5528 | 1349.9232 | 2.0012 | 1218.8976 | 2.0014 | 1147.861 | 2.0014 | 1096.529 | 2.0014 | 1052.367 | 2.0014 | 988.416
2.5499 | 1353.256 | 2.0012 | 1220.102 | 2.0015 | 1148.425 | 2.0014 | 1096.812 | 2.0014 | 1052.488 | 2.0014 | 988.4555
2.547 | 1356.589 | 2.0014 | 1221.3 | 2.0014 | 1148.983 | 2.008 | 1097.091 | 2.0014 | 1052.606 | 2.0014 | 988.4938
2.5441 | 1359.9224 | 2.0014 | 1222.492 | 2.0014 | 1149.535 | 2.0025 | 1097.369 | 2.0014 | 1052.722 | 2.0014 | 988.5308
2.541 | 1363.255 | 2.0014 | 1223.677 | 2.0014 | 1150.08 | 2.0014 | 1097.642 | 2.0014 | 1052.835 | 2.0014 | 988.5668
2.5378 | 1366.589 | 2.0014 | 1224.855 | 2.0014 | 1150.6192 | 2.0014 | 1097.909 | 2.0014 | 1052.946 | 2.0014 | 988.6017
2.5344 | 1369.922 | 2.0012 | 1226.0272 | 2.0015 | 1151.152 | 2.0014 | 1098.171 | 2.0014 | 1053.055 | 2.0015 | 988.6356
2.531 | 1373.255 | 2.0012 | 1227.193 | 2.0014 | 1151.679 | 2.0014 | 1098.429 | 2.0014 | 1053.161 | 2.0014 | 988.6684
2.5276 | 1376.588 | 2.0012 | 1228.353 | 2.0015 | 1152.199 | 2.0014 | 1098.684 | 2.0014 | 1053.2656 | 2.0014 | 988.7002
2.5239 | 1379.921 | 2.0014 | 1229.506 | 2.0014 | 1152.714 | 2.0014 | 1098.934 | 2.0014 | 1053.367 | 2.0014 | 988.7311
2.5204 | 1383.254 | 2.0012 | 1230.653 | 2.0014 | 1153.223 | 2.0014 | 1099.18 | 2.0014 | 1053.467 | 2.0015 | 988.7611
2.5165 | 1386.5872 | 2.0012 | 1231.795 | 2.0014 | 1153.726 | 2.0014 | 1099.422 | 2.0014 | 1053.565 | 2.0014 | 988.7901
2.5125 | 1389.92 | 2.0014 | 1232.93 | 2.0014 | 1154.223 | 2.0012 | 1099.66 | 2.0014 | 1053.66 | 2.0015 | 988.8184
2.5083 | 1393.253 | 2.0014 | 1234.06 | 2.0014 | 1154.715 | 2.0012 | 1099.8944 | 2.0014 | 1053.754 | 2.0015 | 988.8459
2.5039 | 1396.5864 | 2.0014 | 1235.183 | 2.0014 | 1155.201 | 2.0014 | 1100.125 | 2.0015 | 1053.8448 | 2.0015 | 988.8725
2.4996 | 1399.92 | 2.0014 | 1236.301 | 2.0015 | 1155.681 | 2.0014 | 1100.351 | 2.0014 | 1053.934 | 2.0014 | 988.8986
2.4947 | 1403.253 | 2.0012 | 1237.414 | 2.0014 | 1156.156 | 2.0014 | 1100.574 | 2.0014 | 1054.021 | 2.0015 | 988.9238
2.4899 | 1406.586 | 2.0012 | 1238.52 | 2.0014 | 1156.6256 | 2.0014 | 1100.7928 | 2.0014 | 1054.107 | 2.0014 | 988.9484
2.4847 | 1409.919 | 2.0014 | 1239.621 | 2.0014 | 1157.0896 | 2.0014 | 1101.008 | 2.0014 | 1054.19 | 2.0014 | 988.9724
2.4794 | 1413.252 | 2.0014 | 1240.716 | 2.0014 | 1157.548 | 2.0014 | 1101.219 | 2.0014 | 1054.272 | 2.0015 | 988.9957
2.4737 | 1416.585 | 2.0014 | 1241.806 | 2.0014 | 1158.0016 | 2.0014 | 1101.427 | 2.0015 | 1054.352 | 2.0015 | 989.0183
2.4679 | 1419.918 | 2.0012 | 1242.891 | 2.0014 | 1158.4496 | 2.0014 | 1101.63 | 2.0014 | 1054.43 | 2.0015 | 989.0405
2.4616 | 1423.251 | 2.0012 | 1243.97 | 2.0014 | 1158.892 | 2.0014 | 1101.831 | 2.0014 | 1054.5056 | 2.0015 | 989.062
2.4553 | 1426.584 | 2.0012 | 1245.043 | 2.0014 | 1159.33 | 2.0014 | 1102.027 | 2.0014 | 1054.58 | 2.0015 | 989.0832
2.4484 | 1429.917 | 2.0012 | 1246.112 | 2.0014 | 1159.763 | 2.0012 | 1102.22 | 2.0015 | 1054.653
2.4413 | 1433.25 | 2.0012 | 1247.175 | 2.0015 | 1160.19 | 2.0014 | 1102.409 | 2.0014 | 1054.724
2.4336 | 1436.5832 | 2.0014 | 1248.233 | 2.0014 | 1160.613 | 2.0012 | 1102.595 | 2.0014 | 1054.793
2.4255 | 1439.916 | 2.0012 | 1249.285 | 2.0014 | 1161.03 | 2.0014 | 1102.778 | 2.0015 | 1054.861
2.4168 | 1443.249 | 2.0014 | 1250.3328 | 2.0015 | 1161.442 | 2.0014 | 1102.957 | 2.0014 | 1054.927
2.4079 | 1446.582 | 2.0012 | 1251.375 | 2.0014 | 1161.849 | 2.0014 | 1103.132 | 2.0014 | 1054.991
2.3979 | 1449.915 | 2.0014 | 1252.412 | 2.0014 | 1162.252 | 2.0014 | 1103.305 | 2.0014 | 1055.0544
2.3877 | 1453.249 | 2.0014 | 1253.444 | 2.0015 | 1162.649 | 2.0012 | 1103.474 | 2.0015 | 1055.116
2.3766 | 1456.582 | 2.0012 | 1254.471 | 2.0014 | 1163.0416 | 2.0012 | 1103.639 | 2.0015 | 1055.176
2.3648 | 1459.914 | 2.0012 | 1255.4936 | 2.0014 | 1163.429 | 2.0012 | 1103.801 | 2.0014 | 1055.234
2.3516 | 1463.247 | 2.0014 | 1256.511 | 2.0014 | 1163.812 | 2.0014 | 1103.96 | 2.0014 | 1055.291
2.3379 | 1466.581 | 2.0012 | 1257.523 | 2.0015 | 1164.19 | 2.0014 | 1104.117 | 2.0014 | 1055.347
2.3222 | 1469.914 | 2.0014 | 1258.531 | 2.0015 | 1164.563 | 2.0014 | 1104.269 | 2.0015 | 1055.401
2.3057 | 1473.247 | 2.0012 | 1259.533 | 2.0014 | 1164.932 | 2.0014 | 1104.419 | 2.0015 | 1055.454
2.2869 | 1476.58 | 2.0012 | 1260.531 | 2.0014 | 1165.296 | 2.0014 | 1104.566 | 2.0014 | 1055.505
2.2667 | 1479.913 | 2.0012 | 1261.524 | 2.0015 | 1165.655 | 2.0014 | 1104.709 | 2.0015 | 1055.5552
2.2433 | 1483.246 | 2.0014 | 1262.513 | 2.0014 | 1166.0096 | 2.0014 | 1104.85 | 2.0014 | 1055.604
2.2178 | 1486.579 | 2.0014 | 1263.496 | 2.0014 | 1166.36 | 2.0012 | 1104.988 | 2.0014 | 1055.652
2.1876 | 1489.912 | 2.0012 | 1264.475 | 2.0014 | 1166.705 | 2.0012 | 1105.123 | 2.0014 | 1055.698
2.154 | 1493.245 | 2.0012 | 1265.449 | 2.0015 | 1167.047 | 2.0014 | 1105.2544 | 2.0014 | 1055.743
2.1134 | 1496.578 | 2.0012 | 1266.4192 | 2.0015 | 1167.383 | 2.0012 | 1105.383 | 2.0015 | 1055.787
2.0664 | 1499.91 | 2.0014 | 1267.384 | 2.0014 | 1167.716 | 2.0014 | 1105.51 | 2.0014 | 1055.83
2.0115 | 1503.235 | 2.0012 | 1268.345 | 2.0014 | 1168.043 | 2.0014 | 1105.633 | 2.0014 | 1055.872
2.0012 | 1506.349 | 2.0012 | 1269.301 | 2.0014 | 1168.367 | 2.0012 | 1105.754 | 2.0014 | 1055.912
2.0009 | 1509.112 | 2.0012 | 1270.253 | 2.0014 | 1168.686 | 2.0014 | 1105.872 | 2.0014 | 1055.952
2.0009 | 1511.569 | 2.0012 | 1271.2 | 2.0015 | 1169.001 | 2.0014 | 1105.987 | 2.0014 | 1055.991
2.0009 | 1513.755 | 2.0014 | 1272.143 | 2.0015 | 1169.311 | 2.0012 | 1106.1 | 2.0014 | 1056.028
2.0009 | 1515.698 | 2.0014 | 1273.081 | 2.0014 | 1169.617 | 2.0014 | 1106.21 | 2.0014 | 1056.065
2.0006 | 1517.42 | 2.0012 | 1274.015 | 2.0014 | 1169.919 | 2.0014 | 1106.317 | 2.0015 | 1056.1
2.0009 | 1518.93 | 2.0012 | 1274.944 | 2.0014 | 1170.216 | 2.0014 | 1106.422 | 2.0014 | 1056.1352
2.0009 | 1520.256 | 2.0014 | 1275.869 | 2.0014 | 1170.509 | 2.0014 | 1106.525 | 2.0015 | 1056.169
2.0009 | 1521.408 | 2.0014 | 1276.789 | 2.0014 | 1170.798 | 2.0014 | 1106.6248 | 2.0015 | 1056.202
2.0007 | 1522.402 | 2.0012 | 1277.705 | 2.0014 | 1171.083 | 2.0014 | 1106.723 | 2.0014 | 1056.234
2.0009 | 1523.257 | 2.0014 | 1278.617 | 2.0014 | 1171.363 | 2.0014 | 1106.818 | 2.0014 | 1056.265
2.0009 | 1523.9888 | 2.0014 | 1279.525 | 2.0036 | 1171.641 | 2.0014 | 1106.9112 | 2.0015 | 1056.295
2.0009 | 1524.614 | 2.0014 | 1280.428 | 2.0015 | 1171.916 | 2.0014 | 1107.002 | 2.0014 | 1056.325
2.0009 | 1525.145 | 2.0012 | 1281.327 | 2.0014 | 1172.184 | 2.0012 | 1107.091 | 2.0015 | 1056.353
2.0009 | 1525.599 | 2.0014 | 1282.222 | 2.0014 | 1172.448 | 2.0014 | 1107.1776 | 2.0015 | 1056.381
2.0009 | 1525.9888 | 2.0014 | 1283.112 | 2.0014 | 1172.707 | 2.0014 | 1107.262 | 2.0014 | 1056.409
2.0009 | 1526.326 | 2.0014 | 1283.998 | 2.0014 | 1172.962 | 2.0014 | 1107.345 | 2.0014 | 1056.435
2.001 | 1526.621 | 2.0012 | 1284.88 | 2.0015 | 1173.213 | 2.0014 | 1107.425 | 2.0014 | 1056.4608
2.0007 | 1526.887 | 2.0014 | 1285.758 | 2.0014 | 1173.46 | 2.0014 | 1107.504 | 2.0014 | 1056.486
2.0009 | 1527.124 | 2.0012 | 1286.632 | 2.0014 | 1173.704 | 2.0012 | 1107.58 | 2.0014 | 1056.5104
2.0009 | 1527.341 | 2.0014 | 1287.501 | 2.0014 | 1173.943 | 2.0014 | 1107.655 | 2.0015 | 1056.534
2.0009 | 1527.542 | 2.0014 | 1288.367 | 2.0014 | 1174.178 | 2.0014 | 1107.728 | 2.0014 | 1056.557
2.0009 | 1527.729 | 2.0012 | 1289.228 | 2.0014 | 1174.41 | 2.0014 | 1107.799 | 2.0014 | 1056.58
2.0009 | 1527.905 | 2.0012 | 1290.085 | 2.0014 | 1174.638 | 2.0014 | 1107.868 | 2.0014 | 1056.602
2.0009 | 1528.072 | 2.0014 | 1290.939 | 2.0014 | 1174.862 | 2.0014 | 1107.936 | 2.0014 | 1056.6232
2.0009 | 1528.23 | 2.0014 | 1291.788 | 2.0014 | 1175.083 | 2.0014 | 1108.001 | 2.0014 | 1056.634
2.0009 | 1528.3808 | 2.0012 | 1292.633 | 2.0015 | 1175.3 | 2.0014 | 1108.066
2.001 | 1528.5248 | 2.0014 | 1293.474 | 2.0014 | 1175.514 | 2.0014 | 1108.128
2.001 | 1528.663 | 2.0012 | 1294.312 | 2.0014 | 1175.725 | 2.0014 | 1108.19
2.0009 | 1528.795 | 2.0012 | 1295.145 | 2.0014 | 1175.932 | 2.0014 | 1108.249
2.0009 | 1528.922 | 2.0012 | 1295.974 | 2.0014 | 1176.135 | 2.0014 | 1108.307
2.0009 | 1529.044 | 2.0012 | 1296.799 | 2.0014 | 1176.336 | 2.0014 | 1108.364
2.0009 | 1529.162 | 2.0014 | 1297.621 | 2.0014 | 1176.533 | 2.0014 | 1108.419
2.001 | 1529.276 | 2.0012 | 1298.438 | 2.0015 | 1176.727 | 2.0014 | 1108.473
2.0009 | 1529.386 | 2.0014 | 1299.251 | 2.0014 | 1176.918 | 2.0014 | 1108.525
2.001 | 1529.492 | 2.0014 | 1300.0608 | 2.0015 | 1177.106 | 2.0014 | 1108.576
2.0009 | 1529.595 | 2.0014 | 1300.866 | 2.0014 | 1177.2904 | 2.0014 | 1108.626
2.0009 | 1529.695 | 2.0014 | 1301.668 | 2.0015 | 1177.472 | 2.0014 | 1108.674
2.0009 | 1529.792 | 2.0012 | 1302.4656 | 2.0015 | 1177.6504 | 2.0014 | 1108.722
2.001 | 1529.8864 | 2.0012 | 1303.26 | 2.0015 | 1177.826 | 2.0014 | 1108.768
2.001 | 1529.978 | 2.0014 | 1304.049 | 2.0014 | 1177.998 | 2.0014 | 1108.813
2.001 | 1530.067 | 2.0014 | 1304.835 | 2.0014 | 1178.168 | 2.0014 | 1108.856
2.0009 | 1530.155 | 2.0014 | 1305.6176 | 2.0014 | 1178.335 | 2.0014 | 1108.899
2.001 | 1530.24 | 2.0012 | 1306.396 | 2.0014 | 1178.499 | 2.0014 | 1108.94
2.0009 | 1530.322 | 2.0014 | 1307.171 | 2.0015 | 1178.66 | 2.0014 | 1108.98
2.0009 | 1530.4032 | 2.0014 | 1307.942 | 2.0014 | 1178.818 | 2.0014 | 1109.02
2.0009 | 1530.482 | 2.0014 | 1308.708 | 2.0014 | 1178.974 | 2.0014 | 1109.058
2.001 | 1530.559 | 2.0014 | 1309.471 | 2.0014 | 1179.127 | 2.0014 | 1109.095
2.0009 | 1530.635 | 2.0014 | 1310.231 | 2.0014 | 1179.278 | 2.0014 | 1109.1312
2.0009 | 1530.709 | 2.0012 | 1310.986 | 2.0015 | 1179.426 | 2.0014 | 1109.166
2.001 | 1530.781 | 2.0012 | 1311.738 | 2.0015 | 1179.571 | 2.0012 | 1109.2008
2.0009 | 1530.852 | 2.0014 | 1312.486 | 2.0014 | 1179.714 | 2.0014 | 1109.234
2.0009 | 1530.922 | 2.0012 | 1313.23 | 2.0014 | 1179.855 | 2.0014 | 1109.267
2.0009 | 1530.99 | 2.0014 | 1313.9704 | 2.0014 | 1179.993 | 2.0014 | 1109.2984
2.001 | 1531.057 | 2.0014 | 1314.7072 | 2.0014 | 1180.129 | 2.0014 | 1109.329
2.001 | 1531.122 | 2.0012 | 1315.44 | 2.0015 | 1180.262 | 2.0014 | 1109.359
2.001 | 1531.187 | 2.0012 | 1316.169 | 2.0014 | 1180.3928 | 2.0014 | 1109.389
2.001 | 1531.25 | 2.0012 | 1316.895 | 2.0015 | 1180.522 | 2.0014 | 1109.417
2.0009 | 1531.312 | 2.0012 | 1317.617 | 2.0014 | 1180.648 | 2.0014 | 1109.445
2.001 | 1531.3728 | 2.0012 | 1318.335 | 2.0014 | 1180.772 | 2.0014 | 1109.472
2.001 | 1531.433 | 2.0012 | 1319.049 | 2.0014 | 1180.894 | 2.0014 | 1109.498
2.001 | 1531.492 | 2.0012 | 1319.76 | 2.0014 | 1181.014 | 2.0014 | 1109.524
2.001 | 1531.55 | 2.0014 | 1320.467 | 2.0014 | 1181.131 | 2.0014 | 1109.5488
2.0009 | 1531.6064 | 2.0014 | 1321.17 | 2.0014 | 1181.247 | 2.0014 | 1109.573
2.001 | 1531.663 | 2.0012 | 1321.8696 | 2.0014 | 1181.36 | 2.0012 | 1109.597
2.0009 | 1531.718 | 2.0014 | 1322.566 | 2.0014 | 1181.472 | 2.0014 | 1109.62
2.001 | 1531.772 | 2.0014 | 1323.258 | 2.0014 | 1181.581 | 2.0014 | 1109.642
2.0009 | 1531.825 | 2.0014 | 1323.9464 | 2.0015 | 1181.688 | 2.0014 | 1109.664
2.0009 | 1531.878 | 2.0014 | 1324.631 | 2.0014 | 1181.794 | 2.0014 | 1109.685
2.0009 | 1531.9296 | 2.0014 | 1325.313 | 2.0015 | 1181.897 | 2.0014 | 1109.696
2.001 | 1531.98 | 2.0012 | 1325.99 | 2.0015 | 1181.999
2.0009 | 1532.031 | 2.0012 | 1326.664 | 2.0014 | 1182.099
2.001 | 1532.08 | 2.0012 | 1327.3344 | 2.0014 | 1182.197
2.001 | 1532.129 | 2.0014 | 1328.001 | 2.0014 | 1182.294
2.0009 | 1532.177 | 2.0014 | 1328.664 | 2.0015 | 1182.388
2.0009 | 1532.224 | 2.0012 | 1329.323 | 2.0014 | 1182.481
2.001 | 1532.271 | 2.0014 | 1329.979 | 2.0014 | 1182.5728
2.001 | 1532.317 | 2.0012 | 1330.631 | 2.0014 | 1182.663
2.001 | 1532.363 | 2.0012 | 1331.28 | 2.0014 | 1182.751
2.0009 | 1532.408 | 2.0012 | 1331.924 | 2.0014 | 1182.838
2.001 | 1532.452 | 2.0014 | 1332.566 | 2.0014 | 1182.923
2.0009 | 1532.496 | 2.0014 | 1333.2032 | 2.0015 | 1183.006
2.001 | 1532.539 | 2.0014 | 1333.837 | 2.0015 | 1183.088
2.001 | 1532.581 | 2.0014 | 1334.468 | 2.0015 | 1183.169
2.001 | 1532.623 | 2.0012 | 1335.095 | 2.0015 | 1183.248
2.0009 | 1532.665 | 2.0014 | 1335.718 | 2.0015 | 1183.325
2.0009 | 1532.706 | 2.0014 | 1336.3376 | 2.0015 | 1183.402
2.0009 | 1532.746 | 2.0014 | 1336.954 | 2.0014 | 1183.477
2.001 | 1532.786 | 2.0012 | 1337.5664 | 2.0014 | 1183.55
2.001 | 1532.826 | 2.0012 | 1338.175 | 2.0014 | 1183.622
2.0009 | 1532.865 | 2.0012 | 1338.781 | 2.0014 | 1183.6936
2.0009 | 1532.903 | 2.0014 | 1339.383 | 2.0014 | 1183.763
2.0009 | 1532.941 | 2.0014 | 1339.981 | 2.0014 | 1183.832
2.001 | 1532.979 | 2.0014 | 1340.576 | 2.0014 | 1183.899
2.001 | 1533.016 | 2.0014 | 1341.168 | 2.0014 | 1183.966
2.001 | 1533.053 | 2.0012 | 1341.756 | 2.0014 | 1184.031
2.001 | 1533.089 | 2.0012 | 1342.341 | 2.0015 | 1184.094
2.001 | 1533.1248 | 2.0012 | 1342.922 | 2.0014 | 1184.157
2.001 | 1533.16 | 2.0014 | 1343.499 | 2.0014 | 1184.218
2.001 | 1533.195 | 2.0014 | 1344.073 | 2.0015 | 1184.2792
2.001 | 1533.23 | 2.0012 | 1344.644 | 2.0014 | 1184.338
2.0009 | 1533.264 | 2.0014 | 1345.211 | 2.0015 | 1184.397
2.001 | 1533.298 | 2.0014 | 1345.775 | 2.0014 | 1184.454
2.0009 | 1533.332 | 2.0014 | 1346.336 | 2.0014 | 1184.511
2.0009 | 1533.365 | 2.0014 | 1346.8928 | 2.0014 | 1184.566
2.001 | 1533.398 | 2.0014 | 1347.4464 | 2.0014 | 1184.62
2.0009 | 1533.4304 | 2.0012 | 1347.997 | 2.0015 | 1184.674
2.001 | 1533.463 | 2.0014 | 1348.544 | 2.0014 | 1184.726
2.0009 | 1533.4944 | 2.0014 | 1349.0872 | 2.0015 | 1184.778
2.001 | 1533.526 | 2.0014 | 1349.627 | 2.0014 | 1184.828
2.0009 | 1533.557 | 2.0012 | 1350.164 | 2.0014 | 1184.878
2.001 | 1533.588 | 2.0014 | 1350.6968 | 2.0014 | 1184.927
2.0009 | 1533.619 | 2.0012 | 1351.2264 | 2.0014 | 1184.975
2.001 | 1533.649 | 2.0012 | 1351.753 | 2.0014 | 1185.022
2.0009 | 1533.679 | 2.0014 | 1352.276 | 2.0014 | 1185.069
2.001 | 1533.708 | 2.0012 | 1352.796 | 2.0014 | 1185.114
2.001 | 1533.738 | 2.0014 | 1353.312 | 2.0014 | 1185.1592
2.0009 | 1533.767 | 2.0014 | 1353.825 | 2.0014 | 1185.203
2.001 | 1533.796 | 2.0014 | 1354.335 | 2.0014 | 1185.246
2.001 | 1533.824 | 2.0012 | 1354.842 | 2.0014 | 1185.289
2.001 | 1533.852 | 2.0012 | 1355.346 | 2.0014 | 1185.331
2.001 | 1533.88 | 2.0012 | 1355.846 | 2.0015 | 1185.372
2.001 | 1533.908 | 2.0014 | 1356.344 | 2.0014 | 1185.412
2.0009 | 1533.936 | 2.0012 | 1356.839 | 2.0014 | 1185.451
2.001 | 1533.963 | 2.0012 | 1357.3304 | 2.0014 | 1185.49
2.001 | 1533.99 | 2.0012 | 1357.8192 | 2.0014 | 1185.528
2.001 | 1534.017 | 2.0012 | 1358.305 | 2.0014 | 1185.566
2.001 | 1534.0432 | 2.0014 | 1358.788 | 2.0015 | 1185.6024
2.001 | 1534.07 | 2.0014 | 1359.268 | 2.0014 | 1185.638
2.001 | 1534.095 | 2.0014 | 1359.745 | 2.0014 | 1185.674
2.0009 | 1534.121 | 2.0014 | 1360.2192 | 2.0015 | 1185.709
2.0009 | 1534.147 | 2.0014 | 1360.691 | 2.0014 | 1185.743
2.001 | 1534.172 | 2.0012 | 1361.159 | 2.0014 | 1185.777
2.0009 | 1534.197 | 2.0014 | 1361.625 | 2.0015 | 1185.809
2.0009 | 1534.222 | 2.0014 | 1362.088 | 2.0014 | 1185.842
2.0009 | 1534.247 | 2.0012 | 1362.548 | 2.0014 | 1185.8736
2.001 | 1534.271 | 2.0012 | 1363.006 | 2.0014 | 1185.905
2.001 | 1534.296 | 2.0012 | 1363.46 | 2.0014 | 1185.935
2.001 | 1534.32 | 2.0014 | 1363.912 | 2.0015 | 1185.966
2.001 | 1534.344 | 2.0012 | 1364.361 | 2.0014 | 1185.995
2.0009 | 1534.367 | 2.0014 | 1364.807 | 2.0014 | 1186.024
2.001 | 1534.391 | 2.0012 | 1365.251 | 2.0014 | 1186.053
2.001 | 1534.414 | 2.0014 | 1365.692 | 2.0015 | 1186.081
2.0009 | 1534.437 | 2.0014 | 1366.1296 | 2.0014 | 1186.108
2.0009 | 1534.46 | 2.0014 | 1366.565 | 2.0015 | 1186.135
2.001 | 1534.483 | 2.0014 | 1366.998 | 2.0015 | 1186.162
2.0009 | 1534.505 | 2.0014 | 1367.427 | 2.0015 | 1186.188
2.0009 | 1534.528 | 2.0014 | 1367.855 | 2.0014 | 1186.213
2.0009 | 1534.55 | 2.0012 | 1368.279 | 2.0015 | 1186.238
2.001 | 1534.572 | 2.0014 | 1368.701 | 2.0014 | 1186.263
2.0009 | 1534.594 | 2.0012 | 1369.121 | 2.0015 | 1186.287
2.001 | 1534.615 | 2.0012 | 1369.538 | 2.0015 | 1186.311
2.0009 | 1534.637 | 2.0012 | 1369.952 | 2.0015 | 1186.334
2.001 | 1534.659 | 2.0014 | 1370.363 | 2.0015 | 1186.3568
2.0009 | 1534.68 | 2.0012 | 1370.772 | 2.0014 | 1186.379
2.001 | 1534.7008 | 2.0012 | 1371.179 | 2.0015 | 1186.401
2.001 | 1534.72 | 2.0014 | 1371.583 | 2.0014 | 1186.423
|  | 2.0014 | 1371.984 | 2.0015 | 1186.444
|  | 2.0014 | 1372.383 | 2.0015 | 1186.454
|  | 2.0014 | 1372.779
|  | 2.0014 | 1373.174
|  | 2.0014 | 1373.565
|  | 2.0012 | 1373.954
|  | 2.0014 | 1374.341
|  | 2.0014 | 1374.725
|  | 2.0012 | 1375.1072
|  | 2.0012 | 1375.487
|  | 2.0012 | 1375.864
|  | 2.0012 | 1376.239
|  | 2.0012 | 1376.611
|  | 2.0014 | 1376.981
|  | 2.0014 | 1377.349
|  | 2.0014 | 1377.714
|  | 2.0012 | 1378.077
|  | 2.0012 | 1378.438
|  | 2.0012 | 1378.797
|  | 2.0014 | 1379.1528
|  | 2.0014 | 1379.507
|  | 2.0014 | 1379.859
|  | 2.0014 | 1380.208
|  | 2.0014 | 1380.556
|  | 2.0012 | 1380.901
|  | 2.0014 | 1381.244
|  | 2.0014 | 1381.585
|  | 2.0012 | 1381.924
|  | 2.0014 | 1382.261
|  | 2.0014 | 1382.596
|  | 2.0012 | 1382.928
|  | 2.0014 | 1383.259
|  | 2.0014 | 1383.5872
|  | 2.0014 | 1383.9136
|  | 2.0012 | 1384.238
|  | 2.0012 | 1384.56
|  | 2.0014 | 1384.88
|  | 2.0012 | 1385.198
|  | 2.0012 | 1385.514
|  | 2.0014 | 1385.828
|  | 2.0014 | 1386.14
|  | 2.0014 | 1386.4504
|  | 2.0012 | 1386.759
|  | 2.0014 | 1387.065
|  | 2.0012 | 1387.369
|  | 2.0014 | 1387.672
|  | 2.0014 | 1387.972
|  | 2.0014 | 1388.271
|  | 2.0014 | 1388.567
|  | 2.0012 | 1388.8624
|  | 2.0012 | 1389.155
|  | 2.0014 | 1389.446
|  | 2.0012 | 1389.735
|  | 2.0014 | 1390.022
|  | 2.0014 | 1390.308
|  | 2.0014 | 1390.591
|  | 2.0014 | 1390.873
|  | 2.0012 | 1391.153
|  | 2.0056 | 1391.431
|  | 2.0033 | 1391.708
|  | 2.0015 | 1391.985
|  | 2.0014 | 1392.258
|  | 2.0012 | 1392.528
|  | 2.0012 | 1392.796
|  | 2.0012 | 1393.063
|  | 2.0012 | 1393.327
|  | 2.0012 | 1393.59
|  | 2.0014 | 1393.851
|  | 2.0012 | 1394.11
|  | 2.0012 | 1394.367
|  | 2.0014 | 1394.622
|  | 2.0012 | 1394.876
|  | 2.0012 | 1395.127
|  | 2.0014 | 1395.377
|  | 2.0014 | 1395.625
|  | 2.0012 | 1395.871
|  | 2.0012 | 1396.116
|  | 2.0012 | 1396.358
|  | 2.0012 | 1396.599
|  | 2.0014 | 1396.838
|  | 2.0012 | 1397.076
|  | 2.0012 | 1397.312
|  | 2.0012 | 1397.5456
|  | 2.0014 | 1397.778
|  | 2.0014 | 1398.008
|  | 2.0014 | 1398.237
|  | 2.0012 | 1398.464
|  | 2.0012 | 1398.69
|  | 2.0014 | 1398.9136
|  | 2.0014 | 1399.136
|  | 2.0012 | 1399.356
|  | 2.0012 | 1399.575
|  | 2.0012 | 1399.792
|  | 2.0014 | 1400.008
|  | 2.0014 | 1400.222
|  | 2.0014 | 1400.4336
|  | 2.0014 | 1400.644
|  | 2.0014 | 1400.853
|  | 2.0012 | 1401.061
|  | 2.0012 | 1401.266
|  | 2.0014 | 1401.4704
|  | 2.0012 | 1401.673
|  | 2.0012 | 1401.874
|  | 2.0012 | 1402.073
|  | 2.0014 | 1402.271
|  | 2.0014 | 1402.467
|  | 2.0014 | 1402.661
|  | 2.0012 | 1402.854
|  | 2.0014 | 1403.046
|  | 2.0014 | 1403.235
|  | 2.0014 | 1403.423
|  | 2.0014 | 1403.61
|  | 2.0012 | 1403.795
|  | 2.0012 | 1403.978
|  | 2.0014 | 1404.16
|  | 2.0014 | 1404.34
|  | 2.0014 | 1404.519
|  | 2.0014 | 1404.696
|  | 2.0014 | 1404.871
|  | 2.0014 | 1405.045
|  | 2.0014 | 1405.217
|  | 2.0014 | 1405.387
|  | 2.0012 | 1405.556
|  | 2.0014 | 1405.723
|  | 2.0014 | 1405.888
|  | 2.0014 | 1406.052
|  | 2.0014 | 1406.214
|  | 2.0014 | 1406.374
|  | 2.0014 | 1406.533
|  | 2.0012 | 1406.6896
|  | 2.0014 | 1406.845
|  | 2.0014 | 1406.998
|  | 2.0012 | 1407.15
|  | 2.0014 | 1407.3
|  | 2.0012 | 1407.449
|  | 2.0012 | 1407.596
|  | 2.0012 | 1407.741
|  | 2.0014 | 1407.885
|  | 2.0014 | 1408.027
|  | 2.0012 | 1408.168
|  | 2.0014 | 1408.307
|  | 2.0012 | 1408.445
|  | 2.0014 | 1408.5808
|  | 2.0014 | 1408.716
|  | 2.0014 | 1408.849
|  | 2.0014 | 1408.98
|  | 2.0012 | 1409.111
|  | 2.0012 | 1409.239
|  | 2.0012 | 1409.367
|  | 2.0012 | 1409.493
|  | 2.0014 | 1409.617
|  | 2.0014 | 1409.741
|  | 2.0012 | 1409.8624
|  | 2.0014 | 1409.983
|  | 2.0012 | 1410.102
|  | 2.0014 | 1410.22
|  | 2.0014 | 1410.336
|  | 2.0014 | 1410.451
|  | 2.0012 | 1410.565
|  | 2.0012 | 1410.677
|  | 2.0014 | 1410.788
|  | 2.0014 | 1410.898
|  | 2.0012 | 1411.006
|  | 2.0014 | 1411.113
|  | 2.0012 | 1411.219
|  | 2.0012 | 1411.323
|  | 2.0014 | 1411.427
|  | 2.0014 | 1411.529
|  | 2.0014 | 1411.629
|  | 2.0012 | 1411.729
|  | 2.0012 | 1411.827
|  | 2.0012 | 1411.924
|  | 2.0014 | 1412.019
|  | 2.0014 | 1412.113
|  | 2.0012 | 1412.206
|  | 2.0012 | 1412.2976
|  | 2.0012 | 1412.388
|  | 2.0014 | 1412.4768
|  | 2.0012 | 1412.564
|  | 2.0012 | 1412.651
|  | 2.0012 | 1412.736
|  | 2.0012 | 1412.819
|  | 2.0014 | 1412.902
|  | 2.0014 | 1412.9832
|  | 2.0014 | 1413.063
|  | 2.0012 | 1413.142
|  | 2.0014 | 1413.219
|  | 2.0014 | 1413.295
|  | 2.0014 | 1413.37
|  | 2.0014 | 1413.444
|  | 2.0012 | 1413.516
|  | 2.0012 | 1413.587
|  | 2.0012 | 1413.6576
|  | 2.0014 | 1413.7264
|  | 2.0014 | 1413.794
|  | 2.0014 | 1413.861
|  | 2.0012 | 1413.926
|  | 2.0014 | 1413.99
|  | 2.0014 | 1414.0536
|  | 2.0014 | 1414.116
|  | 2.0014 | 1414.177
|  | 2.0014 | 1414.237
|  | 2.0012 | 1414.295
|  | 2.0014 | 1414.354
|  | 2.0012 | 1414.41
|  | 2.0012 | 1414.466
|  | 2.0014 | 1414.521
|  | 2.0012 | 1414.575
|  | 2.0014 | 1414.628
|  | 2.0014 | 1414.68
|  | 2.0012 | 1414.731
|  | 2.0014 | 1414.782
|  | 2.0012 | 1414.831
|  | 2.0012 | 1414.88
|  | 2.0014 | 1414.927
|  | 2.0012 | 1414.9744
|  | 2.0014 | 1415.02
|  | 2.0014 | 1415.066
|  | 2.0014 | 1415.1104
|  | 2.0014 | 1415.154
|  | 2.0012 | 1415.197
|  | 2.0014 | 1415.239
|  | 2.0014 | 1415.2808
|  | 2.0014 | 1415.322
|  | 2.0012 | 1415.362
|  | 2.0014 | 1415.401
|  | 2.0014 | 1415.44
|  | 2.0014 | 1415.478
|  | 2.0014 | 1415.515
|  | 2.0014 | 1415.552
|  | 2.0014 | 1415.588
|  | 2.0014 | 1415.624
|  | 2.0014 | 1415.658
|  | 2.0012 | 1415.693
|  | 2.0014 | 1415.7264
|  | 2.0014 | 1415.759
|  | 2.0014 | 1415.792
|  | 2.0014 | 1415.824
|  | 2.0014 | 1415.855
|  | 2.0012 | 1415.886
|  | 2.0012 | 1415.917
|  | 2.0012 | 1415.9464
|  | 2.0014 | 1415.976
|  | 2.0014 | 1416.004
|  | 2.0014 | 1416.033
|  | 2.0014 | 1416.061
|  | 2.0012 | 1416.088
|  | 2.0014 | 1416.115
|  | 2.0014 | 1416.141
|  | 2.0012 | 1416.1672
|  | 2.0012 | 1416.193
|  | 2.0014 | 1416.218
|  | 2.0014 | 1416.242
|  | 2.0012 | 1416.2664
|  | 2.0014 | 1416.29
|  | 2.0014 | 1416.314
|  | 2.0014 | 1416.336
|  | 2.0012 | 1416.359
|  | 2.0014 | 1416.3808
|  | 2.0014 | 1416.403
|  | 2.0014 | 1416.424
|  | 2.0014 | 1416.441