## Sheet1
2voltage | 2capacity | 63.0voltage | 63.0capacity | 126.0voltage | 126.0capacity | 189.0voltage | 189.0capacity | 252.0voltage | 252.0capacity | 315.0voltage | 315.0capacity
3.3331 | 0 | 3.3113 | 0 | 3.2758 | 0 | 3.2719 | 0 | 3.1318 | 0 | 2.0008 | 0
2.9786 | 3.332678 | 2.9837 | 3.332914 | 2.9665 | 3.332889 | 2.9632 | 3.332878 | 2.7767 | 3.332833 | 2.0008 | 0.01961389
2.8655 | 6.665289 | 2.8862 | 6.665906 | 2.8673 | 6.665758 | 2.869 | 6.665725 | 2.6868 | 6.665714
2.8295 | 9.997922 | 2.8505 | 9.998819 | 2.8335 | 9.998581 | 2.8366 | 9.998525 | 2.654 | 9.998525
2.8127 | 13.33052 | 2.8339 | 13.33179 | 2.8148 | 13.33138 | 2.819 | 13.33141 | 2.6347 | 13.331325
2.8016 | 16.6631 | 2.8217 | 16.66466 | 2.8014 | 16.66425 | 2.8064 | 16.66422 | 2.6213 | 16.664125
2.7932 | 19.99569 | 2.8125 | 19.997625 | 2.7908 | 19.99713 | 2.7962 | 19.99705 | 2.6101 | 19.99696
2.7862 | 23.32828 | 2.8042 | 23.33052 | 2.7817 | 23.32994 | 2.7879 | 23.329875 | 2.6009 | 23.32986
2.7804 | 26.66089 | 2.7971 | 26.66336 | 2.7738 | 26.66261 | 2.7803 | 26.66268 | 2.5924 | 26.66266
2.7751 | 29.9935 | 2.7904 | 29.99626 | 2.7667 | 29.99543 | 2.7738 | 29.99553 | 2.5848 | 29.99558
2.7707 | 33.32608 | 2.7841 | 33.32911 | 2.7602 | 33.32841 | 2.7675 | 33.32841 | 2.5775 | 33.32842
2.7664 | 36.65866 | 2.7788 | 36.66204 | 2.7544 | 36.66132 | 2.7619 | 36.661375 | 2.5706 | 36.66121
2.7627 | 39.99124 | 2.7733 | 39.99491 | 2.7488 | 39.99421 | 2.7569 | 39.99435 | 2.5643 | 39.99397
2.7594 | 43.32384 | 2.7686 | 43.3277 | 2.7438 | 43.32689 | 2.7517 | 43.32735 | 2.558 | 43.32684
2.7564 | 46.65644 | 2.7638 | 46.66059 | 2.7389 | 46.65984 | 2.747 | 46.66039 | 2.5522 | 46.65971
2.7538 | 49.98902 | 2.7594 | 49.99356 | 2.7343 | 49.99269 | 2.7423 | 49.99331 | 2.5465 | 49.99245
2.7512 | 53.3216 | 2.7552 | 53.32649 | 2.7299 | 53.3255 | 2.7381 | 53.32608 | 2.5407 | 53.32503
2.7489 | 56.65418 | 2.7512 | 56.65939 | 2.7257 | 56.65858 | 2.7339 | 56.65886 | 2.5352 | 56.65771
2.747 | 59.98676 | 2.7475 | 59.99222 | 2.7218 | 59.99176 | 2.7299 | 59.99161 | 2.5299 | 59.99053
2.7451 | 63.31932 | 2.7438 | 63.32505 | 2.718 | 63.32495 | 2.726 | 63.32461 | 2.5244 | 63.32323
2.7433 | 66.65193 | 2.7404 | 66.65795 | 2.7142 | 66.65781 | 2.7222 | 66.65757 | 2.5194 | 66.6561
2.7418 | 69.98451 | 2.737 | 69.99094 | 2.7107 | 69.99057 | 2.7184 | 69.99051 | 2.5141 | 69.98898
2.7406 | 73.31711 | 2.7339 | 73.32402 | 2.7073 | 73.32342 | 2.7149 | 73.32336 | 2.5092 | 73.32193
2.7393 | 76.64969 | 2.7307 | 76.65688 | 2.7039 | 76.65613 | 2.7113 | 76.65616 | 2.5041 | 76.65491
2.7381 | 79.98227 | 2.7278 | 79.98971 | 2.7008 | 79.98924 | 2.7079 | 79.98902 | 2.4992 | 79.98759
2.7372 | 83.31483 | 2.7249 | 83.32254 | 2.6976 | 83.32221 | 2.7044 | 83.32197 | 2.4946 | 83.32052
2.7362 | 86.64739 | 2.7222 | 86.65537 | 2.6947 | 86.65505 | 2.7012 | 86.6548 | 2.4897 | 86.65347
2.7356 | 89.97993 | 2.7196 | 89.98831 | 2.6916 | 89.98801 | 2.6979 | 89.98747 | 2.485 | 89.98617
2.7349 | 93.31252 | 2.717 | 93.32122 | 2.6887 | 93.32119 | 2.6947 | 93.32012 | 2.4805 | 93.319
2.7343 | 96.6451 | 2.7144 | 96.65417 | 2.686 | 96.65418 | 2.6916 | 96.653 | 2.4757 | 96.6519
2.7338 | 99.97766 | 2.712 | 99.98716 | 2.6833 | 99.98724 | 2.6884 | 99.98601 | 2.4713 | 99.98434
2.7335 | 103.3102 | 2.7097 | 103.3199 | 2.6805 | 103.3203 | 2.6855 | 103.3186 | 2.4666 | 103.3168
2.7331 | 106.6428 | 2.7073 | 106.6528 | 2.6779 | 106.6532 | 2.6826 | 106.6517 | 2.4621 | 106.6495
2.733 | 109.9754 | 2.7052 | 109.9859 | 2.6753 | 109.9861 | 2.6795 | 109.9848 | 2.4579 | 109.9821
2.7328 | 113.3079 | 2.7031 | 113.3188 | 2.6728 | 113.3189 | 2.6766 | 113.3177 | 2.4534 | 113.3148
2.7328 | 116.6405 | 2.701 | 116.6517 | 2.6703 | 116.6512 | 2.6737 | 116.6503 | 2.4492 | 116.6473
2.7326 | 119.9731 | 2.6989 | 119.9847 | 2.6679 | 119.984 | 2.671 | 119.9827 | 2.445 | 119.98
2.7326 | 123.3057 | 2.697 | 123.3176 | 2.6655 | 123.3169 | 2.6681 | 123.3153 | 2.4408 | 123.3129
2.7326 | 126.6383 | 2.695 | 126.6505 | 2.6632 | 126.6495 | 2.6652 | 126.6482 | 2.4369 | 126.6453
2.7328 | 129.9709 | 2.6931 | 129.9834 | 2.661 | 129.9821 | 2.6626 | 129.9809 | 2.4329 | 129.9783
2.733 | 133.3034 | 2.6913 | 133.3163 | 2.6587 | 133.3148 | 2.6597 | 133.3134 | 2.429 | 133.3109
2.7331 | 136.636 | 2.6895 | 136.6494 | 2.6563 | 136.6478 | 2.6569 | 136.6462 | 2.4251 | 136.6437
2.7335 | 139.9686 | 2.6878 | 139.9824 | 2.6542 | 139.9809 | 2.6544 | 139.9793 | 2.4213 | 139.9763
2.7338 | 143.3012 | 2.6863 | 143.3153 | 2.6519 | 143.314 | 2.6516 | 143.312 | 2.4176 | 143.3088
2.7341 | 146.6338 | 2.6845 | 146.6482 | 2.6498 | 146.6467 | 2.6489 | 146.6448 | 2.4138 | 146.6415
2.7344 | 149.9663 | 2.6828 | 149.9812 | 2.6477 | 149.9795 | 2.6463 | 149.9777 | 2.4101 | 149.9741
2.7347 | 153.2989 | 2.6812 | 153.3142 | 2.6455 | 153.3124 | 2.6435 | 153.3107 | 2.4066 | 153.3068
2.7351 | 156.6315 | 2.6795 | 156.647 | 2.6434 | 156.6449 | 2.641 | 156.6434 | 2.4029 | 156.6397
2.7356 | 159.964 | 2.6781 | 159.9799 | 2.6413 | 159.9776 | 2.6384 | 159.9763 | 2.3995 | 159.9726
2.736 | 163.2966 | 2.6765 | 163.3128 | 2.6392 | 163.3104 | 2.6356 | 163.309 | 2.3959 | 163.3054
2.7365 | 166.6291 | 2.675 | 166.6456 | 2.6371 | 166.643 | 2.6331 | 166.6416 | 2.3924 | 166.638
2.737 | 169.9618 | 2.6736 | 169.9785 | 2.6351 | 169.9759 | 2.6305 | 169.9743 | 2.389 | 169.9703
2.7375 | 173.2943 | 2.6721 | 173.3115 | 2.6331 | 173.3087 | 2.6279 | 173.3068 | 2.3856 | 173.3029
2.738 | 176.6269 | 2.6708 | 176.6444 | 2.631 | 176.6413 | 2.6253 | 176.64 | 2.3822 | 176.6357
2.7386 | 179.9595 | 2.6692 | 179.9772 | 2.6289 | 179.9742 | 2.6227 | 179.973 | 2.3787 | 179.9685
2.7391 | 183.2921 | 2.6679 | 183.3099 | 2.6268 | 183.3074 | 2.6201 | 183.3059 | 2.3754 | 183.3014
2.7396 | 186.6247 | 2.6665 | 186.6428 | 2.625 | 186.64 | 2.6174 | 186.639 | 2.3722 | 186.6339
2.7402 | 189.9572 | 2.6652 | 189.9757 | 2.6227 | 189.9724 | 2.6148 | 189.9721 | 2.3688 | 189.9666
2.7409 | 193.2898 | 2.6639 | 193.3086 | 2.6206 | 193.3053 | 2.6122 | 193.3049 | 2.3656 | 193.2995
2.7414 | 196.6224 | 2.6624 | 196.6412 | 2.6185 | 196.638 | 2.6095 | 196.638 | 2.3622 | 196.6322
2.742 | 199.9549 | 2.6611 | 199.9739 | 2.6164 | 199.9708 | 2.6069 | 199.9709 | 2.3591 | 199.965
2.7427 | 203.2875 | 2.6597 | 203.3068 | 2.6143 | 203.3035 | 2.6043 | 203.3035 | 2.3557 | 203.2975
2.7431 | 206.6201 | 2.6584 | 206.6398 | 2.6122 | 206.6362 | 2.6017 | 206.6364 | 2.3527 | 206.6298
2.7438 | 209.9527 | 2.6571 | 209.9726 | 2.6101 | 209.9688 | 2.599 | 209.9692 | 2.3496 | 209.9623
2.7444 | 213.2852 | 2.6556 | 213.3053 | 2.608 | 213.3015 | 2.5964 | 213.3019 | 2.3462 | 213.295
2.7451 | 216.6178 | 2.6544 | 216.6382 | 2.6059 | 216.6341 | 2.5937 | 216.6348 | 2.3435 | 216.6276
2.7457 | 219.9504 | 2.6531 | 219.971 | 2.6037 | 219.9667 | 2.5909 | 219.9681 | 2.3402 | 219.9602
2.7462 | 223.283 | 2.6518 | 223.3037 | 2.6016 | 223.2996 | 2.5883 | 223.3009 | 2.337 | 223.2928
2.7469 | 226.6155 | 2.6503 | 226.6367 | 2.5995 | 226.6324 | 2.5858 | 226.6334 | 2.3339 | 226.6256
2.7475 | 229.9481 | 2.649 | 229.9693 | 2.5974 | 229.9656 | 2.583 | 229.9658 | 2.3309 | 229.9583
2.748 | 233.2806 | 2.6476 | 233.3022 | 2.5953 | 233.2981 | 2.5803 | 233.2982 | 2.3278 | 233.2909
2.7486 | 236.6132 | 2.6461 | 236.6352 | 2.593 | 236.6307 | 2.5777 | 236.631 | 2.3247 | 236.6234
2.7494 | 239.9457 | 2.6448 | 239.9681 | 2.5909 | 239.9634 | 2.5749 | 239.9634 | 2.3217 | 239.9561
2.7499 | 243.2783 | 2.6435 | 243.3011 | 2.5887 | 243.2961 | 2.5724 | 243.2962 | 2.3186 | 243.2886
2.7506 | 246.6108 | 2.6419 | 246.634 | 2.5866 | 246.6289 | 2.5696 | 246.6287 | 2.3157 | 246.6212
2.7512 | 249.9434 | 2.6406 | 249.967 | 2.5843 | 249.9618 | 2.5669 | 249.9614 | 2.3125 | 249.9537
2.7517 | 253.276 | 2.639 | 253.2998 | 2.5822 | 253.2945 | 2.5643 | 253.2937 | 2.3094 | 253.2863
2.7523 | 256.6086 | 2.6376 | 256.633 | 2.5799 | 256.6274 | 2.5615 | 256.6265 | 2.3063 | 256.6189
2.753 | 259.9412 | 2.6363 | 259.9657 | 2.5778 | 259.9603 | 2.5588 | 259.9592 | 2.3034 | 259.9516
2.7536 | 263.2737 | 2.6347 | 263.2986 | 2.5756 | 263.2931 | 2.5559 | 263.2916 | 2.3004 | 263.2844
2.7541 | 266.6063 | 2.6332 | 266.6316 | 2.5733 | 266.6259 | 2.5533 | 266.6243 | 2.2973 | 266.6169
2.7546 | 269.9389 | 2.6318 | 269.9643 | 2.5712 | 269.9588 | 2.5504 | 269.9571 | 2.2941 | 269.9496
2.7552 | 273.2715 | 2.6301 | 273.2973 | 2.569 | 273.2916 | 2.5478 | 273.2899 | 2.2907 | 273.2824
2.7557 | 276.6041 | 2.6287 | 276.63 | 2.5667 | 276.6242 | 2.5449 | 276.6227 | 2.2878 | 276.6151
2.7564 | 279.9366 | 2.6271 | 279.9628 | 2.5644 | 279.9569 | 2.5422 | 279.9555 | 2.2847 | 279.9478
2.7569 | 283.2692 | 2.6256 | 283.2958 | 2.5622 | 283.2899 | 2.5393 | 283.2884 | 2.2816 | 283.2805
2.7573 | 286.6018 | 2.624 | 286.6288 | 2.5601 | 286.6227 | 2.5365 | 286.6212 | 2.2786 | 286.6134
2.758 | 289.9344 | 2.6222 | 289.9617 | 2.5578 | 289.9555 | 2.5336 | 289.9538 | 2.2755 | 289.9462
2.7585 | 293.267 | 2.6206 | 293.2944 | 2.5554 | 293.2884 | 2.5309 | 293.2866 | 2.2723 | 293.279
2.759 | 296.5996 | 2.619 | 296.6273 | 2.5533 | 296.6208 | 2.528 | 296.6194 | 2.2694 | 296.6118
2.7594 | 299.9322 | 2.6174 | 299.9602 | 2.551 | 299.9534 | 2.5251 | 299.952 | 2.2663 | 299.9445
2.7599 | 303.2648 | 2.6158 | 303.2932 | 2.5488 | 303.2863 | 2.5222 | 303.2848 | 2.2629 | 303.2771
2.7606 | 306.5974 | 2.614 | 306.626 | 2.5465 | 306.6189 | 2.5194 | 306.6172 | 2.2597 | 306.6097
2.7611 | 309.93 | 2.6124 | 309.9589 | 2.5443 | 309.9518 | 2.5163 | 309.95 | 2.2566 | 309.9423
2.7615 | 313.2626 | 2.6106 | 313.2919 | 2.542 | 313.2843 | 2.5134 | 313.2826 | 2.2532 | 313.275
2.762 | 316.5951 | 2.6088 | 316.6247 | 2.5396 | 316.6167 | 2.5105 | 316.6146 | 2.25 | 316.6077
2.7623 | 319.9277 | 2.6071 | 319.9577 | 2.5375 | 319.9492 | 2.5075 | 319.9469 | 2.2468 | 319.9404
2.7628 | 323.2603 | 2.6053 | 323.2907 | 2.5351 | 323.2816 | 2.5047 | 323.2792 | 2.2434 | 323.2731
2.7633 | 326.5929 | 2.6035 | 326.6233 | 2.5328 | 326.6145 | 2.5017 | 326.6118 | 2.2402 | 326.6057
2.7638 | 329.9255 | 2.6017 | 329.9562 | 2.5304 | 329.947 | 2.4991 | 329.9444 | 2.2369 | 329.9384
2.7641 | 333.258 | 2.6 | 333.2891 | 2.5281 | 333.2798 | 2.496 | 333.2773 | 2.2335 | 333.271
2.7646 | 336.5906 | 2.5982 | 336.6216 | 2.5259 | 336.6126 | 2.4933 | 336.61 | 2.23 | 336.6036
2.7649 | 339.9231 | 2.5964 | 339.9544 | 2.5234 | 339.9454 | 2.4904 | 339.9428 | 2.2266 | 339.9363
2.7653 | 343.2557 | 2.5945 | 343.2874 | 2.5213 | 343.2783 | 2.4873 | 343.2756 | 2.223 | 343.269
2.7657 | 346.5883 | 2.5929 | 346.6204 | 2.5189 | 346.611 | 2.4842 | 346.6081 | 2.2195 | 346.6016
2.7662 | 349.9209 | 2.5909 | 349.9532 | 2.5167 | 349.9438 | 2.4813 | 349.9408 | 2.2159 | 349.9342
2.7664 | 353.2534 | 2.589 | 353.2862 | 2.5142 | 353.2762 | 2.4782 | 353.2736 | 2.2122 | 353.2668
2.7669 | 356.586 | 2.5872 | 356.6192 | 2.512 | 356.609 | 2.4752 | 356.6065 | 2.2087 | 356.5994
2.7672 | 359.9185 | 2.5853 | 359.9519 | 2.5097 | 359.9416 | 2.4721 | 359.9392 | 2.2048 | 359.932
2.7675 | 363.2511 | 2.5835 | 363.2846 | 2.5075 | 363.2741 | 2.4689 | 363.2715 | 2.2013 | 363.2646
2.7678 | 366.5836 | 2.5816 | 366.6172 | 2.505 | 366.6066 | 2.4658 | 366.6042 | 2.1974 | 366.5973
2.7682 | 369.9162 | 2.5796 | 369.9502 | 2.5028 | 369.9393 | 2.4626 | 369.9368 | 2.1935 | 369.93
2.7683 | 373.2488 | 2.5777 | 373.2832 | 2.5004 | 373.272 | 2.4594 | 373.2695 | 2.1895 | 373.2627
2.7688 | 376.5814 | 2.5757 | 376.6162 | 2.4979 | 376.6048 | 2.4561 | 376.6023 | 2.1854 | 376.5953
2.769 | 379.9139 | 2.5738 | 379.9492 | 2.4957 | 379.9377 | 2.4529 | 379.9349 | 2.1814 | 379.9279
2.7693 | 383.2464 | 2.5719 | 383.2818 | 2.4933 | 383.2704 | 2.4495 | 383.2676 | 2.1772 | 383.2606
2.7696 | 386.5791 | 2.5699 | 386.6145 | 2.491 | 386.6029 | 2.4463 | 386.6 | 2.1732 | 386.5933
2.7698 | 389.9116 | 2.568 | 389.9471 | 2.4886 | 389.9356 | 2.4429 | 389.9326 | 2.169 | 389.926
2.7699 | 393.2442 | 2.5662 | 393.2799 | 2.4862 | 393.2684 | 2.4395 | 393.2647 | 2.1645 | 393.2587
2.7701 | 396.5767 | 2.5643 | 396.6125 | 2.4839 | 396.6011 | 2.4361 | 396.5973 | 2.1603 | 396.5912
2.7703 | 399.9093 | 2.5622 | 399.9452 | 2.4815 | 399.9337 | 2.4326 | 399.9298 | 2.1557 | 399.9239
2.7706 | 403.2418 | 2.5603 | 403.278 | 2.4791 | 403.2663 | 2.429 | 403.2621 | 2.1512 | 403.2564
2.7707 | 406.5744 | 2.5582 | 406.6108 | 2.4766 | 406.599 | 2.4255 | 406.5948 | 2.1467 | 406.5891
2.7709 | 409.9069 | 2.5562 | 409.9438 | 2.4742 | 409.9317 | 2.4221 | 409.9271 | 2.142 | 409.9217
2.7711 | 413.2396 | 2.5543 | 413.2767 | 2.4718 | 413.2646 | 2.4184 | 413.2596 | 2.1373 | 413.2544
2.7712 | 416.5721 | 2.5522 | 416.6095 | 2.4694 | 416.5973 | 2.4148 | 416.5921 | 2.1325 | 416.587
2.7712 | 419.9045 | 2.5501 | 419.9424 | 2.4669 | 419.9301 | 2.4109 | 419.9246 | 2.1276 | 419.9197
2.7714 | 423.2371 | 2.5483 | 423.2752 | 2.4645 | 423.2629 | 2.4072 | 423.2572 | 2.1225 | 423.2523
2.7715 | 426.5696 | 2.5462 | 426.6077 | 2.4619 | 426.5956 | 2.4035 | 426.5901 | 2.1175 | 426.5849
2.7715 | 429.9023 | 2.5441 | 429.9404 | 2.4594 | 429.9284 | 2.3998 | 429.9229 | 2.1125 | 429.9176
2.7717 | 433.2348 | 2.542 | 433.2731 | 2.4568 | 433.2608 | 2.3958 | 433.2559 | 2.1071 | 433.2502
2.7717 | 436.5673 | 2.5401 | 436.6058 | 2.4544 | 436.5932 | 2.3921 | 436.5887 | 2.1018 | 436.5828
2.7719 | 439.8999 | 2.538 | 439.9387 | 2.4518 | 439.9259 | 2.388 | 439.9213 | 2.0963 | 439.9155
2.7719 | 443.2324 | 2.5359 | 443.2713 | 2.4492 | 443.2584 | 2.384 | 443.2541 | 2.0905 | 443.2482
2.7719 | 446.565 | 2.5338 | 446.6041 | 2.4468 | 446.5907 | 2.3801 | 446.587 | 2.085 | 446.5808
2.7719 | 449.8976 | 2.5317 | 449.9369 | 2.444 | 449.9234 | 2.3757 | 449.9196 | 2.0791 | 449.9135
2.7719 | 453.2301 | 2.5296 | 453.2696 | 2.4414 | 453.256 | 2.3717 | 453.2524 | 2.0729 | 453.246
2.7719 | 456.5627 | 2.5275 | 456.6024 | 2.4389 | 456.5887 | 2.3675 | 456.5851 | 2.0666 | 456.5786
2.7719 | 459.8953 | 2.5254 | 459.9353 | 2.4363 | 459.9212 | 2.3633 | 459.918 | 2.06 | 459.9113
2.7719 | 463.2279 | 2.5233 | 463.268 | 2.4337 | 463.2536 | 2.359 | 463.2513 | 2.0532 | 463.244
2.7719 | 466.5604 | 2.5212 | 466.6006 | 2.4308 | 466.5862 | 2.3544 | 466.5839 | 2.0466 | 466.5766
2.7719 | 469.893 | 2.5189 | 469.9334 | 2.428 | 469.9188 | 2.3501 | 469.916 | 2.0398 | 469.9091
2.7719 | 473.2256 | 2.5168 | 473.2661 | 2.4255 | 473.2515 | 2.3454 | 473.2485 | 2.0326 | 473.2417
2.7717 | 476.5581 | 2.5146 | 476.5989 | 2.4227 | 476.584 | 2.341 | 476.5815 | 2.0255 | 476.5744
2.7717 | 479.8907 | 2.5125 | 479.9318 | 2.42 | 479.9168 | 2.3364 | 479.9142 | 2.0182 | 479.907
2.7715 | 483.2233 | 2.5104 | 483.2645 | 2.4172 | 483.2492 | 2.3317 | 483.2469 | 2.0106 | 483.2394
2.7715 | 486.5559 | 2.5081 | 486.5972 | 2.4145 | 486.5818 | 2.3272 | 486.5793 | 2.0032 | 486.5719
2.7714 | 489.8884 | 2.506 | 489.93 | 2.4116 | 489.9145 | 2.322 | 489.9118 | 2.0014 | 489.8928
2.7712 | 493.2209 | 2.5038 | 493.2629 | 2.4088 | 493.2472 | 2.3173 | 493.2445 | 2.0014 | 493.1913
2.7712 | 496.5535 | 2.5017 | 496.5956 | 2.4061 | 496.5798 | 2.3125 | 496.577 | 2.0014 | 496.4704
2.7711 | 499.886 | 2.4992 | 499.9284 | 2.4032 | 499.9128 | 2.3071 | 499.9097 | 2.0016 | 499.7315
2.7709 | 503.2186 | 2.4971 | 503.2613 | 2.4003 | 503.2454 | 2.3023 | 503.2426 | 2.0014 | 502.9756
2.7707 | 506.5512 | 2.4949 | 506.5942 | 2.3974 | 506.5788 | 2.2968 | 506.5752 | 2.0014 | 506.2036
2.7706 | 509.8837 | 2.4926 | 509.9271 | 2.3945 | 509.9114 | 2.2916 | 509.9076 | 2.0014 | 509.4163
2.7704 | 513.2163 | 2.4904 | 513.2596 | 2.3916 | 513.2442 | 2.2862 | 513.2402 | 2.0014 | 512.6136
2.7701 | 516.5488 | 2.4881 | 516.5923 | 2.3887 | 516.5769 | 2.2805 | 516.5726 | 2.0014 | 515.7963
2.7699 | 519.8815 | 2.4858 | 519.9253 | 2.3856 | 519.9093 | 2.2749 | 519.9056 | 2.0016 | 518.9645
2.7698 | 523.214 | 2.4834 | 523.258 | 2.3827 | 523.2418 | 2.2691 | 523.2382 | 2.0014 | 522.1183
2.7696 | 526.5466 | 2.4812 | 526.5909 | 2.3796 | 526.5745 | 2.2631 | 526.5708 | 2.0016 | 525.2579
2.7693 | 529.8792 | 2.4789 | 529.9236 | 2.3764 | 529.9072 | 2.2574 | 529.9034 | 2.0014 | 528.3834
2.769 | 533.2118 | 2.4765 | 533.2562 | 2.3733 | 533.2399 | 2.2513 | 533.2363 | 2.0014 | 531.4951
2.7688 | 536.5444 | 2.4742 | 536.589 | 2.3704 | 536.5727 | 2.2452 | 536.5692 | 2.0014 | 534.5928
2.7685 | 539.8769 | 2.4718 | 539.9219 | 2.3674 | 539.9055 | 2.2387 | 539.9015 | 2.0016 | 537.6761
2.7683 | 543.2094 | 2.4695 | 543.2545 | 2.3641 | 543.2379 | 2.2324 | 543.2342 | 2.0016 | 540.7449
2.768 | 546.542 | 2.4671 | 546.5872 | 2.3609 | 546.5707 | 2.2261 | 546.5667 | 2.0016 | 543.7997
2.7677 | 549.8745 | 2.4647 | 549.9197 | 2.3577 | 549.9033 | 2.2192 | 549.8988 | 2.0014 | 546.8405
2.7674 | 553.2072 | 2.4623 | 553.2523 | 2.3544 | 553.2357 | 2.2124 | 553.2312 | 2.0014 | 549.8672
2.767 | 556.5397 | 2.4598 | 556.5851 | 2.3511 | 556.5684 | 2.2053 | 556.5636 | 2.0014 | 552.8798
2.7667 | 559.8723 | 2.4574 | 559.9177 | 2.3478 | 559.901 | 2.1983 | 559.8956 | 2.0014 | 555.878
2.7664 | 563.2049 | 2.455 | 563.2505 | 2.3444 | 563.2338 | 2.1911 | 563.2277 | 2.0014 | 558.862
2.7659 | 566.5374 | 2.4526 | 566.5835 | 2.341 | 566.5664 | 2.1833 | 566.5604 | 2.0014 | 561.8315
2.7656 | 569.8701 | 2.45 | 569.9163 | 2.3377 | 569.8988 | 2.1759 | 569.8926 | 2.0014 | 564.7861
2.7653 | 573.2026 | 2.4476 | 573.249 | 2.3341 | 573.2315 | 2.168 | 573.2252 | 2.0014 | 567.7259
2.7648 | 576.5352 | 2.445 | 576.5818 | 2.3309 | 576.5644 | 2.1599 | 576.5579 | 2.0014 | 570.6508
2.7644 | 579.8677 | 2.4426 | 579.9149 | 2.3273 | 579.897 | 2.1519 | 579.8905 | 2.0016 | 573.5607
2.7641 | 583.2002 | 2.44 | 583.2478 | 2.3238 | 583.2298 | 2.1431 | 583.2231 | 2.0014 | 576.4547
2.7636 | 586.5328 | 2.4377 | 586.5806 | 2.3202 | 586.5624 | 2.1344 | 586.5566 | 2.0014 | 579.3324
2.7632 | 589.8653 | 2.4353 | 589.9134 | 2.3167 | 589.895 | 2.1252 | 589.889 | 2.0014 | 582.1935
2.7627 | 593.1979 | 2.4327 | 593.2463 | 2.313 | 593.2277 | 2.1157 | 593.2216 | 2.0014 | 585.037
2.7623 | 596.5304 | 2.4303 | 596.579 | 2.3094 | 596.56 | 2.1055 | 596.5542 | 2.0016 | 587.8632
2.7619 | 599.863 | 2.4279 | 599.9119 | 2.3057 | 599.8925 | 2.0955 | 599.8868 | 2.0016 | 590.672
2.7615 | 603.1956 | 2.4253 | 603.2447 | 2.302 | 603.2248 | 2.0852 | 603.2195 | 2.0014 | 593.4625
2.7611 | 606.5281 | 2.4229 | 606.5774 | 2.2984 | 606.5574 | 2.0742 | 606.5521 | 2.0014 | 596.2344
2.7606 | 609.8606 | 2.4205 | 609.91 | 2.2947 | 609.89 | 2.0629 | 609.8847 | 2.0014 | 598.9874
2.7601 | 613.1932 | 2.4179 | 613.2426 | 2.2912 | 613.2226 | 2.0515 | 613.2175 | 2.0014 | 601.7202
2.7596 | 616.5259 | 2.4155 | 616.5752 | 2.2875 | 616.5552 | 2.0389 | 616.5496 | 2.0014 | 604.4319
2.759 | 619.8585 | 2.413 | 619.9078 | 2.2837 | 619.8879 | 2.0263 | 619.8817 | 2.0016 | 607.1218
2.7586 | 623.191 | 2.4105 | 623.2406 | 2.28 | 623.2204 | 2.0129 | 623.2142 | 2.0014 | 609.7887
2.758 | 626.5236 | 2.4079 | 626.5733 | 2.2762 | 626.5532 | 2.0022 | 626.5415 | 2.0014 | 612.4316
2.7575 | 629.8561 | 2.4054 | 629.906 | 2.2724 | 629.8857 | 2.0014 | 629.826 | 2.0014 | 615.0492
2.757 | 633.1887 | 2.403 | 633.239 | 2.2687 | 633.218 | 2.0014 | 633.0703 | 2.0014 | 617.6401
2.7564 | 636.5212 | 2.4006 | 636.5714 | 2.2649 | 636.5506 | 2.0014 | 636.2864 | 2.0014 | 620.2023
2.7559 | 639.8538 | 2.3982 | 639.904 | 2.2608 | 639.8832 | 2.0014 | 639.4789 | 2.0014 | 622.7335
2.7552 | 643.1863 | 2.3956 | 643.2364 | 2.2568 | 643.2159 | 2.0014 | 642.6514 | 2.0014 | 625.2312
2.7548 | 646.5188 | 2.3932 | 646.569 | 2.2527 | 646.5482 | 2.0014 | 645.8061 | 2.0014 | 627.694
2.7541 | 649.8512 | 2.3908 | 649.9016 | 2.2484 | 649.8808 | 2.0014 | 648.9444 | 2.0014 | 630.12
2.7535 | 653.1839 | 2.3883 | 653.2343 | 2.2439 | 653.2133 | 2.0014 | 652.0677 | 2.0014 | 632.5076
2.753 | 656.5164 | 2.3859 | 656.5669 | 2.2393 | 656.546 | 2.0013 | 655.1767 | 2.0014 | 634.8548
2.7523 | 659.8489 | 2.3835 | 659.8998 | 2.2345 | 659.8785 | 2.0014 | 658.272 | 2.0014 | 637.1596
2.7517 | 663.1815 | 2.3809 | 663.2324 | 2.2297 | 663.2112 | 2.0014 | 661.354 | 2.0014 | 639.4194
2.7512 | 666.514 | 2.3785 | 666.5652 | 2.2247 | 666.5437 | 2.0014 | 664.4232 | 2.0014 | 641.632
2.7506 | 669.8466 | 2.3761 | 669.898 | 2.2195 | 669.8763 | 2.0014 | 667.4799 | 2.0014 | 643.795
2.7499 | 673.1791 | 2.3735 | 673.2306 | 2.214 | 673.2085 | 2.0013 | 670.5243 | 2.0014 | 645.9054
2.7493 | 676.5116 | 2.3712 | 676.5632 | 2.2082 | 676.541 | 2.0014 | 673.5566 | 2.0014 | 647.961
2.7486 | 679.8442 | 2.3688 | 679.896 | 2.2022 | 679.8733 | 2.0013 | 676.5764 | 2.0014 | 649.9595
2.748 | 683.1767 | 2.3664 | 683.2285 | 2.1961 | 683.2059 | 2.0014 | 679.5841 | 2.0014 | 651.8977
2.7473 | 686.5092 | 2.3638 | 686.561 | 2.1898 | 686.5385 | 2.0014 | 682.5795 | 2.0016 | 653.7736
2.7467 | 689.8417 | 2.3612 | 689.8939 | 2.1829 | 689.8709 | 2.0014 | 685.5621 | 2.0014 | 655.5847
2.7459 | 693.1743 | 2.3588 | 693.2265 | 2.1758 | 693.2034 | 2.0014 | 688.5324 | 2.0014 | 657.3286
2.7452 | 696.5069 | 2.3562 | 696.5591 | 2.1685 | 696.5356 | 2.0013 | 691.4901 | 2.0014 | 659.0087
2.7446 | 699.8395 | 2.3536 | 699.8915 | 2.1606 | 699.8682 | 2.0014 | 694.4347 | 2.0013 | 660.6253
2.7438 | 703.172 | 2.3509 | 703.2242 | 2.1525 | 703.2006 | 2.0014 | 697.3663 | 2.0014 | 662.1639
2.7431 | 706.5044 | 2.3483 | 706.5568 | 2.1438 | 706.5328 | 2.0013 | 700.2842 | 2.0014 | 663.6274
2.7425 | 709.8369 | 2.3456 | 709.8895 | 2.1346 | 709.8652 | 2.0013 | 703.1879 | 2.0014 | 665.0175
2.7417 | 713.1695 | 2.3425 | 713.2223 | 2.1251 | 713.1977 | 2.0014 | 706.077 | 2.0014 | 666.3354
2.7412 | 716.502 | 2.3398 | 716.5553 | 2.1149 | 716.53 | 2.0014 | 708.9506 | 2.0014 | 667.5821
2.7404 | 719.8346 | 2.3365 | 719.8879 | 2.1042 | 719.8622 | 2.0014 | 711.8077 | 2.0013 | 668.7597
2.7396 | 723.167 | 2.3336 | 723.2205 | 2.0929 | 723.1944 | 2.0014 | 714.6484 | 2.0014 | 669.8707
2.7389 | 726.4996 | 2.3302 | 726.5532 | 2.081 | 726.5268 | 2.0014 | 717.4719 | 2.0014 | 670.9179
2.7381 | 729.8321 | 2.3268 | 729.886 | 2.0681 | 729.8596 | 2.0014 | 720.2774 | 2.0014 | 671.9048
2.7375 | 733.1646 | 2.3236 | 733.2187 | 2.0547 | 733.192 | 2.0014 | 723.0641 | 2.0014 | 672.8354
2.7367 | 736.4972 | 2.3202 | 736.5513 | 2.0403 | 736.5242 | 2.0013 | 725.8313 | 2.0014 | 673.7128
2.7359 | 739.8297 | 2.3167 | 739.8839 | 2.0253 | 739.856 | 2.0014 | 728.5777 | 2.0014 | 674.5407
2.7352 | 743.1623 | 2.3128 | 743.2165 | 2.0093 | 743.1879 | 2.0014 | 731.3031 | 2.0014 | 675.322
2.7344 | 746.4948 | 2.3091 | 746.5492 | 2.0017 | 746.4987 | 2.0013 | 734.0064 | 2.0014 | 676.0595
2.7336 | 749.8274 | 2.3052 | 749.8816 | 2.0014 | 749.7442 | 2.0014 | 736.687 | 2.0014 | 676.7561
2.733 | 753.1598 | 2.3012 | 753.214 | 2.0014 | 752.9412 | 2.0013 | 739.3441 | 2.0014 | 677.4142
2.7322 | 756.4924 | 2.297 | 756.5464 | 2.0014 | 756.1012 | 2.0014 | 741.9767 | 2.0014 | 678.0363
2.7314 | 759.8249 | 2.2926 | 759.8789 | 2.0013 | 759.2316 | 2.0013 | 744.5843 | 2.0014 | 678.6248
2.7305 | 763.1575 | 2.2883 | 763.2116 | 2.0013 | 762.3362 | 2.0014 | 747.1659 | 2.0014 | 679.1823
2.7297 | 766.49 | 2.2834 | 766.5442 | 2.0014 | 765.4168 | 2.0014 | 749.7211 | 2.0016 | 679.7107
2.7289 | 769.8226 | 2.2789 | 769.877 | 2.0014 | 768.4756 | 2.0014 | 752.2491 | 2.0014 | 680.2121
2.7281 | 773.1552 | 2.2737 | 773.2096 | 2.0013 | 771.5138 | 2.0014 | 754.7481 | 2.0014 | 680.688
2.7273 | 776.4876 | 2.2682 | 776.5419 | 2.0014 | 774.5325 | 2.0014 | 757.218 | 2.0014 | 681.1403
2.7267 | 779.8202 | 2.2631 | 779.8743 | 2.0013 | 777.5323 | 2.0013 | 759.6579 | 2.0014 | 681.5705
2.7259 | 783.1526 | 2.2573 | 783.207 | 2.0014 | 780.5139 | 2.0013 | 762.0664 | 2.0014 | 681.98
2.7251 | 786.4852 | 2.2516 | 786.5395 | 2.0013 | 783.4778 | 2.0013 | 764.4427 | 2.0016 | 682.37
2.7243 | 789.8178 | 2.2453 | 789.8719 | 2.0014 | 786.4244 | 2.0014 | 766.7852 | 2.0014 | 682.742
2.7233 | 793.1502 | 2.239 | 793.2045 | 2.0014 | 789.3536 | 2.0014 | 769.0935 | 2.0014 | 683.0969
2.7225 | 796.4828 | 2.2321 | 796.5371 | 2.0014 | 792.2656 | 2.0013 | 771.3668 | 2.0014 | 683.4358
2.7217 | 799.8153 | 2.225 | 799.87 | 2.0014 | 795.1599 | 2.0014 | 773.6041 | 2.0014 | 683.7594
2.721 | 803.1477 | 2.2177 | 803.2024 | 2.0013 | 798.0368 | 2.0014 | 775.8051 | 2.0014 | 684.0685
2.7201 | 806.4803 | 2.2098 | 806.5349 | 2.0013 | 800.8956 | 2.0014 | 777.9691 | 2.0016 | 684.3636
2.7192 | 809.8128 | 2.2019 | 809.8677 | 2.0013 | 803.736 | 2.0014 | 780.096 | 2.0045 | 684.6456
2.7184 | 813.1452 | 2.1932 | 813.2004 | 2.0013 | 806.5574 | 2.0014 | 782.185 | 2.0014 | 684.9183
2.7175 | 816.4779 | 2.1841 | 816.5329 | 2.0013 | 809.3594 | 2.0014 | 784.2361 | 2.0014 | 685.1754
2.7167 | 819.8104 | 2.1745 | 819.8652 | 2.0013 | 812.1411 | 2.0013 | 786.2487 | 2.0013 | 685.42
2.7159 | 823.143 | 2.1641 | 823.1973 | 2.0013 | 814.9017 | 2.0014 | 788.2224 | 2.0014 | 685.6529
2.7151 | 826.4755 | 2.1536 | 826.53 | 2.0013 | 817.6406 | 2.0014 | 790.1572 | 2.0013 | 685.8747
2.7141 | 829.808 | 2.1419 | 829.8624 | 2.0013 | 820.3574 | 2.0014 | 792.0525 | 2.0014 | 686.0855
2.7134 | 833.1405 | 2.1301 | 833.1948 | 2.0014 | 823.0513 | 2.0013 | 793.9084 | 2.0014 | 686.2858
2.7125 | 836.473 | 2.1172 | 836.5273 | 2.0013 | 825.7215 | 2.0013 | 795.7244 | 2.0014 | 686.4757
2.7115 | 839.8055 | 2.1036 | 839.8591 | 2.0013 | 828.3668 | 2.0014 | 797.5003 | 2.0014 | 686.6558
2.7107 | 843.138 | 2.0887 | 843.1916 | 2.0013 | 830.9866 | 2.0013 | 799.2355 | 2.0014 | 686.826
2.7097 | 846.4707 | 2.0728 | 846.5235 | 2.0013 | 833.5798 | 2.0013 | 800.9294 | 2.0014 | 686.9868
2.7089 | 849.8031 | 2.0561 | 849.8551 | 2.0013 | 836.1456 | 2.0024 | 802.5945 | 2.0014 | 687.1383
2.7081 | 853.1356 | 2.0376 | 853.187 | 2.0014 | 838.6833 | 2.0013 | 804.2164 | 2.0013 | 687.2812
2.7071 | 856.4682 | 2.0185 | 856.5186 | 2.0014 | 841.1916 | 2.0014 | 805.7861 | 2.0014 | 687.4156
2.7063 | 859.8006 | 2.0035 | 859.8395 | 2.0014 | 843.6702 | 2.0013 | 807.31 | 2.0014 | 687.5421
2.7054 | 863.1332 | 2.0014 | 863.0826 | 2.0014 | 846.1176 | 2.0013 | 808.7889 | 2.0014 | 687.6615
2.7044 | 866.4656 | 2.0014 | 866.2574 | 2.0013 | 848.5332 | 2.0014 | 810.2221 | 2.0014 | 687.774
2.7036 | 869.7982 | 2.0013 | 869.3828 | 2.0013 | 850.9156 | 2.0013 | 811.6094 | 2.0014 | 687.8804
2.7026 | 873.1308 | 2.0016 | 872.4713 | 2.0013 | 853.2638 | 2.0013 | 812.9496 | 2.0014 | 687.9812
2.7018 | 876.4632 | 2.0014 | 875.5282 | 2.0014 | 855.5769 | 2.0014 | 814.2418 | 2.0014 | 688.0769
2.7008 | 879.7958 | 2.0014 | 878.5589 | 2.0013 | 857.8536 | 2.0013 | 815.4854 | 2.0014 | 688.1682
2.6999 | 883.1283 | 2.0013 | 881.566 | 2.0014 | 860.0925 | 2.0013 | 816.6792 | 2.0014 | 688.2556
2.6991 | 886.4608 | 2.0014 | 884.5524 | 2.0014 | 862.2925 | 2.0013 | 817.8227 | 2.0014 | 688.3392
2.6981 | 889.7933 | 2.0014 | 887.5188 | 2.0013 | 864.4516 | 2.0013 | 818.9151 | 2.0014 | 688.4196
2.6971 | 893.1259 | 2.0014 | 890.4667 | 2.0014 | 866.5687 | 2.0014 | 819.9568 | 2.0014 | 688.4969
2.6962 | 896.4583 | 2.0014 | 893.397 | 2.0014 | 868.642 | 2.0013 | 820.9482 | 2.0014 | 688.5715
2.6954 | 899.7908 | 2.0014 | 896.3093 | 2.0014 | 870.67 | 2.0013 | 821.8899 | 2.0014 | 688.6434
2.6946 | 903.1234 | 2.0014 | 899.2042 | 2.0013 | 872.6515 | 2.0014 | 822.7834 | 2.0014 | 688.7129
2.6936 | 906.4559 | 2.0014 | 902.0815 | 2.0013 | 874.5844 | 2.0013 | 823.6301 | 2.0016 | 688.7801
2.6926 | 909.7884 | 2.0014 | 904.9409 | 2.0013 | 876.4672 | 2.0013 | 824.4324 | 2.0014 | 688.8453
2.6916 | 913.121 | 2.0013 | 907.7828 | 2.0013 | 878.2983 | 2.0013 | 825.1922 | 2.0016 | 688.9084
2.6908 | 916.4535 | 2.0014 | 910.6067 | 2.0013 | 880.076 | 2.0013 | 825.9119 | 2.0016 | 688.9695
2.6899 | 919.786 | 2.0014 | 913.412 | 2.0013 | 881.7983 | 2.0014 | 826.5938 | 2.0014 | 689.0288
2.6889 | 923.1185 | 2.0014 | 916.1986 | 2.0024 | 883.4711 | 2.0013 | 827.2392 | 2.0014 | 689.0863
2.6879 | 926.451 | 2.0014 | 918.9655 | 2.0013 | 885.0947 | 2.0013 | 827.8506 | 2.0014 | 689.142
2.687 | 929.7836 | 2.0014 | 921.7126 | 2.0013 | 886.6473 | 2.0014 | 828.4291 | 2.0014 | 689.196
2.686 | 933.116 | 2.0014 | 924.439 | 2.0013 | 888.1366 | 2.0014 | 828.9765 | 2.0014 | 689.2485
2.6852 | 936.4484 | 2.0014 | 927.1442 | 2.0013 | 889.5648 | 2.0014 | 829.4946 | 2.0014 | 689.2994
2.6842 | 939.781 | 2.0013 | 929.8276 | 2.0013 | 890.9326 | 2.0014 | 829.9852 | 2.0016 | 689.3488
2.6833 | 943.1135 | 2.0014 | 932.4881 | 2.0013 | 892.2412 | 2.0013 | 830.4504 | 2.0014 | 689.3968
2.6823 | 946.4459 | 2.0014 | 935.1252 | 2.0013 | 893.4918 | 2.0013 | 830.8922 | 2.0014 | 689.4432
2.6812 | 949.7785 | 2.0013 | 937.738 | 2.0013 | 894.686 | 2.0014 | 831.3129 | 2.0014 | 689.4884
2.6803 | 953.1109 | 2.0014 | 940.3256 | 2.0013 | 895.826 | 2.0014 | 831.7136 | 2.0014 | 689.5322
2.6794 | 956.4434 | 2.0014 | 942.8872 | 2.0013 | 896.9145 | 2.0013 | 832.0962 | 2.0014 | 689.5747
2.6784 | 959.7759 | 2.0014 | 945.4216 | 2.0013 | 897.9543 | 2.0013 | 832.4618 | 2.0014 | 689.616
2.6774 | 963.1084 | 2.0013 | 947.9276 | 2.0013 | 898.9484 | 2.0013 | 832.8119 | 2.0014 | 689.6561
2.6763 | 966.4408 | 2.0013 | 950.4049 | 2.0013 | 899.8992 | 2.0014 | 833.1474 | 2.0014 | 689.695
2.6753 | 969.7733 | 2.0013 | 952.8521 | 2.0013 | 900.81 | 2.0014 | 833.4693 | 2.0014 | 689.7327
2.6744 | 973.1059 | 2.0013 | 955.2679 | 2.0014 | 901.6835 | 2.0014 | 833.7788 | 2.0014 | 689.7694
2.6734 | 976.4384 | 2.0013 | 957.6513 | 2.0013 | 902.522 | 2.0014 | 834.0762 | 2.0014 | 689.8048
2.6723 | 979.7709 | 2.0014 | 960.0008 | 2.0013 | 903.328 | 2.0014 | 834.3624 | 2.0016 | 689.8394
2.6713 | 983.1033 | 2.0013 | 962.3148 | 2.0013 | 904.1032 | 2.0025 | 834.6406 | 2.0014 | 689.8728
2.6703 | 986.4358 | 2.0014 | 964.5922 | 2.0013 | 904.8496 | 2.0013 | 834.9087 | 2.0014 | 689.9053
2.6694 | 989.7684 | 2.0013 | 966.8321 | 2.0013 | 905.569 | 2.0013 | 835.1648 | 2.0014 | 689.9368
2.6682 | 993.1008 | 2.0014 | 969.0329 | 2.0014 | 906.2629 | 2.0013 | 835.4113 | 2.0014 | 689.9672
2.6671 | 996.4332 | 2.0013 | 971.194 | 2.0013 | 906.9327 | 2.0013 | 835.6485 | 2.0014 | 689.9968
2.6661 | 999.7658 | 2.0014 | 973.3146 | 2.0013 | 907.5798 | 2.0013 | 835.8772 | 2.0014 | 690.0254
2.6652 | 1003.098 | 2.0014 | 975.3943 | 2.0013 | 908.2053 | 2.0013 | 836.0975 | 2.0014 | 690.0534
2.664 | 1006.431 | 2.0013 | 977.4325 | 2.0013 | 908.8103 | 2.0014 | 836.3096 | 2.0014 | 690.0804
2.6631 | 1009.763 | 2.0014 | 979.4292 | 2.0013 | 909.3957 | 2.0014 | 836.514 | 2.0014 | 690.1065
2.6619 | 1013.096 | 2.0014 | 981.384 | 2.0013 | 909.9622 | 2.0014 | 836.7108 | 2.0014 | 690.132
2.6608 | 1016.428 | 2.0014 | 983.2966 | 2.0014 | 910.5108 | 2.0014 | 836.9002 | 2.0014 | 690.1568
2.6598 | 1019.7608 | 2.0014 | 985.167 | 2.0014 | 911.0423 | 2.0013 | 837.0826 | 2.0014 | 690.1807
2.6587 | 1023.093 | 2.0014 | 986.9958 | 2.0014 | 911.5573 | 2.0013 | 837.258 | 2.0014 | 690.204
2.6577 | 1026.426 | 2.0014 | 988.7841 | 2.0013 | 912.0567 | 2.0014 | 837.4267 | 2.0014 | 690.2266
2.6566 | 1029.758 | 2.0013 | 990.5326 | 2.0013 | 912.5411 | 2.0014 | 837.5889 | 2.0014 | 690.2485
2.6555 | 1033.091 | 2.0014 | 992.2429 | 2.0013 | 913.011 | 2.0014 | 837.7449 | 2.0014 | 690.2699
2.6545 | 1036.423 | 2.0093 | 993.918 | 2.0013 | 913.4675 | 2.0014 | 837.8948 | 2.0014 | 690.2783
2.6534 | 1039.756 | 2.0019 | 995.5747 | 2.0014 | 913.9107 | 2.0014 | 838.0388
2.6523 | 1043.088 | 2.0014 | 997.1856 | 2.0014 | 914.3417 | 2.0013 | 838.1772
2.6511 | 1046.421 | 2.0013 | 998.758 | 2.0013 | 914.7607 | 2.0014 | 838.3101
2.65 | 1049.753 | 2.0014 | 1000.298 | 2.0014 | 915.1685 | 2.0014 | 838.438
2.6489 | 1053.086 | 2.0014 | 1001.808 | 2.0014 | 915.5658 | 2.0014 | 838.5608
2.6479 | 1056.418 | 2.0013 | 1003.2904 | 2.0013 | 915.9531 | 2.0014 | 838.6789
2.6468 | 1059.7504 | 2.0013 | 1004.746 | 2.0014 | 916.3308 | 2.0014 | 838.7924
2.6456 | 1063.083 | 2.0013 | 1006.176 | 2.0013 | 916.6996 | 2.0013 | 838.9019
2.6445 | 1066.415 | 2.0013 | 1007.581 | 2.0013 | 917.0596 | 2.0013 | 839.0072
2.6432 | 1069.748 | 2.0014 | 1008.963 | 2.0014 | 917.4116 | 2.0014 | 839.109
2.6421 | 1073.08 | 2.0013 | 1010.322 | 2.0014 | 917.7558 | 2.0014 | 839.2071
2.641 | 1076.413 | 2.0013 | 1011.659 | 2.0014 | 918.0925 | 2.0014 | 839.3021
2.6398 | 1079.7456 | 2.0014 | 1012.976 | 2.0013 | 918.4219 | 2.0013 | 839.394
2.6385 | 1083.078 | 2.0014 | 1014.271 | 2.0013 | 918.7443 | 2.0014 | 839.483
2.6374 | 1086.411 | 2.0013 | 1015.547 | 2.0013 | 919.0598 | 2.0014 | 839.5692
2.6361 | 1089.743 | 2.0013 | 1016.804 | 2.0013 | 919.3684 | 2.0014 | 839.6529
2.635 | 1093.075 | 2.0013 | 1018.043 | 2.0014 | 919.6706 | 2.0014 | 839.7339
2.6337 | 1096.408 | 2.0014 | 1019.263 | 2.0013 | 919.966 | 2.0013 | 839.8125
2.6324 | 1099.741 | 2.0014 | 1020.465 | 2.0014 | 920.2551 | 2.0014 | 839.8889
2.6313 | 1103.073 | 2.0013 | 1021.65 | 2.0013 | 920.5377 | 2.0014 | 839.9631
2.63 | 1106.4056 | 2.0013 | 1022.819 | 2.0037 | 920.8157 | 2.0014 | 840.0351
2.6289 | 1109.738 | 2.0014 | 1023.971 | 2.0014 | 921.089 | 2.0014 | 840.1049
2.6276 | 1113.07 | 2.0014 | 1025.107 | 2.0013 | 921.3535 | 2.0014 | 840.1728
2.6263 | 1116.403 | 2.0014 | 1026.228 | 2.0013 | 921.6116 | 2.0014 | 840.2387
2.625 | 1119.735 | 2.0013 | 1027.334 | 2.0013 | 921.8639 | 2.0014 | 840.3025
2.6237 | 1123.068 | 2.0013 | 1028.4256 | 2.0013 | 922.1103 | 2.0014 | 840.3646
2.6224 | 1126.4 | 2.0014 | 1029.503 | 2.0013 | 922.351 | 2.0014 | 840.4248
2.6211 | 1129.733 | 2.0013 | 1030.566 | 2.0013 | 922.5863 | 2.0014 | 840.4833
2.6197 | 1133.066 | 2.0013 | 1031.616 | 2.0013 | 922.8162 | 2.0014 | 840.5399
2.6184 | 1136.398 | 2.0014 | 1032.653 | 2.0013 | 923.0406 | 2.0013 | 840.595
2.6171 | 1139.73 | 2.0014 | 1033.677 | 2.0014 | 923.2598 | 2.0013 | 840.6484
2.6158 | 1143.063 | 2.0014 | 1034.689 | 2.0013 | 923.4741 | 2.0013 | 840.7004
2.6143 | 1146.395 | 2.0014 | 1035.689 | 2.0013 | 923.6833 | 2.0014 | 840.7508
2.6129 | 1149.728 | 2.0013 | 1036.676 | 2.0013 | 923.8875 | 2.0014 | 840.7998
2.6116 | 1153.06 | 2.0014 | 1037.652 | 2.0013 | 924.0868 | 2.0014 | 840.8473
2.6103 | 1156.393 | 2.0014 | 1038.617 | 2.0013 | 924.2814 | 2.0014 | 840.8934
2.6088 | 1159.726 | 2.0013 | 1039.571 | 2.0013 | 924.4714 | 2.0013 | 840.9383
2.6074 | 1163.058 | 2.0013 | 1040.513 | 2.0013 | 924.6568 | 2.0013 | 840.982
2.6059 | 1166.3904 | 2.0014 | 1041.445 | 2.0013 | 924.8376 | 2.0013 | 841.0243
2.6045 | 1169.723 | 2.0014 | 1042.367 | 2.0013 | 925.014 | 2.0014 | 841.0654
2.603 | 1173.055 | 2.0013 | 1043.278 | 2.0013 | 925.1861 | 2.0013 | 841.1054
2.6016 | 1176.388 | 2.0014 | 1044.1792 | 2.0013 | 925.3539 | 2.0013 | 841.1443
2.6001 | 1179.72 | 2.0014 | 1045.07 | 2.0014 | 925.5175 | 2.0013 | 841.182
2.5987 | 1183.0528 | 2.0014 | 1045.951 | 2.0014 | 925.677 | 2.0013 | 841.2188
2.5971 | 1186.385 | 2.0013 | 1046.823 | 2.0013 | 925.8324 | 2.0014 | 841.2544
2.5954 | 1189.718 | 2.0013 | 1047.685 | 2.0013 | 925.9838 | 2.0013 | 841.2891
2.594 | 1193.05 | 2.0013 | 1048.537 | 2.0013 | 926.1314 | 2.0013 | 841.3229
2.5924 | 1196.383 | 2.0013 | 1049.381 | 2.0013 | 926.2751 | 2.0014 | 841.3557
2.5909 | 1199.715 | 2.0013 | 1050.215 | 2.0014 | 926.4152 | 2.0014 | 841.3877
2.5893 | 1203.048 | 2.0013 | 1051.04 | 2.0014 | 926.5516 | 2.0014 | 841.419
2.5877 | 1206.38 | 2.0014 | 1051.857 | 2.0013 | 926.6846 | 2.0014 | 841.4494
2.5859 | 1209.713 | 2.0013 | 1052.664 | 2.0013 | 926.814 | 2.0014 | 841.4792
2.5843 | 1213.045 | 2.0013 | 1053.463 | 2.0013 | 926.9402 | 2.0013 | 841.5081
2.5827 | 1216.378 | 2.0014 | 1054.254 | 2.0014 | 927.0628 | 2.0014 | 841.5364
2.5809 | 1219.71 | 2.0014 | 1055.036 | 2.0013 | 927.1823 | 2.0014 | 841.564
2.5791 | 1223.0424 | 2.0013 | 1055.8096 | 2.0014 | 927.2986 | 2.0014 | 841.5909
2.5775 | 1226.375 | 2.0014 | 1056.575 | 2.0013 | 927.4117 | 2.0014 | 841.6172
2.5757 | 1229.707 | 2.0013 | 1057.3328 | 2.0013 | 927.5217 | 2.0014 | 841.643
2.5738 | 1233.04 | 2.0014 | 1058.082 | 2.0014 | 927.6287 | 2.0013 | 841.6681
2.572 | 1236.372 | 2.0014 | 1058.824 | 2.0013 | 927.7328 | 2.0014 | 841.6926
2.5701 | 1239.705 | 2.0014 | 1059.557 | 2.0013 | 927.8341 | 2.0014 | 841.7166
2.5682 | 1243.037 | 2.0013 | 1060.283 | 2.0013 | 927.9325 | 2.0013 | 841.7401
2.5662 | 1246.3696 | 2.0013 | 1061.001 | 2.0013 | 928.0284 | 2.0014 | 841.763
2.5643 | 1249.702 | 2.0013 | 1061.712 | 2.0014 | 928.1216 | 2.0014 | 841.7854
2.5623 | 1253.035 | 2.0013 | 1062.415 | 2.0013 | 928.2124 | 2.0014 | 841.8074
2.5603 | 1256.367 | 2.0013 | 1063.11 | 2.0013 | 928.3006 | 2.0014 | 841.8288
2.5582 | 1259.699 | 2.0013 | 1063.798 | 2.0013 | 928.3865 | 2.0014 | 841.8498
2.5562 | 1263.032 | 2.0014 | 1064.479 | 2.0014 | 928.47
2.554 | 1266.364 | 2.0013 | 1065.153 | 2.0013 | 928.5512
2.5519 | 1269.697 | 2.0013 | 1065.819 | 2.0013 | 928.6301
2.5496 | 1273.029 | 2.0014 | 1066.478 | 2.0014 | 928.7071
2.5475 | 1276.362 | 2.0013 | 1067.13 | 2.0013 | 928.7819
2.5452 | 1279.694 | 2.0014 | 1067.775 | 2.0013 | 928.8546
2.5428 | 1283.0264 | 2.0013 | 1068.413 | 2.0013 | 928.9253
2.5406 | 1286.359 | 2.0013 | 1069.045 | 2.0014 | 928.9943
2.5381 | 1289.691 | 2.0014 | 1069.6696 | 2.0013 | 929.0613
2.5357 | 1293.024 | 2.0014 | 1070.288 | 2.0013 | 929.1266
2.5331 | 1296.356 | 2.0013 | 1070.899 | 2.0014 | 929.1901
2.5305 | 1299.689 | 2.0013 | 1071.504 | 2.0013 | 929.2519
2.528 | 1303.021 | 2.0014 | 1072.103 | 2.0013 | 929.312
2.5252 | 1306.354 | 2.0013 | 1072.695 | 2.0014 | 929.3707
2.5225 | 1309.686 | 2.0014 | 1073.281 | 2.0013 | 929.4276
2.5197 | 1313.018 | 2.0014 | 1073.86 | 2.0014 | 929.483
2.5168 | 1316.351 | 2.0014 | 1074.433 | 2.0014 | 929.537
2.5139 | 1319.683 | 2.0014 | 1075 | 2.0013 | 929.5896
2.5109 | 1323.016 | 2.0013 | 1075.561 | 2.0013 | 929.6408
2.5078 | 1326.348 | 2.0013 | 1076.116 | 2.0013 | 929.6907
2.5044 | 1329.681 | 2.0014 | 1076.665 | 2.0013 | 929.7391
2.5012 | 1333.013 | 2.0014 | 1077.208 | 2.0014 | 929.7863
2.4978 | 1336.3456 | 2.0014 | 1077.745 | 2.0013 | 929.8324
2.4942 | 1339.678 | 2.0014 | 1078.276 | 2.0014 | 929.8772
2.4905 | 1343.0104 | 2.0013 | 1078.8008 | 2.0013 | 929.9208
2.4868 | 1346.343 | 2.0013 | 1079.32 | 2.0014 | 929.9634
2.4831 | 1349.675 | 2.0013 | 1079.834 | 2.0013 | 930.0046
2.4789 | 1353.008 | 2.0013 | 1080.3416 | 2.0014 | 930.045
2.4749 | 1356.34 | 2.0013 | 1080.844 | 2.0013 | 930.0843
2.4705 | 1359.673 | 2.0014 | 1081.341 | 2.0013 | 930.1225
2.466 | 1363.005 | 2.0013 | 1081.832 | 2.0013 | 930.1598
2.4613 | 1366.338 | 2.0013 | 1082.318 | 2.0014 | 930.196
2.4563 | 1369.67 | 2.0013 | 1082.798 | 2.0013 | 930.2314
2.4513 | 1373.002 | 2.0013 | 1083.273 | 2.0014 | 930.2659
2.4458 | 1376.335 | 2.0013 | 1083.7424 | 2.0014 | 930.2996
2.4403 | 1379.667 | 2.0013 | 1084.207 | 2.0013 | 930.3324
2.4345 | 1383 | 2.0013 | 1084.666 | 2.0013 | 930.3643
2.4282 | 1386.332 | 2.0013 | 1085.12 | 2.0014 | 930.3956
2.4218 | 1389.664 | 2.0014 | 1085.569 | 2.0013 | 930.426
2.415 | 1392.9968 | 2.0014 | 1086.014 | 2.0013 | 930.4557
2.4077 | 1396.329 | 2.0013 | 1086.453 | 2.0013 | 930.4846
2.4001 | 1399.662 | 2.0013 | 1086.887 | 2.0013 | 930.5129
2.3917 | 1402.994 | 2.0013 | 1087.317 | 2.0013 | 930.5404
2.3833 | 1406.326 | 2.0013 | 1087.742 | 2.0013 | 930.5675
2.3743 | 1409.659 | 2.0014 | 1088.162 | 2.0014 | 930.5938
2.3643 | 1412.991 | 2.0014 | 1088.5776 | 2.0014 | 930.6196
2.354 | 1416.323 | 2.0013 | 1088.988 | 2.0014 | 930.6446
2.3425 | 1419.656 | 2.0014 | 1089.394 | 2.0013 | 930.6692
2.3304 | 1422.988 | 2.0014 | 1089.796 | 2.0014 | 930.6932
2.3173 | 1426.321 | 2.0013 | 1090.193 | 2.0013 | 930.7165
2.3026 | 1429.653 | 2.0013 | 1090.586 | 2.0013 | 930.7396
2.2871 | 1432.985 | 2.0013 | 1090.974 | 2.0014 | 930.762
2.27 | 1436.3176 | 2.0014 | 1091.358 | 2.0013 | 930.7839
2.2503 | 1439.65 | 2.0013 | 1091.737 | 2.0014 | 930.8053
2.2292 | 1442.982 | 2.0013 | 1092.113 | 2.0013 | 930.8243
2.2053 | 1446.315 | 2.0013 | 1092.483
2.1775 | 1449.647 | 2.0014 | 1092.85
2.1467 | 1452.979 | 2.0013 | 1093.213
2.1096 | 1456.312 | 2.0013 | 1093.571
2.0673 | 1459.644 | 2.0013 | 1093.925
2.0168 | 1462.976 | 2.0013 | 1094.276
2.0013 | 1466.1704 | 2.0014 | 1094.622
2.0008 | 1469.058 | 2.0014 | 1094.965
2.0008 | 1471.679 | 2.0014 | 1095.303
2.0008 | 1474.068 | 2.0013 | 1095.6384
2.0009 | 1476.252 | 2.0014 | 1095.97
2.0008 | 1478.246 | 2.0014 | 1096.298
2.0009 | 1480.066 | 2.0013 | 1096.622
2.0006 | 1481.726 | 2.0014 | 1096.942
2.0008 | 1483.234 | 2.0013 | 1097.259
2.0008 | 1484.594 | 2.0014 | 1097.573
2.0009 | 1485.818 | 2.0014 | 1097.883
2.0008 | 1486.913 | 2.0014 | 1098.1904
2.0009 | 1487.89 | 2.0013 | 1098.494
2.0008 | 1488.758 | 2.0013 | 1098.795
2.0008 | 1489.527 | 2.0013 | 1099.092
2.0009 | 1490.207 | 2.0014 | 1099.386
2.0009 | 1490.8072 | 2.0013 | 1099.677
2.0009 | 1491.339 | 2.0014 | 1099.965
2.0008 | 1491.81 | 2.0014 | 1100.25
2.0008 | 1492.229 | 2.0013 | 1100.532
2.0009 | 1492.604 | 2.0069 | 1100.811
2.0009 | 1492.942 | 2.0034 | 1101.088
2.0009 | 1493.247 | 2.0016 | 1101.364
2.0006 | 1493.528 | 2.0014 | 1101.6336
2.0009 | 1493.785 | 2.0014 | 1101.901
2.0009 | 1494.02 | 2.0014 | 1102.165
2.0008 | 1494.239 | 2.0014 | 1102.426
2.0009 | 1494.443 | 2.0014 | 1102.684
2.0009 | 1494.6352 | 2.0014 | 1102.94
2.0008 | 1494.817 | 2.0014 | 1103.192
2.0009 | 1494.9888 | 2.0013 | 1103.442
2.0009 | 1495.153 | 2.0014 | 1103.69
2.0008 | 1495.309 | 2.0014 | 1103.935
2.0009 | 1495.458 | 2.0014 | 1104.177
2.0009 | 1495.6016 | 2.0013 | 1104.417
2.0009 | 1495.739 | 2.0014 | 1104.654
2.0009 | 1495.871 | 2.0014 | 1104.889
2.0009 | 1495.998 | 2.0014 | 1105.121
2.0009 | 1496.12 | 2.0014 | 1105.351
2.0009 | 1496.238 | 2.0014 | 1105.578
2.0009 | 1496.351 | 2.0013 | 1105.803
2.0009 | 1496.461 | 2.0014 | 1106.026
2.0009 | 1496.568 | 2.0014 | 1106.246
2.0009 | 1496.671 | 2.0014 | 1106.464
2.0009 | 1496.771 | 2.0014 | 1106.68
2.0009 | 1496.868 | 2.0014 | 1106.893
2.0009 | 1496.9616 | 2.0014 | 1107.105
2.0009 | 1497.053 | 2.0014 | 1107.3136
2.0009 | 1497.142 | 2.0014 | 1107.52
2.0009 | 1497.228 | 2.0014 | 1107.725
2.0011 | 1497.312 | 2.0014 | 1107.928
2.0009 | 1497.394 | 2.0014 | 1108.128
2.0009 | 1497.474 | 2.0014 | 1108.327
2.0009 | 1497.552 | 2.0014 | 1108.523
2.0009 | 1497.628 | 2.0014 | 1108.7176
2.0009 | 1497.702 | 2.0014 | 1108.91
2.0009 | 1497.775 | 2.0014 | 1109.1
2.0009 | 1497.845 | 2.0014 | 1109.289
2.0009 | 1497.914 | 2.0014 | 1109.475
2.0009 | 1497.982 | 2.0014 | 1109.659
2.0009 | 1498.048 | 2.0013 | 1109.842
2.0009 | 1498.113 | 2.0013 | 1110.022
2.0009 | 1498.176 | 2.0014 | 1110.201
2.0009 | 1498.238 | 2.0014 | 1110.378
2.0009 | 1498.299 | 2.0014 | 1110.553
2.0009 | 1498.358 | 2.0014 | 1110.726
2.0009 | 1498.416 | 2.0014 | 1110.897
2.0009 | 1498.473 | 2.0014 | 1111.067
2.0009 | 1498.529 | 2.0014 | 1111.2344
2.0009 | 1498.584 | 2.0013 | 1111.4
2.0009 | 1498.638 | 2.0014 | 1111.565
2.0009 | 1498.691 | 2.0014 | 1111.727
2.0009 | 1498.743 | 2.0013 | 1111.887
2.0009 | 1498.794 | 2.0014 | 1112.046
2.0009 | 1498.844 | 2.0014 | 1112.204
2.0009 | 1498.893 | 2.0014 | 1112.359
2.0009 | 1498.942 | 2.0013 | 1112.513
2.0009 | 1498.989 | 2.0014 | 1112.6656
2.0009 | 1499.036 | 2.0014 | 1112.816
2.0009 | 1499.082 | 2.0014 | 1112.965
2.0009 | 1499.127 | 2.0014 | 1113.1128
2.0009 | 1499.171 | 2.0013 | 1113.259
2.0009 | 1499.215 | 2.0014 | 1113.403
2.0009 | 1499.258 | 2.0014 | 1113.546
2.0009 | 1499.301 | 2.0013 | 1113.687
2.0009 | 1499.343 | 2.0014 | 1113.827
2.0009 | 1499.384 | 2.0014 | 1113.966
2.0009 | 1499.424 | 2.0014 | 1114.1024
2.0009 | 1499.464 | 2.0014 | 1114.238
2.0009 | 1499.503 | 2.0014 | 1114.372
2.0009 | 1499.542 | 2.0014 | 1114.504
2.0009 | 1499.58 | 2.0013 | 1114.636
2.0009 | 1499.618 | 2.0013 | 1114.766
2.0009 | 1499.655 | 2.0014 | 1114.8944
2.0009 | 1499.692 | 2.0014 | 1115.022
2.0011 | 1499.728 | 2.0013 | 1115.148
2.0009 | 1499.764 | 2.0014 | 1115.273
2.0009 | 1499.799 | 2.0013 | 1115.396
2.0009 | 1499.834 | 2.0013 | 1115.519
2.0009 | 1499.868 | 2.0014 | 1115.64
2.0009 | 1499.902 | 2.0014 | 1115.76
2.0009 | 1499.935 | 2.0014 | 1115.878
2.0009 | 1499.968 | 2.0014 | 1115.996
2.0008 | 1500.001 | 2.0014 | 1116.112
2.0009 | 1500.033 | 2.0014 | 1116.227
2.0009 | 1500.065 | 2.0013 | 1116.341
2.0009 | 1500.096 | 2.0014 | 1116.454
2.0009 | 1500.127 | 2.0014 | 1116.566
2.0009 | 1500.157 | 2.0014 | 1116.676
2.0009 | 1500.188 | 2.0013 | 1116.786
2.0009 | 1500.217 | 2.0014 | 1116.894
2.0009 | 1500.247 | 2.0014 | 1117.001
2.0009 | 1500.276 | 2.0014 | 1117.108
2.0009 | 1500.304 | 2.0013 | 1117.2128
2.0009 | 1500.3328 | 2.0014 | 1117.3168
2.0009 | 1500.361 | 2.0014 | 1117.42
2.0009 | 1500.388 | 2.0014 | 1117.522
2.0009 | 1500.416 | 2.0014 | 1117.623
2.0009 | 1500.443 | 2.0014 | 1117.723
2.0009 | 1500.47 | 2.0014 | 1117.822
2.0009 | 1500.496 | 2.0014 | 1117.92
2.0009 | 1500.522 | 2.0014 | 1118.017
2.0008 | 1500.548 | 2.0014 | 1118.113
2.0009 | 1500.573 | 2.0014 | 1118.207
2.0009 | 1500.598 | 2.0014 | 1118.302
2.0008 | 1500.623 | 2.0014 | 1118.394
2.0009 | 1500.647 | 2.0014 | 1118.486
2.0008 | 1500.672 | 2.0014 | 1118.5776
2.0009 | 1500.696 | 2.0014 | 1118.668
2.0009 | 1500.72 | 2.0014 | 1118.757
2.0009 | 1500.743 | 2.0014 | 1118.845
2.0009 | 1500.766 | 2.0014 | 1118.933
2.0008 | 1500.789 | 2.0014 | 1119.0192
2.0009 | 1500.812 | 2.0013 | 1119.105
2.0008 | 1500.834 | 2.0013 | 1119.189
2.0008 | 1500.856 | 2.0014 | 1119.273
2.0009 | 1500.8784 | 2.0014 | 1119.356
2.0008 | 1500.9 | 2.0014 | 1119.4376
2.0009 | 1500.9216 | 2.0014 | 1119.519
2.0009 | 1500.943 | 2.0013 | 1119.599
2.0009 | 1500.964 | 2.0014 | 1119.678
2.0009 | 1500.979 | 2.0014 | 1119.757
|  | 2.0014 | 1119.834
|  | 2.0014 | 1119.911
|  | 2.0013 | 1119.987
|  | 2.0014 | 1120.062
|  | 2.0014 | 1120.136
|  | 2.0014 | 1120.21
|  | 2.0014 | 1120.283
|  | 2.0013 | 1120.355
|  | 2.0013 | 1120.426
|  | 2.0014 | 1120.496
|  | 2.0014 | 1120.566
|  | 2.0014 | 1120.635
|  | 2.0014 | 1120.703
|  | 2.0014 | 1120.77
|  | 2.0014 | 1120.837
|  | 2.0014 | 1120.902
|  | 2.0013 | 1120.967
|  | 2.0014 | 1121.032
|  | 2.0014 | 1121.095
|  | 2.0014 | 1121.1576
|  | 2.0014 | 1121.219
|  | 2.0014 | 1121.28
|  | 2.0014 | 1121.341
|  | 2.0014 | 1121.4
|  | 2.0014 | 1121.4584
|  | 2.0014 | 1121.516
|  | 2.0013 | 1121.573
|  | 2.0014 | 1121.6296
|  | 2.0014 | 1121.685
|  | 2.0014 | 1121.74
|  | 2.0014 | 1121.7936
|  | 2.0014 | 1121.847
|  | 2.0014 | 1121.8992
|  | 2.0014 | 1121.951
|  | 2.0014 | 1122.002
|  | 2.0014 | 1122.052
|  | 2.0013 | 1122.101
|  | 2.0014 | 1122.149
|  | 2.0014 | 1122.197
|  | 2.0013 | 1122.244
|  | 2.0013 | 1122.29
|  | 2.0014 | 1122.336
|  | 2.0014 | 1122.3808
|  | 2.0014 | 1122.425
|  | 2.0014 | 1122.468
|  | 2.0014 | 1122.511
|  | 2.0014 | 1122.5528
|  | 2.0014 | 1122.594
|  | 2.0014 | 1122.634
|  | 2.0014 | 1122.674
|  | 2.0013 | 1122.713
|  | 2.0013 | 1122.752
|  | 2.0013 | 1122.789
|  | 2.0014 | 1122.826
|  | 2.0014 | 1122.863
|  | 2.0014 | 1122.898
|  | 2.0014 | 1122.933
|  | 2.0014 | 1122.968
|  | 2.0014 | 1123.001
|  | 2.0014 | 1123.034
|  | 2.0014 | 1123.067
|  | 2.0014 | 1123.098
|  | 2.0014 | 1123.129
|  | 2.0013 | 1123.16
|  | 2.0014 | 1123.1896
|  | 2.0014 | 1123.219
|  | 2.0014 | 1123.247
|  | 2.0014 | 1123.275
|  | 2.0014 | 1123.302
|  | 2.0013 | 1123.328
|  | 2.0014 | 1123.354
|  | 2.0014 | 1123.38
|  | 2.0014 | 1123.404
|  | 2.0014 | 1123.428
|  | 2.0014 | 1123.452
|  | 2.0014 | 1123.475
|  | 2.0014 | 1123.497
|  | 2.0014 | 1123.519
|  | 2.0014 | 1123.54
|  | 2.0014 | 1123.542