## Sheet1
2voltage | 2capacity | 28.0voltage | 28.0capacity | 56.0voltage | 56.0capacity | 84.0voltage | 84.0capacity | 112.0voltage | 112.0capacity | 140.0voltage | 140.0capacity
4.0758 | 0 | 4.0684 | 0 | 4.0623 | 0 | 4.0566 | 0 | 4.0521 | 0 | 4.0453 | 0
4.0619 | 2.166114 | 4.0571 | 2.166047 | 4.0516 | 2.166092 | 4.0458 | 2.165911 | 4.04 | 2.166 | 4.033 | 2.1659
4.0527 | 4.332331 | 4.0479 | 4.332142 | 4.0427 | 4.332242 | 4.0366 | 4.331906 | 4.0308 | 4.332003 | 4.0235 | 4.331836
4.046 | 6.498547 | 4.0414 | 6.498256 | 4.0361 | 6.498392 | 4.0303 | 6.497894 | 4.0239 | 6.498031 | 4.0164 | 6.497853
4.0405 | 8.664742 | 4.0361 | 8.664383 | 4.031 | 8.664542 | 4.0248 | 8.663931 | 4.0182 | 8.664033 | 4.0111 | 8.663833
4.036 | 10.830925 | 4.0316 | 10.83051 | 4.0264 | 10.83069 | 4.0201 | 10.82996 | 4.0137 | 10.83006 | 4.0061 | 10.82976
4.0318 | 12.99712 | 4.0277 | 12.99664 | 4.0224 | 12.99687 | 4.0161 | 12.99598 | 4.0093 | 12.99608 | 4.0017 | 12.995725
4.0277 | 15.16338 | 4.024 | 15.16276 | 4.0185 | 15.16301 | 4.0122 | 15.16194 | 4.0055 | 15.16212 | 3.9977 | 15.16166
4.0243 | 17.32956 | 4.0205 | 17.32881 | 4.0151 | 17.32917 | 4.0087 | 17.32793 | 4.0019 | 17.32815 | 3.994 | 17.3276
4.0209 | 19.49578 | 4.0172 | 19.49487 | 4.0119 | 19.49531 | 4.0053 | 19.49394 | 3.9984 | 19.49419 | 3.9906 | 19.49356
4.0176 | 21.66196 | 4.0142 | 21.66095 | 4.0087 | 21.66147 | 4.0022 | 21.65996 | 3.9951 | 21.66021 | 3.9872 | 21.659525
4.0147 | 23.82814 | 4.0113 | 23.82702 | 4.0059 | 23.82763 | 3.9992 | 23.82593 | 3.9921 | 23.82623 | 3.984 | 23.82546
4.0117 | 25.99433 | 4.0084 | 25.99306 | 4.003 | 25.99381 | 3.9963 | 25.99192 | 3.9892 | 25.99227 | 3.9809 | 25.9914
4.0088 | 28.1605 | 4.0056 | 28.15913 | 4.0003 | 28.15997 | 3.9935 | 28.15794 | 3.9862 | 28.1583 | 3.978 | 28.15735
4.0061 | 30.32672 | 4.003 | 30.3252 | 3.9975 | 30.32612 | 3.9908 | 30.32397 | 3.9835 | 30.32431 | 3.9751 | 30.32329
4.0035 | 32.49294 | 4.0005 | 32.49127 | 3.9951 | 32.49227 | 3.988 | 32.48996 | 3.9808 | 32.49032 | 3.9724 | 32.48924
4.0009 | 34.6592 | 3.9982 | 34.65734 | 3.9925 | 34.65843 | 3.9856 | 34.65593 | 3.9782 | 34.65635 | 3.9698 | 34.655175
3.9985 | 36.82546 | 3.9958 | 36.82346 | 3.9901 | 36.82458 | 3.983 | 36.82196 | 3.9756 | 36.82234 | 3.967 | 36.82116
3.9961 | 38.99164 | 3.9933 | 38.98951 | 3.9877 | 38.99075 | 3.9806 | 38.98795 | 3.9732 | 38.98838 | 3.9646 | 38.98715
3.9937 | 41.15782 | 3.9911 | 41.15556 | 3.9856 | 41.1569 | 3.9782 | 41.153875 | 3.9708 | 41.15442 | 3.962 | 41.15307
3.9914 | 43.32397 | 3.9888 | 43.3216 | 3.9833 | 43.32304 | 3.9759 | 43.319875 | 3.9683 | 43.32042 | 3.9596 | 43.319
3.9892 | 45.49017 | 3.9867 | 45.48763 | 3.9811 | 45.4892 | 3.9737 | 45.48588 | 3.9662 | 45.48639 | 3.9572 | 45.484925
3.9871 | 47.65636 | 3.9845 | 47.65369 | 3.9788 | 47.65534 | 3.9716 | 47.65186 | 3.9638 | 47.65241 | 3.9549 | 47.65084
3.9848 | 49.82255 | 3.9825 | 49.81977 | 3.9769 | 49.82149 | 3.9695 | 49.8179 | 3.9617 | 49.81843 | 3.9527 | 49.81677
3.9827 | 51.98873 | 3.9804 | 51.98581 | 3.9748 | 51.98762 | 3.9672 | 51.98389 | 3.9595 | 51.98441 | 3.9504 | 51.98269
3.9806 | 54.15497 | 3.9785 | 54.15188 | 3.9727 | 54.15374 | 3.9651 | 54.14989 | 3.9574 | 54.15038 | 3.9483 | 54.14862
3.9787 | 56.32116 | 3.9766 | 56.31793 | 3.9706 | 56.31989 | 3.9632 | 56.31592 | 3.9553 | 56.31637 | 3.9461 | 56.31454
3.9766 | 58.48737 | 3.9745 | 58.48397 | 3.9688 | 58.48605 | 3.9611 | 58.48193 | 3.9532 | 58.48241 | 3.944 | 58.48045
3.9748 | 60.65359 | 3.9727 | 60.65003 | 3.9669 | 60.65221 | 3.9591 | 60.64794 | 3.9512 | 60.6484 | 3.9419 | 60.64638
3.9729 | 62.81977 | 3.9708 | 62.81606 | 3.9649 | 62.81838 | 3.9572 | 62.81392 | 3.9491 | 62.8144 | 3.9399 | 62.81229
3.9711 | 64.98593 | 3.9688 | 64.98211 | 3.963 | 64.98457 | 3.9553 | 64.97994 | 3.9472 | 64.98042 | 3.9378 | 64.97822
3.9691 | 67.15206 | 3.967 | 67.14814 | 3.9612 | 67.15071 | 3.9533 | 67.14595 | 3.9453 | 67.14645 | 3.9357 | 67.14416
3.9674 | 69.31823 | 3.9653 | 69.31418 | 3.9595 | 69.31686 | 3.9516 | 69.31191 | 3.9433 | 69.31245 | 3.934 | 69.31008
3.9656 | 71.48442 | 3.9635 | 71.48024 | 3.9575 | 71.48302 | 3.9498 | 71.47791 | 3.9415 | 71.47848 | 3.932 | 71.47601
3.9638 | 73.65057 | 3.9619 | 73.64628 | 3.9559 | 73.64917 | 3.948 | 73.64393 | 3.9398 | 73.64443 | 3.9301 | 73.64193
3.962 | 75.81676 | 3.9601 | 75.81233 | 3.9541 | 75.81531 | 3.9462 | 75.80994 | 3.938 | 75.81043 | 3.9283 | 75.80784
3.9604 | 77.98293 | 3.9583 | 77.97834 | 3.9524 | 77.98147 | 3.9445 | 77.97591 | 3.9361 | 77.97644 | 3.9264 | 77.97378
3.9587 | 80.14912 | 3.9567 | 80.14438 | 3.9507 | 80.14758 | 3.9427 | 80.14196 | 3.9344 | 80.14247 | 3.9246 | 80.13967
3.957 | 82.31531 | 3.9551 | 82.31045 | 3.9491 | 82.31371 | 3.9411 | 82.30798 | 3.9325 | 82.30846 | 3.9228 | 82.30558
3.9554 | 84.48145 | 3.9535 | 84.47649 | 3.9474 | 84.47984 | 3.9393 | 84.47395 | 3.9309 | 84.47447 | 3.9211 | 84.47151
3.9538 | 86.64761 | 3.9519 | 86.64255 | 3.9457 | 86.64597 | 3.9377 | 86.63999 | 3.9291 | 86.64046 | 3.9193 | 86.63745
3.9522 | 88.81378 | 3.9503 | 88.80858 | 3.9441 | 88.81207 | 3.9359 | 88.806 | 3.9275 | 88.80649 | 3.9175 | 88.80341
3.9506 | 90.97992 | 3.9486 | 90.97462 | 3.9425 | 90.97819 | 3.9343 | 90.97201 | 3.9257 | 90.9725 | 3.9159 | 90.96937
3.949 | 93.14608 | 3.9472 | 93.14067 | 3.9409 | 93.14432 | 3.9327 | 93.13803 | 3.9243 | 93.13852 | 3.9141 | 93.13531
3.9475 | 95.31226 | 3.9456 | 95.30669 | 3.9394 | 95.31046 | 3.9311 | 95.30407 | 3.9225 | 95.30456 | 3.9125 | 95.30123
3.9459 | 97.47843 | 3.944 | 97.47272 | 3.9378 | 97.47653 | 3.9294 | 97.47006 | 3.9209 | 97.47057 | 3.9107 | 97.46716
3.9445 | 99.64458 | 3.9425 | 99.63878 | 3.9364 | 99.64266 | 3.928 | 99.63609 | 3.9193 | 99.63661 | 3.9091 | 99.63308
3.943 | 101.8107 | 3.9411 | 101.8048 | 3.9348 | 101.8088 | 3.9264 | 101.8021 | 3.9178 | 101.8026 | 3.9075 | 101.799
3.9414 | 103.9769 | 3.9396 | 103.9709 | 3.9333 | 103.9749 | 3.9248 | 103.968 | 3.9162 | 103.9686 | 3.9059 | 103.9649
3.9401 | 106.1431 | 3.938 | 106.1369 | 3.9317 | 106.1411 | 3.9233 | 106.1341 | 3.9146 | 106.1346 | 3.9043 | 106.1308
3.9385 | 108.3093 | 3.9365 | 108.3029 | 3.9304 | 108.3072 | 3.9219 | 108.3001 | 3.9131 | 108.3006 | 3.9028 | 108.2967
3.937 | 110.4754 | 3.9351 | 110.469 | 3.9288 | 110.4733 | 3.9202 | 110.466 | 3.9115 | 110.4666 | 3.9012 | 110.4626
3.9357 | 112.6416 | 3.9336 | 112.635 | 3.9273 | 112.6395 | 3.9188 | 112.632 | 3.9101 | 112.6326 | 3.8996 | 112.6285
3.9343 | 114.8078 | 3.9322 | 114.8011 | 3.9259 | 114.8056 | 3.9173 | 114.798 | 3.9086 | 114.7986 | 3.8981 | 114.7944
3.9328 | 116.9739 | 3.9309 | 116.9671 | 3.9246 | 116.9718 | 3.9159 | 116.964 | 3.907 | 116.9646 | 3.8965 | 116.9603
3.9315 | 119.1401 | 3.9294 | 119.1332 | 3.9231 | 119.1379 | 3.9144 | 119.13 | 3.9056 | 119.1306 | 3.8951 | 119.1262
3.9301 | 121.3063 | 3.928 | 121.2993 | 3.9217 | 121.304 | 3.913 | 121.296 | 3.9039 | 121.2967 | 3.8935 | 121.2922
3.9286 | 123.4725 | 3.9267 | 123.4653 | 3.9202 | 123.4701 | 3.9115 | 123.462 | 3.9027 | 123.4627 | 3.892 | 123.4581
3.9273 | 125.6387 | 3.9252 | 125.6314 | 3.9188 | 125.6363 | 3.9101 | 125.628 | 3.901 | 125.6287 | 3.8905 | 125.624
3.9261 | 127.8048 | 3.9238 | 127.7974 | 3.9175 | 127.8024 | 3.9086 | 127.794 | 3.8996 | 127.7947 | 3.8891 | 127.7899
3.9246 | 129.971 | 3.9225 | 129.9635 | 3.916 | 129.9686 | 3.9073 | 129.96 | 3.8983 | 129.9606 | 3.8876 | 129.9559
3.9231 | 132.1371 | 3.9212 | 132.1295 | 3.9148 | 132.1347 | 3.9059 | 132.126 | 3.8968 | 132.1266 | 3.8862 | 132.1218
3.9219 | 134.3033 | 3.9198 | 134.2956 | 3.9133 | 134.3008 | 3.9044 | 134.2921 | 3.8954 | 134.2926 | 3.8847 | 134.2877
3.9206 | 136.4694 | 3.9185 | 136.4616 | 3.912 | 136.4669 | 3.9031 | 136.4581 | 3.8939 | 136.4586 | 3.8833 | 136.4536
3.9193 | 138.6356 | 3.9172 | 138.6276 | 3.9106 | 138.6331 | 3.9017 | 138.6241 | 3.8925 | 138.6246 | 3.8818 | 138.6195
3.918 | 140.8018 | 3.9157 | 140.7937 | 3.9093 | 140.7992 | 3.9002 | 140.7901 | 3.8912 | 140.7906 | 3.8804 | 140.7855
3.9167 | 142.9679 | 3.9144 | 142.9597 | 3.908 | 142.9653 | 3.8989 | 142.9561 | 3.8899 | 142.9566 | 3.8789 | 142.9514
3.9154 | 145.134 | 3.9131 | 145.1257 | 3.9065 | 145.1314 | 3.8976 | 145.1221 | 3.8885 | 145.1225 | 3.8775 | 145.1173
3.9141 | 147.3002 | 3.9119 | 147.2918 | 3.9052 | 147.2975 | 3.8962 | 147.2881 | 3.887 | 147.2885 | 3.876 | 147.2832
3.9128 | 149.4663 | 3.9106 | 149.4578 | 3.9039 | 149.4636 | 3.8949 | 149.4541 | 3.8857 | 149.4545 | 3.8747 | 149.4491
3.9115 | 151.6325 | 3.9093 | 151.6239 | 3.9027 | 151.6297 | 3.8936 | 151.62 | 3.8843 | 151.6205 | 3.8734 | 151.615
3.9102 | 153.7987 | 3.9078 | 153.7899 | 3.9014 | 153.7958 | 3.8923 | 153.786 | 3.883 | 153.7865 | 3.872 | 153.7809
3.9089 | 155.9648 | 3.9067 | 155.9559 | 3.9001 | 155.962 | 3.8909 | 155.952 | 3.8817 | 155.9525 | 3.8705 | 155.9468
3.9077 | 158.131 | 3.9054 | 158.122 | 3.8988 | 158.1281 | 3.8896 | 158.1181 | 3.8802 | 158.1185 | 3.8692 | 158.1127
3.9064 | 160.2972 | 3.9041 | 160.288 | 3.8975 | 160.2941 | 3.8883 | 160.284 | 3.8789 | 160.2844 | 3.8678 | 160.2786
3.9051 | 162.4634 | 3.9028 | 162.454 | 3.8962 | 162.4602 | 3.887 | 162.45 | 3.8776 | 162.4505 | 3.8665 | 162.4445
3.9039 | 164.6295 | 3.9015 | 164.6201 | 3.8949 | 164.6264 | 3.8857 | 164.616 | 3.8763 | 164.6164 | 3.8651 | 164.6104
3.9027 | 166.7957 | 3.9004 | 166.7861 | 3.8936 | 166.7925 | 3.8844 | 166.782 | 3.8749 | 166.7824 | 3.8638 | 166.7763
3.9014 | 168.9619 | 3.8991 | 168.9522 | 3.8923 | 168.9586 | 3.8831 | 168.9479 | 3.8736 | 168.9484 | 3.8625 | 168.9422
3.9001 | 171.1281 | 3.8976 | 171.1181 | 3.891 | 171.1247 | 3.8818 | 171.1139 | 3.8723 | 171.1144 | 3.861 | 171.1082
3.8989 | 173.2941 | 3.8965 | 173.2842 | 3.8899 | 173.2908 | 3.8805 | 173.2799 | 3.871 | 173.2803 | 3.8597 | 173.2741
3.8976 | 175.4603 | 3.8952 | 175.4502 | 3.8886 | 175.4569 | 3.8793 | 175.4459 | 3.8697 | 175.4463 | 3.8584 | 175.44
3.8965 | 177.6264 | 3.8939 | 177.6163 | 3.8873 | 177.623 | 3.878 | 177.6118 | 3.8684 | 177.6123 | 3.857 | 177.6059
3.8954 | 179.7926 | 3.8928 | 179.7823 | 3.886 | 179.7891 | 3.8767 | 179.7778 | 3.8671 | 179.7783 | 3.8557 | 179.7718
3.8939 | 181.9587 | 3.8915 | 181.9483 | 3.8849 | 181.9551 | 3.8754 | 181.9438 | 3.8659 | 181.9442 | 3.8544 | 181.9377
3.8928 | 184.1249 | 3.8902 | 184.1144 | 3.8836 | 184.1213 | 3.8741 | 184.1098 | 3.8646 | 184.1102 | 3.8531 | 184.1036
3.8917 | 186.2911 | 3.8891 | 186.2804 | 3.8823 | 186.2874 | 3.873 | 186.2757 | 3.8633 | 186.2762 | 3.8518 | 186.2695
3.8905 | 188.4573 | 3.8878 | 188.4464 | 3.881 | 188.4535 | 3.8717 | 188.4417 | 3.862 | 188.4421 | 3.8505 | 188.4355
3.8893 | 190.6234 | 3.8867 | 190.6124 | 3.8799 | 190.6196 | 3.8704 | 190.6077 | 3.8607 | 190.6081 | 3.8492 | 190.6014
3.8881 | 192.7896 | 3.8854 | 192.7785 | 3.8786 | 192.7857 | 3.8691 | 192.7737 | 3.8594 | 192.7741 | 3.8479 | 192.7673
3.8868 | 194.9558 | 3.8843 | 194.9445 | 3.8773 | 194.9518 | 3.868 | 194.9397 | 3.8581 | 194.9401 | 3.8467 | 194.9332
3.8857 | 197.122 | 3.883 | 197.1105 | 3.8762 | 197.1179 | 3.8667 | 197.1057 | 3.8568 | 197.1061 | 3.8454 | 197.0991
3.8846 | 199.2881 | 3.8818 | 199.2766 | 3.8751 | 199.284 | 3.8654 | 199.2717 | 3.8557 | 199.272 | 3.8441 | 199.265
3.8833 | 201.4542 | 3.8807 | 201.4426 | 3.8738 | 201.4501 | 3.8641 | 201.4377 | 3.8544 | 201.438 | 3.8426 | 201.4309
3.8822 | 203.6204 | 3.8794 | 203.6086 | 3.8725 | 203.6162 | 3.863 | 203.6037 | 3.8531 | 203.604 | 3.8413 | 203.5968
3.881 | 205.7866 | 3.8781 | 205.7747 | 3.8713 | 205.7823 | 3.8617 | 205.7697 | 3.8518 | 205.77 | 3.84 | 205.7627
3.8799 | 207.9528 | 3.877 | 207.9407 | 3.8701 | 207.9484 | 3.8604 | 207.9357 | 3.8505 | 207.9359 | 3.8389 | 207.9285
3.8786 | 210.119 | 3.8757 | 210.1067 | 3.8689 | 210.1144 | 3.8592 | 210.1017 | 3.8492 | 210.1019 | 3.8376 | 210.0944
3.8775 | 212.2852 | 3.8746 | 212.2727 | 3.8676 | 212.2806 | 3.8579 | 212.2677 | 3.8481 | 212.2679 | 3.8363 | 212.2603
3.8763 | 214.4513 | 3.8734 | 214.4388 | 3.8665 | 214.4467 | 3.8567 | 214.4337 | 3.8468 | 214.4339 | 3.835 | 214.4262
3.8751 | 216.6175 | 3.8723 | 216.6048 | 3.8654 | 216.6128 | 3.8555 | 216.5996 | 3.8455 | 216.5999 | 3.8337 | 216.5922
3.8739 | 218.7836 | 3.871 | 218.7708 | 3.8641 | 218.7788 | 3.8544 | 218.7656 | 3.8444 | 218.7658 | 3.8325 | 218.758
3.8728 | 220.9498 | 3.8699 | 220.9369 | 3.863 | 220.945 | 3.8531 | 220.9315 | 3.8431 | 220.9318 | 3.8312 | 220.924
3.8717 | 223.116 | 3.8686 | 223.1029 | 3.8617 | 223.111 | 3.852 | 223.0974 | 3.8418 | 223.0978 | 3.83 | 223.0898
3.8705 | 225.2822 | 3.8675 | 225.2689 | 3.8605 | 225.2771 | 3.8507 | 225.2634 | 3.8407 | 225.2637 | 3.8287 | 225.2557
3.8694 | 227.4483 | 3.8663 | 227.4349 | 3.8594 | 227.4432 | 3.8496 | 227.4293 | 3.8396 | 227.4297 | 3.8274 | 227.4216
3.8683 | 229.6145 | 3.8651 | 229.601 | 3.8581 | 229.6092 | 3.8483 | 229.5954 | 3.8383 | 229.5956 | 3.8262 | 229.5875
3.8671 | 231.7806 | 3.8639 | 231.767 | 3.857 | 231.7754 | 3.847 | 231.7613 | 3.837 | 231.7616 | 3.8249 | 231.7534
3.8659 | 233.9468 | 3.8628 | 233.933 | 3.8559 | 233.9414 | 3.8458 | 233.9273 | 3.8357 | 233.9276 | 3.8236 | 233.9193
3.8649 | 236.113 | 3.8617 | 236.099 | 3.8546 | 236.1075 | 3.8446 | 236.0933 | 3.8345 | 236.0935 | 3.8224 | 236.0852
3.8636 | 238.2791 | 3.8605 | 238.265 | 3.8534 | 238.2736 | 3.8434 | 238.2592 | 3.8333 | 238.2595 | 3.8212 | 238.251
3.8625 | 240.4453 | 3.8592 | 240.4311 | 3.8523 | 240.4396 | 3.8423 | 240.4252 | 3.8321 | 240.4255 | 3.8199 | 240.417
3.8615 | 242.6115 | 3.8581 | 242.5971 | 3.851 | 242.6057 | 3.841 | 242.5912 | 3.8308 | 242.5915 | 3.8187 | 242.5828
3.8602 | 244.7777 | 3.857 | 244.7631 | 3.8499 | 244.7718 | 3.8399 | 244.7572 | 3.8297 | 244.7574 | 3.8174 | 244.7487
3.8591 | 246.9438 | 3.8559 | 246.9291 | 3.8488 | 246.9379 | 3.8387 | 246.9231 | 3.8284 | 246.9234 | 3.8162 | 246.9146
3.8579 | 249.11 | 3.8547 | 249.0951 | 3.8476 | 249.104 | 3.8375 | 249.0891 | 3.8271 | 249.0893 | 3.815 | 249.0805
3.8568 | 251.2762 | 3.8536 | 251.2612 | 3.8465 | 251.2701 | 3.8363 | 251.2551 | 3.826 | 251.2554 | 3.8137 | 251.2464
3.8557 | 253.4423 | 3.8523 | 253.4271 | 3.8454 | 253.4361 | 3.8352 | 253.4211 | 3.8249 | 253.4213 | 3.8124 | 253.4122
3.8546 | 255.6085 | 3.8512 | 255.5931 | 3.8441 | 255.6022 | 3.8341 | 255.5871 | 3.8236 | 255.5873 | 3.8111 | 255.5781
3.8534 | 257.7747 | 3.85 | 257.7591 | 3.8429 | 257.7682 | 3.8328 | 257.7531 | 3.8224 | 257.7532 | 3.81 | 257.744
3.8523 | 259.9409 | 3.8489 | 259.9252 | 3.8418 | 259.9343 | 3.8316 | 259.9191 | 3.8212 | 259.9192 | 3.8087 | 259.9098
3.8512 | 262.107 | 3.8478 | 262.0912 | 3.8407 | 262.1004 | 3.8304 | 262.085 | 3.82 | 262.0851 | 3.8076 | 262.0757
3.8502 | 264.2731 | 3.8467 | 264.2572 | 3.8394 | 264.2665 | 3.8292 | 264.2509 | 3.8187 | 264.251 | 3.8063 | 264.2416
3.8491 | 266.4393 | 3.8455 | 266.4232 | 3.8383 | 266.4326 | 3.8281 | 266.4169 | 3.8176 | 266.417 | 3.805 | 266.4074
3.8479 | 268.6055 | 3.8444 | 268.5891 | 3.8371 | 268.5986 | 3.8268 | 268.5829 | 3.8163 | 268.583 | 3.8039 | 268.5734
3.8468 | 270.7716 | 3.8433 | 270.7552 | 3.836 | 270.7647 | 3.8257 | 270.7488 | 3.8152 | 270.7489 | 3.8026 | 270.7392
3.8457 | 272.9378 | 3.8421 | 272.9212 | 3.8349 | 272.9308 | 3.8245 | 272.9148 | 3.8141 | 272.915 | 3.8015 | 272.9051
3.8446 | 275.104 | 3.841 | 275.0872 | 3.8337 | 275.0969 | 3.8234 | 275.0808 | 3.8128 | 275.0808 | 3.8002 | 275.0709
3.8434 | 277.2701 | 3.8399 | 277.2532 | 3.8326 | 277.263 | 3.8221 | 277.2468 | 3.8116 | 277.2468 | 3.799 | 277.2368
3.8423 | 279.4363 | 3.8387 | 279.4192 | 3.8315 | 279.4291 | 3.821 | 279.4127 | 3.8103 | 279.4127 | 3.7978 | 279.4026
3.8413 | 281.6025 | 3.8376 | 281.5852 | 3.8304 | 281.5951 | 3.8199 | 281.5787 | 3.8092 | 281.5787 | 3.7965 | 281.5686
3.8402 | 283.7687 | 3.8365 | 283.7512 | 3.8292 | 283.7612 | 3.8187 | 283.7446 | 3.8081 | 283.7446 | 3.7952 | 283.7344
3.8391 | 285.9349 | 3.8354 | 285.9173 | 3.8279 | 285.9272 | 3.8176 | 285.9106 | 3.8068 | 285.9106 | 3.794 | 285.9004
3.8379 | 288.1011 | 3.8342 | 288.0832 | 3.8268 | 288.0933 | 3.8163 | 288.0766 | 3.8057 | 288.0766 | 3.7929 | 288.0662
3.8368 | 290.2672 | 3.8331 | 290.2492 | 3.8258 | 290.2594 | 3.8152 | 290.2425 | 3.8045 | 290.2426 | 3.7916 | 290.2321
3.8358 | 292.4333 | 3.832 | 292.4152 | 3.8247 | 292.4255 | 3.8141 | 292.4085 | 3.8034 | 292.4085 | 3.7905 | 292.398
3.8347 | 294.5995 | 3.8308 | 294.5812 | 3.8234 | 294.5915 | 3.8129 | 294.5745 | 3.8021 | 294.5745 | 3.7892 | 294.5638
3.8336 | 296.7657 | 3.8297 | 296.7473 | 3.8223 | 296.7576 | 3.8116 | 296.7404 | 3.801 | 296.7404 | 3.7879 | 296.7296
3.8325 | 298.9319 | 3.8286 | 298.9133 | 3.8213 | 298.9237 | 3.8105 | 298.9064 | 3.7997 | 298.9064 | 3.7868 | 298.8955
3.8315 | 301.0981 | 3.8273 | 301.0793 | 3.8202 | 301.0898 | 3.8094 | 301.0723 | 3.7986 | 301.0724 | 3.7856 | 301.0613
3.8304 | 303.2642 | 3.8263 | 303.2452 | 3.8189 | 303.2558 | 3.8082 | 303.2383 | 3.7973 | 303.2383 | 3.7844 | 303.2272
3.8292 | 305.4304 | 3.8252 | 305.4113 | 3.8178 | 305.4219 | 3.8071 | 305.4043 | 3.7961 | 305.4043 | 3.7832 | 305.393
3.8281 | 307.5966 | 3.8241 | 307.5773 | 3.8168 | 307.588 | 3.806 | 307.5702 | 3.795 | 307.5702 | 3.7821 | 307.5589
3.827 | 309.7627 | 3.8229 | 309.7432 | 3.8157 | 309.7541 | 3.8049 | 309.7362 | 3.7939 | 309.7362 | 3.7808 | 309.7248
3.826 | 311.9289 | 3.8218 | 311.9092 | 3.8145 | 311.9202 | 3.8036 | 311.9022 | 3.7928 | 311.9022 | 3.7795 | 311.8907
3.8249 | 314.0951 | 3.8207 | 314.0752 | 3.8132 | 314.0862 | 3.8024 | 314.0682 | 3.7915 | 314.0681 | 3.7784 | 314.0565
3.8237 | 316.2612 | 3.8197 | 316.2412 | 3.8123 | 316.2523 | 3.8013 | 316.2342 | 3.7903 | 316.234 | 3.7771 | 316.2225
3.8228 | 318.4274 | 3.8186 | 318.4072 | 3.8111 | 318.4183 | 3.8002 | 318.4001 | 3.7892 | 318.4 | 3.776 | 318.3883
3.8216 | 320.5935 | 3.8174 | 320.5732 | 3.8099 | 320.5844 | 3.799 | 320.5661 | 3.7881 | 320.5659 | 3.7747 | 320.5542
3.8207 | 322.7596 | 3.8163 | 322.7392 | 3.8089 | 322.7504 | 3.7979 | 322.732 | 3.7868 | 322.7318 | 3.7735 | 322.72
3.8195 | 324.9258 | 3.8152 | 324.9052 | 3.8078 | 324.9166 | 3.7968 | 324.898 | 3.7856 | 324.8978 | 3.7724 | 324.8859
3.8184 | 327.092 | 3.8141 | 327.0712 | 3.8066 | 327.0826 | 3.7955 | 327.064 | 3.7845 | 327.0637 | 3.7711 | 327.0518
3.8173 | 329.2581 | 3.8129 | 329.2372 | 3.8055 | 329.2487 | 3.7945 | 329.23 | 3.7832 | 329.2296 | 3.77 | 329.2176
3.8163 | 331.4242 | 3.812 | 331.4032 | 3.8044 | 331.4148 | 3.7934 | 331.3959 | 3.7821 | 331.3956 | 3.7689 | 331.3834
3.8152 | 333.5904 | 3.8108 | 333.5692 | 3.8032 | 333.5809 | 3.7921 | 333.562 | 3.781 | 333.5616 | 3.7676 | 333.5493
3.8141 | 335.7565 | 3.8097 | 335.7352 | 3.8021 | 335.7471 | 3.791 | 335.7279 | 3.7798 | 335.7275 | 3.7663 | 335.7151
3.8131 | 337.9226 | 3.8086 | 337.9012 | 3.801 | 337.9131 | 3.7898 | 337.8939 | 3.7787 | 337.8934 | 3.7652 | 337.881
3.812 | 340.0888 | 3.8074 | 340.0672 | 3.7999 | 340.0792 | 3.7887 | 340.0599 | 3.7774 | 340.0594 | 3.764 | 340.0468
3.8108 | 342.2549 | 3.8063 | 342.2332 | 3.7987 | 342.2453 | 3.7876 | 342.2258 | 3.7763 | 342.2253 | 3.7627 | 342.2127
3.8099 | 344.421 | 3.8052 | 344.3992 | 3.7976 | 344.4114 | 3.7865 | 344.3917 | 3.7752 | 344.3912 | 3.7616 | 344.3785
3.8087 | 346.5873 | 3.804 | 346.5652 | 3.7965 | 346.5775 | 3.7853 | 346.5577 | 3.774 | 346.5572 | 3.7605 | 346.5444
3.8078 | 348.7534 | 3.8031 | 348.7312 | 3.7955 | 348.7435 | 3.7842 | 348.7236 | 3.7729 | 348.7231 | 3.7593 | 348.7102
3.8066 | 350.9195 | 3.8019 | 350.8972 | 3.7942 | 350.9096 | 3.7831 | 350.8896 | 3.7716 | 350.889 | 3.7581 | 350.8761
3.8055 | 353.0856 | 3.8008 | 353.0632 | 3.7931 | 353.0757 | 3.7819 | 353.0556 | 3.7705 | 353.055 | 3.7569 | 353.042
3.8045 | 355.2517 | 3.7997 | 355.2292 | 3.7921 | 355.2418 | 3.7808 | 355.2215 | 3.7694 | 355.2209 | 3.7556 | 355.2078
3.8034 | 357.4178 | 3.7987 | 357.3951 | 3.791 | 357.4079 | 3.7797 | 357.3875 | 3.7682 | 357.3868 | 3.7545 | 357.3736
3.8024 | 359.584 | 3.7976 | 359.5612 | 3.7898 | 359.5739 | 3.7785 | 359.5535 | 3.7671 | 359.5528 | 3.7532 | 359.5394
3.8013 | 361.7501 | 3.7965 | 361.7272 | 3.7887 | 361.74 | 3.7774 | 361.7195 | 3.766 | 361.7187 | 3.7521 | 361.7053
3.8003 | 363.9162 | 3.7953 | 363.8932 | 3.7876 | 363.906 | 3.7763 | 363.8854 | 3.7648 | 363.8846 | 3.751 | 363.8711
3.7992 | 366.0824 | 3.7944 | 366.0591 | 3.7865 | 366.0721 | 3.7752 | 366.0513 | 3.7635 | 366.0506 | 3.7498 | 366.037
3.7982 | 368.2486 | 3.7932 | 368.2251 | 3.7853 | 368.2382 | 3.774 | 368.2173 | 3.7626 | 368.2165 | 3.7485 | 368.2028
3.7971 | 370.4147 | 3.7921 | 370.391 | 3.7842 | 370.4043 | 3.7729 | 370.3832 | 3.7613 | 370.3825 | 3.7474 | 370.3687
3.796 | 372.5809 | 3.791 | 372.557 | 3.7832 | 372.5704 | 3.7718 | 372.5492 | 3.7602 | 372.5484 | 3.7463 | 372.5346
3.795 | 374.747 | 3.7898 | 374.723 | 3.7821 | 374.7365 | 3.7706 | 374.7152 | 3.759 | 374.7143 | 3.7451 | 374.7004
3.7939 | 376.9132 | 3.7889 | 376.889 | 3.781 | 376.9026 | 3.7695 | 376.8811 | 3.7579 | 376.8802 | 3.7439 | 376.8663
3.7929 | 379.0793 | 3.7877 | 379.0549 | 3.78 | 379.0687 | 3.7684 | 379.0471 | 3.7568 | 379.0461 | 3.7427 | 379.0321
3.7919 | 381.2454 | 3.7866 | 381.2209 | 3.7789 | 381.2348 | 3.7673 | 381.213 | 3.7555 | 381.2121 | 3.7414 | 381.198
3.7908 | 383.4116 | 3.7856 | 383.387 | 3.7777 | 383.4008 | 3.7661 | 383.379 | 3.7543 | 383.378 | 3.7403 | 383.3639
3.7898 | 385.5777 | 3.7845 | 385.5529 | 3.7766 | 385.5668 | 3.765 | 385.5449 | 3.7532 | 385.544 | 3.7392 | 385.5298
3.7887 | 387.7438 | 3.7834 | 387.7189 | 3.7755 | 387.7329 | 3.7639 | 387.7109 | 3.7521 | 387.7099 | 3.7379 | 387.6956
3.7876 | 389.9099 | 3.7823 | 389.8849 | 3.7744 | 389.899 | 3.7627 | 389.8769 | 3.751 | 389.8758 | 3.7369 | 389.8615
3.7866 | 392.076 | 3.7813 | 392.0509 | 3.7734 | 392.0652 | 3.7616 | 392.0428 | 3.7498 | 392.0417 | 3.7356 | 392.0272
3.7856 | 394.2422 | 3.7802 | 394.2169 | 3.7723 | 394.2312 | 3.7605 | 394.2088 | 3.7487 | 394.2077 | 3.7345 | 394.1931
3.7845 | 396.4084 | 3.779 | 396.3828 | 3.7711 | 396.3972 | 3.7595 | 396.3748 | 3.7474 | 396.3736 | 3.7334 | 396.359
3.7836 | 398.5744 | 3.7781 | 398.5488 | 3.77 | 398.5634 | 3.7582 | 398.5408 | 3.7464 | 398.5395 | 3.7322 | 398.5248
3.7824 | 400.7405 | 3.7769 | 400.7147 | 3.7689 | 400.7294 | 3.7571 | 400.7067 | 3.7453 | 400.7054 | 3.7309 | 400.6906
3.7815 | 402.9067 | 3.7758 | 402.8807 | 3.7679 | 402.8955 | 3.7561 | 402.8727 | 3.744 | 402.8713 | 3.7298 | 402.8564
3.7803 | 405.0728 | 3.7748 | 405.0467 | 3.7668 | 405.0615 | 3.755 | 405.0386 | 3.7429 | 405.0372 | 3.7287 | 405.0222
3.7794 | 407.239 | 3.7737 | 407.2126 | 3.7656 | 407.2276 | 3.7539 | 407.2046 | 3.7418 | 407.2031 | 3.7274 | 407.188
3.7784 | 409.4051 | 3.7726 | 409.3786 | 3.7645 | 409.3936 | 3.7527 | 409.3706 | 3.7406 | 409.3691 | 3.7263 | 409.3538
3.7773 | 411.5712 | 3.7716 | 411.5445 | 3.7635 | 411.5597 | 3.7516 | 411.5365 | 3.7395 | 411.535 | 3.7251 | 411.5196
3.7761 | 413.7373 | 3.7705 | 413.7105 | 3.7624 | 413.7258 | 3.7505 | 413.7024 | 3.7384 | 413.7009 | 3.724 | 413.6855
3.7752 | 415.9035 | 3.7694 | 415.8765 | 3.7613 | 415.8919 | 3.7493 | 415.8684 | 3.7372 | 415.8668 | 3.7227 | 415.8513
3.7742 | 418.0696 | 3.7682 | 418.0425 | 3.7602 | 418.058 | 3.7482 | 418.0344 | 3.7361 | 418.0328 | 3.7216 | 418.0172
3.7731 | 420.2357 | 3.7673 | 420.2086 | 3.759 | 420.224 | 3.7471 | 420.2004 | 3.735 | 420.1987 | 3.7205 | 420.183
3.7721 | 422.4018 | 3.7661 | 422.3745 | 3.7581 | 422.39 | 3.7459 | 422.3664 | 3.7338 | 422.3647 | 3.7193 | 422.3488
3.7711 | 424.5679 | 3.765 | 424.5405 | 3.7569 | 424.5561 | 3.745 | 424.5323 | 3.7327 | 424.5306 | 3.7182 | 424.5147
3.77 | 426.734 | 3.764 | 426.7064 | 3.7558 | 426.7221 | 3.7437 | 426.6983 | 3.7316 | 426.6964 | 3.7171 | 426.6805
3.769 | 428.9002 | 3.7629 | 428.8724 | 3.7548 | 428.8882 | 3.7427 | 428.8642 | 3.7305 | 428.8624 | 3.7159 | 428.8464
3.7679 | 431.0663 | 3.7619 | 431.0383 | 3.7537 | 431.0542 | 3.7414 | 431.0301 | 3.7293 | 431.0283 | 3.7146 | 431.0122
3.7669 | 433.2324 | 3.7608 | 433.2043 | 3.7526 | 433.2202 | 3.7405 | 433.1961 | 3.7282 | 433.1942 | 3.7135 | 433.178
3.766 | 435.3986 | 3.7598 | 435.3703 | 3.7514 | 435.3863 | 3.7393 | 435.362 | 3.7271 | 435.3601 | 3.7124 | 435.3439
3.7648 | 437.5647 | 3.7587 | 437.5363 | 3.7505 | 437.5523 | 3.7382 | 437.528 | 3.7259 | 437.526 | 3.7111 | 437.5097
3.7639 | 439.7309 | 3.7577 | 439.7023 | 3.7493 | 439.7183 | 3.7371 | 439.6939 | 3.7248 | 439.692 | 3.7101 | 439.6755
3.7629 | 441.8971 | 3.7564 | 441.8682 | 3.7482 | 441.8844 | 3.7359 | 441.8598 | 3.7237 | 441.8579 | 3.7088 | 441.8413
3.7618 | 444.0632 | 3.7555 | 444.0342 | 3.7472 | 444.0504 | 3.7348 | 444.0257 | 3.7225 | 444.0238 | 3.7077 | 444.0072
3.7608 | 446.2293 | 3.7543 | 446.2001 | 3.7461 | 446.2165 | 3.7338 | 446.1916 | 3.7214 | 446.1897 | 3.7066 | 446.173
3.7597 | 448.3955 | 3.7534 | 448.3661 | 3.745 | 448.3825 | 3.7327 | 448.3576 | 3.7203 | 448.3556 | 3.7054 | 448.3388
3.7587 | 450.5616 | 3.7522 | 450.5321 | 3.744 | 450.5486 | 3.7316 | 450.5236 | 3.7192 | 450.5215 | 3.7043 | 450.5047
3.7577 | 452.7277 | 3.7513 | 452.698 | 3.7429 | 452.7146 | 3.7305 | 452.6895 | 3.718 | 452.6874 | 3.703 | 452.6705
3.7566 | 454.8938 | 3.7501 | 454.864 | 3.7418 | 454.8806 | 3.7293 | 454.8555 | 3.7169 | 454.8533 | 3.7019 | 454.8363
3.7556 | 457.0599 | 3.749 | 457.03 | 3.7406 | 457.0467 | 3.7282 | 457.0214 | 3.7158 | 457.0192 | 3.7008 | 457.0021
3.7545 | 459.2261 | 3.748 | 459.196 | 3.7397 | 459.2127 | 3.7271 | 459.1874 | 3.7145 | 459.1851 | 3.6996 | 459.168
3.7535 | 461.3922 | 3.7469 | 461.362 | 3.7385 | 461.3788 | 3.7261 | 461.3533 | 3.7135 | 461.351 | 3.6983 | 461.3337
3.7526 | 463.5583 | 3.7459 | 463.5279 | 3.7374 | 463.5448 | 3.725 | 463.5192 | 3.7124 | 463.5169 | 3.6974 | 463.4996
3.7514 | 465.7244 | 3.7448 | 465.6939 | 3.7364 | 465.7109 | 3.7238 | 465.6852 | 3.7113 | 465.6828 | 3.6961 | 465.6654
3.7505 | 467.8905 | 3.7439 | 467.8598 | 3.7353 | 467.8769 | 3.7227 | 467.8511 | 3.7101 | 467.8488 | 3.695 | 467.8313
3.7495 | 470.0567 | 3.7427 | 470.0257 | 3.7342 | 470.0429 | 3.7217 | 470.0171 | 3.709 | 470.0147 | 3.6938 | 469.9971
3.7485 | 472.2228 | 3.7418 | 472.1916 | 3.7332 | 472.209 | 3.7206 | 472.183 | 3.7079 | 472.1807 | 3.6927 | 472.1629
3.7474 | 474.3889 | 3.7406 | 474.3576 | 3.7321 | 474.375 | 3.7195 | 474.349 | 3.7067 | 474.3466 | 3.6916 | 474.3287
3.7464 | 476.555 | 3.7395 | 476.5235 | 3.7309 | 476.5411 | 3.7184 | 476.5149 | 3.7056 | 476.5125 | 3.6904 | 476.4945
3.7455 | 478.7212 | 3.7385 | 478.6894 | 3.73 | 478.7072 | 3.7172 | 478.6808 | 3.7045 | 478.6784 | 3.6893 | 478.6604
3.7445 | 480.8872 | 3.7374 | 480.8554 | 3.729 | 480.8731 | 3.7161 | 480.8468 | 3.7033 | 480.8443 | 3.688 | 480.8262
3.7434 | 483.0534 | 3.7364 | 483.0213 | 3.7277 | 483.0391 | 3.715 | 483.0128 | 3.7022 | 483.0101 | 3.6869 | 482.992
3.7424 | 485.2195 | 3.7353 | 485.1873 | 3.7267 | 485.2052 | 3.714 | 485.1787 | 3.7012 | 485.176 | 3.6858 | 485.1578
3.7414 | 487.3856 | 3.7343 | 487.3532 | 3.7256 | 487.3712 | 3.7129 | 487.3445 | 3.7 | 487.342 | 3.6846 | 487.3236
3.7405 | 489.5517 | 3.7332 | 489.5192 | 3.7245 | 489.5372 | 3.7117 | 489.5105 | 3.6988 | 489.5079 | 3.6835 | 489.4894
3.7393 | 491.7179 | 3.7322 | 491.6851 | 3.7235 | 491.7032 | 3.7106 | 491.6764 | 3.6977 | 491.6737 | 3.6824 | 491.6553
3.7384 | 493.884 | 3.7311 | 493.8511 | 3.7224 | 493.8693 | 3.7096 | 493.8424 | 3.6966 | 493.8397 | 3.6812 | 493.821
3.7374 | 496.0501 | 3.7301 | 496.017 | 3.7214 | 496.0352 | 3.7085 | 496.0084 | 3.6954 | 496.0056 | 3.6799 | 495.9868
3.7363 | 498.2163 | 3.729 | 498.1829 | 3.7203 | 498.2013 | 3.7074 | 498.1743 | 3.6943 | 498.1715 | 3.6788 | 498.1526
3.7353 | 500.3825 | 3.728 | 500.3488 | 3.7193 | 500.3673 | 3.7062 | 500.3402 | 3.6932 | 500.3374 | 3.6778 | 500.3184
3.7343 | 502.5486 | 3.7269 | 502.5148 | 3.7182 | 502.5333 | 3.7053 | 502.5061 | 3.692 | 502.5033 | 3.6766 | 502.4843
3.7334 | 504.7148 | 3.7259 | 504.6808 | 3.7171 | 504.6993 | 3.7042 | 504.672 | 3.6911 | 504.6692 | 3.6754 | 504.6501
3.7322 | 506.8809 | 3.7248 | 506.8467 | 3.7161 | 506.8654 | 3.703 | 506.838 | 3.6899 | 506.8351 | 3.6743 | 506.8159
3.7313 | 509.047 | 3.7237 | 509.0126 | 3.715 | 509.0314 | 3.7019 | 509.0039 | 3.6888 | 509.001 | 3.6732 | 508.9817
3.7303 | 511.2131 | 3.7227 | 511.1785 | 3.7138 | 511.1974 | 3.7008 | 511.1698 | 3.6877 | 511.1669 | 3.672 | 511.1475
3.7293 | 513.3792 | 3.7217 | 513.3444 | 3.7129 | 513.3634 | 3.6998 | 513.3358 | 3.6866 | 513.3328 | 3.6709 | 513.3133
3.7284 | 515.5453 | 3.7206 | 515.5104 | 3.7117 | 515.5294 | 3.6987 | 515.5017 | 3.6854 | 515.4987 | 3.6698 | 515.4792
3.7272 | 517.7115 | 3.7196 | 517.6763 | 3.7108 | 517.6955 | 3.6975 | 517.6676 | 3.6843 | 517.6646 | 3.6685 | 517.645
3.7263 | 519.8776 | 3.7185 | 519.8422 | 3.7096 | 519.8615 | 3.6964 | 519.8336 | 3.6832 | 519.8306 | 3.6675 | 519.8108
3.7253 | 522.0437 | 3.7175 | 522.0082 | 3.7087 | 522.0276 | 3.6953 | 521.9996 | 3.682 | 521.9965 | 3.6662 | 521.9767
3.7243 | 524.2098 | 3.7166 | 524.1742 | 3.7075 | 524.1936 | 3.6943 | 524.1655 | 3.6811 | 524.1624 | 3.6653 | 524.1425
3.7234 | 526.3759 | 3.7154 | 526.3401 | 3.7064 | 526.3596 | 3.6932 | 526.3314 | 3.6798 | 526.3284 | 3.664 | 526.3083
3.7224 | 528.542 | 3.7143 | 528.506 | 3.7054 | 528.5256 | 3.692 | 528.4974 | 3.6788 | 528.4942 | 3.6628 | 528.4741
3.7214 | 530.7081 | 3.7134 | 530.672 | 3.7043 | 530.6917 | 3.6911 | 530.6633 | 3.6777 | 530.6602 | 3.6617 | 530.6399
3.7203 | 532.8742 | 3.7122 | 532.8379 | 3.7032 | 532.8577 | 3.6899 | 532.8293 | 3.6766 | 532.8261 | 3.6606 | 532.8057
3.7193 | 535.0403 | 3.7113 | 535.0038 | 3.7022 | 535.0237 | 3.6888 | 534.9952 | 3.6754 | 534.992 | 3.6594 | 534.9715
3.7182 | 537.2064 | 3.7101 | 537.1697 | 3.7011 | 537.1897 | 3.6877 | 537.1612 | 3.6743 | 537.1579 | 3.6583 | 537.1373
3.7174 | 539.3726 | 3.7092 | 539.3357 | 3.7001 | 539.3557 | 3.6867 | 539.3272 | 3.6732 | 539.3237 | 3.6572 | 539.3031
3.7164 | 541.5387 | 3.708 | 541.5016 | 3.699 | 541.5218 | 3.6856 | 541.4931 | 3.672 | 541.4896 | 3.6561 | 541.4689
3.7153 | 543.7048 | 3.7071 | 543.6676 | 3.698 | 543.6878 | 3.6845 | 543.659 | 3.6711 | 543.6556 | 3.6549 | 543.6347
3.7143 | 545.871 | 3.7061 | 545.8336 | 3.6969 | 545.8539 | 3.6833 | 545.825 | 3.6699 | 545.8215 | 3.6538 | 545.8006
3.7134 | 548.0372 | 3.705 | 547.9995 | 3.6958 | 548.0198 | 3.6824 | 547.9909 | 3.6688 | 547.9874 | 3.6527 | 547.9664
3.7124 | 550.2032 | 3.704 | 550.1654 | 3.6948 | 550.1859 | 3.6812 | 550.1568 | 3.6677 | 550.1533 | 3.6515 | 550.1321
3.7113 | 552.3693 | 3.7029 | 552.3313 | 3.6937 | 552.3519 | 3.6801 | 552.3228 | 3.6665 | 552.3192 | 3.6503 | 552.298
3.7104 | 554.5355 | 3.7019 | 554.4972 | 3.6927 | 554.5179 | 3.6791 | 554.4888 | 3.6654 | 554.4851 | 3.6493 | 554.4637
3.7093 | 556.7017 | 3.7008 | 556.6632 | 3.6916 | 556.6839 | 3.678 | 556.6547 | 3.6643 | 556.651 | 3.6482 | 556.6296
3.7083 | 558.8678 | 3.6998 | 558.8292 | 3.6906 | 558.8499 | 3.6769 | 558.8206 | 3.6633 | 558.8169 | 3.647 | 558.7953
3.7074 | 561.0338 | 3.6988 | 560.9951 | 3.6895 | 561.0158 | 3.6757 | 560.9865 | 3.6622 | 560.9828 | 3.6459 | 560.9612
3.7064 | 563.1999 | 3.6977 | 563.161 | 3.6885 | 563.1819 | 3.6748 | 563.1524 | 3.6611 | 563.1487 | 3.6448 | 563.1269
3.7054 | 565.366 | 3.6966 | 565.3269 | 3.6874 | 565.3479 | 3.6736 | 565.3183 | 3.6599 | 565.3145 | 3.6435 | 565.2928
3.7045 | 567.5321 | 3.6956 | 567.4928 | 3.6862 | 567.5139 | 3.6725 | 567.4843 | 3.6588 | 567.4804 | 3.6423 | 567.4585
3.7033 | 569.6982 | 3.6946 | 569.6588 | 3.6853 | 569.6799 | 3.6716 | 569.6502 | 3.6577 | 569.6463 | 3.6414 | 569.6243
3.7025 | 571.8644 | 3.6937 | 571.8248 | 3.6843 | 571.846 | 3.6704 | 571.8161 | 3.6565 | 571.8123 | 3.6402 | 571.7901
3.7014 | 574.0304 | 3.6925 | 573.9906 | 3.6832 | 574.012 | 3.6695 | 573.982 | 3.6556 | 573.9782 | 3.6391 | 573.956
3.7004 | 576.1966 | 3.6914 | 576.1566 | 3.6822 | 576.178 | 3.6683 | 576.148 | 3.6544 | 576.144 | 3.638 | 576.1217
3.6995 | 578.3626 | 3.6904 | 578.3225 | 3.6811 | 578.344 | 3.6672 | 578.3139 | 3.6533 | 578.3099 | 3.6369 | 578.2875
3.6985 | 580.5288 | 3.6895 | 580.4884 | 3.6801 | 580.51 | 3.6661 | 580.4798 | 3.6522 | 580.4758 | 3.6357 | 580.4533
3.6975 | 582.6949 | 3.6885 | 582.6544 | 3.679 | 582.676 | 3.6651 | 582.6458 | 3.6511 | 582.6417 | 3.6346 | 582.6191
3.6966 | 584.861 | 3.6874 | 584.8203 | 3.678 | 584.8421 | 3.664 | 584.8116 | 3.6499 | 584.8076 | 3.6335 | 584.7848
3.6954 | 587.0271 | 3.6862 | 586.9863 | 3.6769 | 587.0081 | 3.663 | 586.9776 | 3.649 | 586.9734 | 3.6323 | 586.9507
3.6945 | 589.1932 | 3.6853 | 589.1521 | 3.6759 | 589.174 | 3.6619 | 589.1436 | 3.6478 | 589.1392 | 3.6312 | 589.1164
3.6935 | 591.3593 | 3.6843 | 591.318 | 3.6748 | 591.3401 | 3.6607 | 591.3094 | 3.6467 | 591.3052 | 3.6301 | 591.2823
3.6925 | 593.5254 | 3.6832 | 593.484 | 3.6738 | 593.5061 | 3.6596 | 593.4753 | 3.6456 | 593.471 | 3.6289 | 593.448
3.6916 | 595.6915 | 3.6822 | 595.6499 | 3.6727 | 595.6721 | 3.6586 | 595.6412 | 3.6444 | 595.6369 | 3.6278 | 595.6139
3.6906 | 597.8575 | 3.6812 | 597.8158 | 3.6716 | 597.8381 | 3.6575 | 597.8072 | 3.6433 | 597.8026 | 3.6267 | 597.7796
3.6896 | 600.0236 | 3.6801 | 599.9817 | 3.6706 | 600.0042 | 3.6565 | 599.9731 | 3.6423 | 599.9685 | 3.6256 | 599.9453
3.6887 | 602.1897 | 3.6791 | 602.1477 | 3.6696 | 602.1701 | 3.6554 | 602.139 | 3.6412 | 602.1344 | 3.6244 | 602.1111
3.6877 | 604.3558 | 3.678 | 604.3136 | 3.6685 | 604.3361 | 3.6543 | 604.3048 | 3.6401 | 604.3004 | 3.6233 | 604.2769
3.6867 | 606.5219 | 3.677 | 606.4795 | 3.6674 | 606.5021 | 3.6533 | 606.4708 | 3.6391 | 606.4662 | 3.6222 | 606.4426
3.6856 | 608.688 | 3.6761 | 608.6454 | 3.6664 | 608.6681 | 3.6522 | 608.6368 | 3.638 | 608.6321 | 3.621 | 608.6084
3.6848 | 610.8541 | 3.6751 | 610.8114 | 3.6654 | 610.8342 | 3.6511 | 610.8027 | 3.6369 | 610.798 | 3.6199 | 610.7741
3.6837 | 613.0201 | 3.674 | 612.9773 | 3.6643 | 613.0002 | 3.6501 | 612.9686 | 3.6359 | 612.9639 | 3.6188 | 612.9399
3.6827 | 615.1863 | 3.673 | 615.1432 | 3.6633 | 615.1663 | 3.649 | 615.1346 | 3.6348 | 615.1297 | 3.6178 | 615.1056
3.6817 | 617.3523 | 3.672 | 617.3091 | 3.6622 | 617.3322 | 3.6478 | 617.3005 | 3.6336 | 617.2956 | 3.6165 | 617.2715
3.6808 | 619.5184 | 3.6709 | 619.475 | 3.6612 | 619.4982 | 3.6469 | 619.4664 | 3.6325 | 619.4615 | 3.6156 | 619.4372
3.6798 | 621.6846 | 3.6699 | 621.641 | 3.6603 | 621.6642 | 3.6457 | 621.6324 | 3.6314 | 621.6274 | 3.6144 | 621.603
3.6788 | 623.8506 | 3.669 | 623.8069 | 3.6591 | 623.8302 | 3.6448 | 623.7982 | 3.6304 | 623.7933 | 3.6133 | 623.7688
3.6778 | 626.0168 | 3.6678 | 625.9728 | 3.6582 | 625.9961 | 3.6436 | 625.9642 | 3.6293 | 625.9592 | 3.6122 | 625.9345
3.6769 | 628.1828 | 3.6669 | 628.1387 | 3.657 | 628.1621 | 3.6427 | 628.1301 | 3.6281 | 628.125 | 3.611 | 628.1003
3.6759 | 630.3488 | 3.6659 | 630.3047 | 3.6559 | 630.3281 | 3.6415 | 630.296 | 3.627 | 630.2909 | 3.6099 | 630.266
3.6749 | 632.5149 | 3.6648 | 632.4706 | 3.6549 | 632.4941 | 3.6404 | 632.4618 | 3.626 | 632.4568 | 3.6088 | 632.4319
3.674 | 634.681 | 3.6638 | 634.6365 | 3.654 | 634.66 | 3.6394 | 634.6278 | 3.6249 | 634.6226 | 3.6076 | 634.5976
3.673 | 636.847 | 3.6628 | 636.8024 | 3.6528 | 636.826 | 3.6383 | 636.7936 | 3.6238 | 636.7885 | 3.6065 | 636.7635
3.672 | 639.0131 | 3.6619 | 638.9684 | 3.6519 | 638.992 | 3.6373 | 638.9595 | 3.6228 | 638.9544 | 3.6054 | 638.9292
3.6711 | 641.1792 | 3.6607 | 641.1342 | 3.6507 | 641.158 | 3.6362 | 641.1253 | 3.6217 | 641.1203 | 3.6044 | 641.095
3.6701 | 643.3453 | 3.6598 | 643.3001 | 3.6498 | 643.324 | 3.6351 | 643.2913 | 3.6206 | 643.2862 | 3.6033 | 643.2608
3.6691 | 645.5114 | 3.6588 | 645.4661 | 3.6486 | 645.4901 | 3.6341 | 645.4572 | 3.6194 | 645.452 | 3.6022 | 645.4266
3.6682 | 647.6775 | 3.6577 | 647.632 | 3.6477 | 647.656 | 3.633 | 647.6231 | 3.6185 | 647.6179 | 3.601 | 647.5924
3.667 | 649.8436 | 3.6567 | 649.7979 | 3.6467 | 649.822 | 3.632 | 649.789 | 3.6173 | 649.7837 | 3.5999 | 649.7582
3.6662 | 652.0096 | 3.6556 | 651.9637 | 3.6456 | 651.9879 | 3.6309 | 651.9549 | 3.6162 | 651.9496 | 3.5989 | 651.9239
3.6653 | 654.1758 | 3.6546 | 654.1296 | 3.6446 | 654.1539 | 3.6299 | 654.1209 | 3.6152 | 654.1155 | 3.5978 | 654.0897
3.6641 | 656.3419 | 3.6536 | 656.2956 | 3.6435 | 656.3199 | 3.6288 | 656.2868 | 3.6141 | 656.2814 | 3.5967 | 656.2555
3.6633 | 658.508 | 3.6525 | 658.4615 | 3.6425 | 658.4858 | 3.6278 | 658.4527 | 3.613 | 658.4473 | 3.5955 | 658.4212
3.6624 | 660.6741 | 3.6515 | 660.6274 | 3.6415 | 660.6518 | 3.6267 | 660.6185 | 3.612 | 660.6131 | 3.5944 | 660.587
3.6614 | 662.8401 | 3.6506 | 662.7933 | 3.6406 | 662.8178 | 3.6257 | 662.7844 | 3.6109 | 662.779 | 3.5933 | 662.7528
3.6604 | 665.0063 | 3.6496 | 664.9592 | 3.6394 | 664.9837 | 3.6246 | 664.9504 | 3.6099 | 664.9448 | 3.5923 | 664.9185
3.6593 | 667.1725 | 3.6486 | 667.1252 | 3.6385 | 667.1497 | 3.6236 | 667.1163 | 3.6088 | 667.1107 | 3.5912 | 667.0844
3.6585 | 669.3386 | 3.6475 | 669.291 | 3.6373 | 669.3157 | 3.6225 | 669.2821 | 3.6076 | 669.2764 | 3.5901 | 669.2501
3.6575 | 671.5047 | 3.6465 | 671.4569 | 3.6364 | 671.4816 | 3.6214 | 671.4481 | 3.6067 | 671.4424 | 3.5889 | 671.4159
3.6565 | 673.6707 | 3.6456 | 673.6229 | 3.6354 | 673.6476 | 3.6204 | 673.614 | 3.6055 | 673.6083 | 3.5878 | 673.5817
3.6556 | 675.8368 | 3.6446 | 675.7888 | 3.6343 | 675.8136 | 3.6193 | 675.7799 | 3.6044 | 675.7741 | 3.5867 | 675.7475
3.6546 | 678.0028 | 3.6436 | 677.9547 | 3.6333 | 677.9795 | 3.6183 | 677.9458 | 3.6033 | 677.9399 | 3.5857 | 677.9132
3.6536 | 680.169 | 3.6425 | 680.1205 | 3.6322 | 680.1456 | 3.6172 | 680.1117 | 3.6023 | 680.1058 | 3.5846 | 680.079
3.6527 | 682.3351 | 3.6415 | 682.2865 | 3.6312 | 682.3115 | 3.6162 | 682.2776 | 3.6012 | 682.2716 | 3.5834 | 682.2448
3.6517 | 684.5011 | 3.6406 | 684.4524 | 3.6302 | 684.4775 | 3.6151 | 684.4436 | 3.6002 | 684.4375 | 3.5825 | 684.4106
3.6507 | 686.6672 | 3.6396 | 686.6183 | 3.6293 | 686.6434 | 3.6141 | 686.6094 | 3.5991 | 686.6034 | 3.5813 | 686.5763
3.6498 | 688.8332 | 3.6385 | 688.7842 | 3.6281 | 688.8094 | 3.6131 | 688.7753 | 3.5981 | 688.7692 | 3.5802 | 688.7421
3.6488 | 690.9993 | 3.6375 | 690.9501 | 3.6272 | 690.9754 | 3.612 | 690.9413 | 3.597 | 690.9351 | 3.5792 | 690.9078
3.6478 | 693.1653 | 3.6365 | 693.116 | 3.6262 | 693.1413 | 3.611 | 693.1072 | 3.5959 | 693.1009 | 3.5781 | 693.0736
3.647 | 695.3314 | 3.6356 | 695.2819 | 3.6251 | 695.3074 | 3.6099 | 695.2731 | 3.5949 | 695.2668 | 3.577 | 695.2393
3.6459 | 697.4976 | 3.6346 | 697.4477 | 3.6241 | 697.4732 | 3.6089 | 697.439 | 3.5938 | 697.4326 | 3.5759 | 697.4051
3.6449 | 699.6636 | 3.6335 | 699.6137 | 3.6231 | 699.6393 | 3.6078 | 699.6049 | 3.5928 | 699.5985 | 3.5749 | 699.5708
3.6441 | 701.8297 | 3.6325 | 701.7796 | 3.6222 | 701.8052 | 3.6068 | 701.7708 | 3.5917 | 701.7642 | 3.5738 | 701.7366
3.6431 | 703.9958 | 3.6315 | 703.9454 | 3.621 | 703.9713 | 3.6059 | 703.9367 | 3.5905 | 703.9302 | 3.5726 | 703.9023
3.6422 | 706.1618 | 3.6306 | 706.1114 | 3.6201 | 706.1372 | 3.6047 | 706.1026 | 3.5896 | 706.096 | 3.5715 | 706.0681
3.6412 | 708.328 | 3.6296 | 708.2773 | 3.6189 | 708.3031 | 3.6036 | 708.2684 | 3.5886 | 708.2619 | 3.5705 | 708.2338
3.6402 | 710.494 | 3.6286 | 710.4431 | 3.618 | 710.4692 | 3.6026 | 710.4344 | 3.5875 | 710.4277 | 3.5694 | 710.3996
3.6393 | 712.6601 | 3.6275 | 712.609 | 3.617 | 712.6351 | 3.6017 | 712.6003 | 3.5863 | 712.5936 | 3.5683 | 712.5653
3.6383 | 714.8262 | 3.6265 | 714.7749 | 3.616 | 714.8011 | 3.6005 | 714.7661 | 3.5854 | 714.7593 | 3.5673 | 714.731
3.6373 | 716.9922 | 3.6256 | 716.9408 | 3.6151 | 716.9671 | 3.5996 | 716.932 | 3.5842 | 716.9252 | 3.5662 | 716.8968
3.6365 | 719.1583 | 3.6246 | 719.1067 | 3.6139 | 719.1331 | 3.5984 | 719.0979 | 3.5833 | 719.091 | 3.5652 | 719.0626
3.6356 | 721.3244 | 3.6236 | 721.2725 | 3.613 | 721.299 | 3.5975 | 721.2638 | 3.5821 | 721.2568 | 3.5641 | 721.2284
3.6346 | 723.4906 | 3.6227 | 723.4385 | 3.612 | 723.4651 | 3.5965 | 723.4297 | 3.5812 | 723.4226 | 3.5631 | 723.3941
3.6336 | 725.6567 | 3.6217 | 725.6044 | 3.611 | 725.631 | 3.5954 | 725.5956 | 3.5802 | 725.5885 | 3.562 | 725.5598
3.6327 | 727.8227 | 3.6206 | 727.7703 | 3.6099 | 727.797 | 3.5944 | 727.7615 | 3.5791 | 727.7544 | 3.561 | 727.7256
3.6317 | 729.9888 | 3.6196 | 729.9361 | 3.6089 | 729.963 | 3.5934 | 729.9274 | 3.578 | 729.9202 | 3.5597 | 729.8913
3.6307 | 732.1548 | 3.6186 | 732.102 | 3.608 | 732.1289 | 3.5923 | 732.0932 | 3.577 | 732.086 | 3.5587 | 732.057
3.6299 | 734.321 | 3.6177 | 734.2678 | 3.607 | 734.2949 | 3.5913 | 734.2591 | 3.576 | 734.252 | 3.5576 | 734.2228
3.6289 | 736.4869 | 3.6167 | 736.4337 | 3.6059 | 736.4608 | 3.5904 | 736.4251 | 3.5749 | 736.4178 | 3.5565 | 736.3885
3.628 | 738.6531 | 3.6157 | 738.5995 | 3.6049 | 738.6268 | 3.5892 | 738.591 | 3.5739 | 738.5836 | 3.5555 | 738.5543
3.627 | 740.8192 | 3.6147 | 740.7654 | 3.6039 | 740.7927 | 3.5883 | 740.7568 | 3.5728 | 740.7494 | 3.5545 | 740.72
3.626 | 742.9852 | 3.6138 | 742.9313 | 3.603 | 742.9586 | 3.5873 | 742.9228 | 3.5718 | 742.9152 | 3.5534 | 742.8858
3.6252 | 745.1514 | 3.6128 | 745.0972 | 3.602 | 745.1246 | 3.5862 | 745.0886 | 3.5708 | 745.0811 | 3.5523 | 745.0515
3.6243 | 747.3174 | 3.6118 | 747.263 | 3.601 | 747.2905 | 3.5852 | 747.2546 | 3.5697 | 747.2468 | 3.5513 | 747.2173
3.6233 | 749.4835 | 3.6109 | 749.4289 | 3.5999 | 749.4564 | 3.5842 | 749.4204 | 3.5688 | 749.4128 | 3.5504 | 749.383
3.6223 | 751.6495 | 3.6099 | 751.5948 | 3.5989 | 751.6224 | 3.5831 | 751.5863 | 3.5676 | 751.5786 | 3.5492 | 751.5487
3.6214 | 753.8155 | 3.6088 | 753.7607 | 3.598 | 753.7884 | 3.5821 | 753.7522 | 3.5667 | 753.7444 | 3.5481 | 753.7145
3.6206 | 755.9817 | 3.6078 | 755.9266 | 3.597 | 755.9541 | 3.5812 | 755.918 | 3.5657 | 755.9103 | 3.5471 | 755.8803
3.6196 | 758.1477 | 3.6068 | 758.0924 | 3.596 | 758.1202 | 3.5802 | 758.0839 | 3.5646 | 758.0761 | 3.5462 | 758.0459
3.6186 | 760.3138 | 3.6059 | 760.2582 | 3.5949 | 760.2861 | 3.5791 | 760.2497 | 3.5636 | 760.2419 | 3.545 | 760.2116
3.6177 | 762.4798 | 3.6049 | 762.4241 | 3.5939 | 762.452 | 3.5781 | 762.4156 | 3.5625 | 762.4078 | 3.5441 | 762.3773
3.6168 | 764.6459 | 3.6039 | 764.59 | 3.593 | 764.618 | 3.5771 | 764.5815 | 3.5615 | 764.5735 | 3.5431 | 764.5431
3.6159 | 766.812 | 3.603 | 766.7558 | 3.592 | 766.7839 | 3.5762 | 766.7475 | 3.5605 | 766.7395 | 3.542 | 766.7089
3.6149 | 768.978 | 3.602 | 768.9218 | 3.591 | 768.9499 | 3.575 | 768.9133 | 3.5596 | 768.9052 | 3.541 | 768.8746
3.6139 | 771.1442 | 3.601 | 771.0876 | 3.5901 | 771.1157 | 3.5742 | 771.0792 | 3.5584 | 771.0711 | 3.5399 | 771.0403
3.613 | 773.3101 | 3.6001 | 773.2535 | 3.5891 | 773.2818 | 3.5731 | 773.2451 | 3.5575 | 773.2369 | 3.5389 | 773.206
3.6122 | 775.4761 | 3.5991 | 775.4194 | 3.5881 | 775.4476 | 3.5721 | 775.4109 | 3.5565 | 775.4027 | 3.5378 | 775.3718
3.6112 | 777.6422 | 3.5981 | 777.5852 | 3.5871 | 777.6137 | 3.5712 | 777.5768 | 3.5554 | 777.5684 | 3.5368 | 777.5375
3.6102 | 779.8082 | 3.5972 | 779.751 | 3.5862 | 779.7796 | 3.5702 | 779.7427 | 3.5544 | 779.7344 | 3.5358 | 779.7033
3.6094 | 781.9743 | 3.5962 | 781.917 | 3.5852 | 781.9456 | 3.5692 | 781.9084 | 3.5534 | 781.9002 | 3.5347 | 781.869
3.6085 | 784.1403 | 3.5954 | 784.0828 | 3.5841 | 784.1116 | 3.5681 | 784.0745 | 3.5523 | 784.066 | 3.5337 | 784.0348
3.6075 | 786.3063 | 3.5943 | 786.2487 | 3.5831 | 786.2775 | 3.5671 | 786.2403 | 3.5515 | 786.2319 | 3.5328 | 786.2004
3.6067 | 788.4724 | 3.5934 | 788.4146 | 3.5823 | 788.4434 | 3.5662 | 788.4062 | 3.5504 | 788.3978 | 3.5316 | 788.3662
3.6057 | 790.6385 | 3.5925 | 790.5804 | 3.5813 | 790.6093 | 3.5652 | 790.572 | 3.5494 | 790.5635 | 3.5307 | 790.532
3.6047 | 792.8046 | 3.5915 | 792.7464 | 3.5802 | 792.7753 | 3.5642 | 792.738 | 3.5484 | 792.7293 | 3.5297 | 792.6978
3.6039 | 794.9707 | 3.5905 | 794.9122 | 3.5792 | 794.9412 | 3.5633 | 794.9038 | 3.5473 | 794.8951 | 3.5287 | 794.8635
3.603 | 797.1367 | 3.5896 | 797.0781 | 3.5783 | 797.1071 | 3.5623 | 797.0697 | 3.5465 | 797.061 | 3.5276 | 797.0292
3.602 | 799.3027 | 3.5886 | 799.244 | 3.5775 | 799.2731 | 3.5612 | 799.2356 | 3.5454 | 799.2268 | 3.5266 | 799.1948
3.6012 | 801.4687 | 3.5876 | 801.4099 | 3.5763 | 801.439 | 3.5602 | 801.4014 | 3.5444 | 801.3926 | 3.5257 | 801.3605
3.6002 | 803.6349 | 3.5867 | 803.5757 | 3.5754 | 803.6049 | 3.5594 | 803.5673 | 3.5434 | 803.5585 | 3.5247 | 803.5262
3.5994 | 805.8009 | 3.5857 | 805.7416 | 3.5746 | 805.7708 | 3.5583 | 805.7332 | 3.5424 | 805.7243 | 3.5237 | 805.692
3.5984 | 807.967 | 3.5849 | 807.9075 | 3.5736 | 807.9368 | 3.5573 | 807.8989 | 3.5415 | 807.89 | 3.5228 | 807.8578
3.5975 | 810.1331 | 3.5839 | 810.0733 | 3.5726 | 810.1027 | 3.5563 | 810.0649 | 3.5405 | 810.0559 | 3.5216 | 810.0235
3.5965 | 812.299 | 3.583 | 812.2392 | 3.5717 | 812.2687 | 3.5554 | 812.2307 | 3.5395 | 812.2217 | 3.5207 | 812.1892
3.5957 | 814.4652 | 3.582 | 814.4051 | 3.5707 | 814.4347 | 3.5544 | 814.3966 | 3.5384 | 814.3875 | 3.5197 | 814.3549
3.5949 | 816.6312 | 3.581 | 816.5709 | 3.5697 | 816.6005 | 3.5534 | 816.5624 | 3.5376 | 816.5533 | 3.5187 | 816.5207
3.5939 | 818.7972 | 3.58 | 818.7367 | 3.5688 | 818.7665 | 3.5526 | 818.7284 | 3.5365 | 818.7192 | 3.5178 | 818.6864
3.593 | 820.9633 | 3.5792 | 820.9026 | 3.5678 | 820.9325 | 3.5515 | 820.8942 | 3.5355 | 820.8849 | 3.5168 | 820.8522
3.5922 | 823.1293 | 3.5783 | 823.0685 | 3.5668 | 823.0983 | 3.5505 | 823.0601 | 3.5345 | 823.0508 | 3.5158 | 823.0178
3.5912 | 825.2954 | 3.5773 | 825.2344 | 3.566 | 825.2643 | 3.5495 | 825.226 | 3.5336 | 825.2166 | 3.5148 | 825.1836
3.5904 | 827.4614 | 3.5763 | 827.4002 | 3.5649 | 827.4302 | 3.5487 | 827.3918 | 3.5326 | 827.3824 | 3.5139 | 827.3492
3.5894 | 829.6275 | 3.5755 | 829.566 | 3.5641 | 829.5961 | 3.5478 | 829.5576 | 3.5316 | 829.5482 | 3.5129 | 829.515
3.5886 | 831.7935 | 3.5746 | 831.7319 | 3.5631 | 831.762 | 3.5468 | 831.7235 | 3.5307 | 831.714 | 3.5118 | 831.6807
3.5876 | 833.9596 | 3.5736 | 833.8977 | 3.5621 | 833.928 | 3.5458 | 833.8893 | 3.5299 | 833.8798 | 3.5108 | 833.8465
3.5868 | 836.1254 | 3.5726 | 836.0636 | 3.5612 | 836.094 | 3.5449 | 836.0552 | 3.5287 | 836.0455 | 3.5098 | 836.0122
3.5859 | 838.2916 | 3.5718 | 838.2294 | 3.5602 | 838.2599 | 3.5439 | 838.2212 | 3.5279 | 838.2113 | 3.5089 | 838.1779
3.5851 | 840.4576 | 3.5708 | 840.3953 | 3.5594 | 840.4259 | 3.5429 | 840.3868 | 3.527 | 840.3772 | 3.5081 | 840.3436
3.5841 | 842.6236 | 3.5699 | 842.5611 | 3.5584 | 842.5917 | 3.542 | 842.5528 | 3.526 | 842.543 | 3.5071 | 842.5093
3.5833 | 844.7897 | 3.5689 | 844.7269 | 3.5575 | 844.7577 | 3.541 | 844.7186 | 3.525 | 844.7088 | 3.5061 | 844.675
3.5823 | 846.9557 | 3.5681 | 846.8929 | 3.5565 | 846.9236 | 3.54 | 846.8845 | 3.524 | 846.8746 | 3.5052 | 846.8408
3.5815 | 849.1218 | 3.5671 | 849.0586 | 3.5557 | 849.0896 | 3.5392 | 849.0503 | 3.5231 | 849.0404 | 3.5042 | 849.0065
3.5805 | 851.2878 | 3.5662 | 851.2245 | 3.5547 | 851.2556 | 3.5383 | 851.2163 | 3.5221 | 851.2062 | 3.5032 | 851.1723
3.5797 | 853.4538 | 3.5654 | 853.3903 | 3.5537 | 853.4214 | 3.5373 | 853.382 | 3.5213 | 853.3721 | 3.5024 | 853.338
3.5789 | 855.6198 | 3.5644 | 855.5562 | 3.5528 | 855.5874 | 3.5363 | 855.5479 | 3.5202 | 855.5379 | 3.5013 | 855.5037
3.578 | 857.7859 | 3.5634 | 857.722 | 3.5518 | 857.7532 | 3.5353 | 857.7138 | 3.5194 | 857.7036 | 3.5005 | 857.6695
3.5771 | 859.952 | 3.5625 | 859.8879 | 3.551 | 859.9192 | 3.5345 | 859.8796 | 3.5184 | 859.8694 | 3.4995 | 859.8352
3.5762 | 862.118 | 3.5617 | 862.0538 | 3.55 | 862.0852 | 3.5336 | 862.0455 | 3.5174 | 862.0353 | 3.4985 | 862.0009
3.5754 | 864.2841 | 3.5607 | 864.2196 | 3.5491 | 864.2511 | 3.5326 | 864.2114 | 3.5165 | 864.2011 | 3.4976 | 864.1666
3.5746 | 866.4501 | 3.5599 | 866.3854 | 3.5481 | 866.417 | 3.5316 | 866.3772 | 3.5157 | 866.3668 | 3.4966 | 866.3324
3.5736 | 868.6162 | 3.5589 | 868.5513 | 3.5473 | 868.583 | 3.5308 | 868.5431 | 3.5147 | 868.5326 | 3.4958 | 868.498
3.5728 | 870.7822 | 3.5581 | 870.7171 | 3.5463 | 870.7489 | 3.5299 | 870.709 | 3.5137 | 870.6986 | 3.4948 | 870.6638
3.572 | 872.9482 | 3.5571 | 872.883 | 3.5455 | 872.9148 | 3.5289 | 872.8748 | 3.5128 | 872.8643 | 3.4939 | 872.8294
3.571 | 875.1142 | 3.5563 | 875.0487 | 3.5445 | 875.0807 | 3.5281 | 875.0407 | 3.5119 | 875.0301 | 3.4931 | 874.9952
3.5702 | 877.2803 | 3.5554 | 877.2147 | 3.5436 | 877.2467 | 3.5271 | 877.2065 | 3.511 | 877.1959 | 3.4921 | 877.161
3.5694 | 879.4463 | 3.5545 | 879.3804 | 3.5428 | 879.4125 | 3.5261 | 879.3724 | 3.51 | 879.3618 | 3.4911 | 879.3267
3.5684 | 881.6124 | 3.5536 | 881.5463 | 3.5418 | 881.5785 | 3.5253 | 881.5382 | 3.5092 | 881.5275 | 3.4902 | 881.4924
3.5676 | 883.7785 | 3.5526 | 883.7122 | 3.541 | 883.7444 | 3.5244 | 883.7041 | 3.5082 | 883.6933 | 3.4894 | 883.658
3.5668 | 885.9444 | 3.5518 | 885.878 | 3.54 | 885.9103 | 3.5236 | 885.8699 | 3.5073 | 885.8591 | 3.4884 | 885.8237
3.5658 | 888.1105 | 3.551 | 888.0439 | 3.5392 | 888.0763 | 3.5226 | 888.0357 | 3.5065 | 888.0249 | 3.4874 | 887.9894
3.565 | 890.2765 | 3.55 | 890.2098 | 3.5383 | 890.242 | 3.5216 | 890.2015 | 3.5055 | 890.1907 | 3.4866 | 890.1551
3.5642 | 892.4426 | 3.5491 | 892.3756 | 3.5374 | 892.4081 | 3.5208 | 892.3674 | 3.5047 | 892.3564 | 3.4856 | 892.321
3.5634 | 894.6086 | 3.5483 | 894.5414 | 3.5365 | 894.5739 | 3.5199 | 894.5332 | 3.5037 | 894.5222 | 3.4848 | 894.4866
3.5626 | 896.7747 | 3.5474 | 896.7073 | 3.5357 | 896.7398 | 3.519 | 896.6991 | 3.5027 | 896.6881 | 3.4839 | 896.6524
3.5617 | 898.9407 | 3.5465 | 898.8732 | 3.5347 | 898.9058 | 3.5181 | 898.8649 | 3.5019 | 898.8539 | 3.4831 | 898.818
3.5608 | 901.1068 | 3.5457 | 901.039 | 3.5337 | 901.0716 | 3.5173 | 901.0308 | 3.501 | 901.0197 | 3.4821 | 900.9837
3.56 | 903.2728 | 3.5449 | 903.2049 | 3.5329 | 903.2376 | 3.5163 | 903.1965 | 3.5002 | 903.1854 | 3.4813 | 903.1494
3.5592 | 905.4388 | 3.5439 | 905.3707 | 3.5321 | 905.4036 | 3.5155 | 905.3624 | 3.4992 | 905.3512 | 3.4803 | 905.3151
3.5583 | 907.6049 | 3.5431 | 907.5364 | 3.5311 | 907.5694 | 3.5145 | 907.5283 | 3.4982 | 907.517 | 3.4795 | 907.4808
3.5576 | 909.7708 | 3.5421 | 909.7024 | 3.5303 | 909.7354 | 3.5137 | 909.6942 | 3.4976 | 909.6828 | 3.4785 | 909.6465
3.5566 | 911.9369 | 3.5413 | 911.8681 | 3.5295 | 911.9014 | 3.5128 | 911.8601 | 3.4966 | 911.8485 | 3.4777 | 911.8123
3.5558 | 914.1029 | 3.5405 | 914.034 | 3.5286 | 914.0671 | 3.5119 | 914.0259 | 3.4958 | 914.0144 | 3.4769 | 913.978
3.555 | 916.269 | 3.5395 | 916.1998 | 3.5278 | 916.2332 | 3.511 | 916.1916 | 3.4948 | 916.1802 | 3.476 | 916.1436
3.5542 | 918.4351 | 3.5387 | 918.3657 | 3.5268 | 918.3991 | 3.5102 | 918.3575 | 3.494 | 918.346 | 3.4752 | 918.3093
3.5534 | 920.6011 | 3.5379 | 920.5315 | 3.526 | 920.565 | 3.5094 | 920.5234 | 3.4931 | 920.5117 | 3.4743 | 920.4751
3.5526 | 922.767 | 3.5371 | 922.6973 | 3.5252 | 922.7309 | 3.5084 | 922.6892 | 3.4923 | 922.6775 | 3.4734 | 922.6407
3.5518 | 924.933 | 3.5362 | 924.8631 | 3.5244 | 924.8968 | 3.5076 | 924.855 | 3.4914 | 924.8433 | 3.4726 | 924.8065
3.551 | 927.0991 | 3.5353 | 927.0291 | 3.5234 | 927.0627 | 3.5068 | 927.0209 | 3.4905 | 927.0091 | 3.4718 | 926.9722
3.55 | 929.2651 | 3.5344 | 929.1948 | 3.5226 | 929.2287 | 3.5058 | 929.1867 | 3.4897 | 929.1748 | 3.4708 | 929.1379
3.5492 | 931.4311 | 3.5336 | 931.3607 | 3.5216 | 931.3945 | 3.505 | 931.3525 | 3.4889 | 931.3407 | 3.47 | 931.3036
3.5484 | 933.5972 | 3.5328 | 933.5265 | 3.5208 | 933.5604 | 3.5042 | 933.5184 | 3.4879 | 933.5065 | 3.4692 | 933.4692
3.5476 | 935.7632 | 3.532 | 935.6923 | 3.52 | 935.7263 | 3.5034 | 935.6843 | 3.4871 | 935.6723 | 3.4682 | 935.635
3.5468 | 937.9292 | 3.5311 | 937.8581 | 3.5192 | 937.8922 | 3.5024 | 937.85 | 3.4863 | 937.838 | 3.4674 | 937.8006
3.546 | 940.0952 | 3.5302 | 940.024 | 3.5182 | 940.0581 | 3.5016 | 940.0159 | 3.4855 | 940.0039 | 3.4666 | 939.9664
3.5452 | 942.2612 | 3.5294 | 942.1898 | 3.5174 | 942.224 | 3.5008 | 942.1818 | 3.4845 | 942.1697 | 3.4658 | 942.132
3.5444 | 944.4272 | 3.5286 | 944.3557 | 3.5166 | 944.39 | 3.5 | 944.3475 | 3.4837 | 944.3355 | 3.465 | 944.2978
3.5436 | 946.5932 | 3.5278 | 946.5215 | 3.5158 | 946.5558 | 3.499 | 946.5133 | 3.4829 | 946.5012 | 3.4642 | 946.4635
3.5429 | 948.7593 | 3.527 | 948.6875 | 3.515 | 948.7218 | 3.4982 | 948.6791 | 3.4821 | 948.6671 | 3.4632 | 948.6292
3.542 | 950.9252 | 3.5261 | 950.8532 | 3.5142 | 950.8876 | 3.4974 | 950.8449 | 3.4813 | 950.8328 | 3.4624 | 950.7948
3.5412 | 953.0913 | 3.5253 | 953.019 | 3.5134 | 953.0536 | 3.4966 | 953.0108 | 3.4803 | 952.9986 | 3.4616 | 952.9605
3.5405 | 955.2573 | 3.5244 | 955.1849 | 3.5126 | 955.2196 | 3.4958 | 955.1766 | 3.4795 | 955.1643 | 3.4608 | 955.1262
3.5397 | 957.4233 | 3.5237 | 957.3508 | 3.5116 | 957.3854 | 3.495 | 957.3424 | 3.4787 | 957.3301 | 3.46 | 957.2919
3.5389 | 959.5893 | 3.5229 | 959.5165 | 3.5108 | 959.5513 | 3.4942 | 959.5083 | 3.4779 | 959.4958 | 3.4592 | 959.4576
3.5381 | 961.7553 | 3.5221 | 961.6824 | 3.51 | 961.7173 | 3.4934 | 961.674 | 3.4771 | 961.6617 | 3.4584 | 961.6234
3.5373 | 963.9214 | 3.5211 | 963.8482 | 3.5092 | 963.8832 | 3.4924 | 963.8398 | 3.4763 | 963.8275 | 3.4576 | 963.7891
3.5365 | 966.0874 | 3.5205 | 966.014 | 3.5084 | 966.0491 | 3.4916 | 966.0056 | 3.4755 | 965.9932 | 3.4568 | 965.9548
3.5357 | 968.2535 | 3.5197 | 968.1798 | 3.5076 | 968.215 | 3.491 | 968.1716 | 3.4747 | 968.159 | 3.4559 | 968.1204
3.535 | 970.4195 | 3.5187 | 970.3457 | 3.5068 | 970.381 | 3.4902 | 970.3373 | 3.4739 | 970.3249 | 3.4551 | 970.286
3.5342 | 972.5856 | 3.5181 | 972.5116 | 3.506 | 972.5468 | 3.4892 | 972.5033 | 3.4731 | 972.4906 | 3.4545 | 972.4518
3.5334 | 974.7516 | 3.5173 | 974.6773 | 3.5052 | 974.7127 | 3.4885 | 974.6691 | 3.4722 | 974.6564 | 3.4535 | 974.6175
3.5326 | 976.9176 | 3.5165 | 976.8432 | 3.5044 | 976.8786 | 3.4877 | 976.8349 | 3.4714 | 976.822 | 3.4529 | 976.7833
3.5318 | 979.0836 | 3.5157 | 979.0091 | 3.5036 | 979.0445 | 3.4868 | 979.0007 | 3.4706 | 978.9878 | 3.4521 | 978.9489
3.531 | 981.2497 | 3.5148 | 981.1749 | 3.5027 | 981.2104 | 3.486 | 981.1666 | 3.47 | 981.1535 | 3.4513 | 981.1145
3.5303 | 983.4156 | 3.514 | 983.3407 | 3.5019 | 983.3763 | 3.4853 | 983.3324 | 3.4692 | 983.3194 | 3.4505 | 983.2802
3.5295 | 985.5816 | 3.5132 | 985.5066 | 3.5011 | 985.5422 | 3.4845 | 985.4982 | 3.4684 | 985.4852 | 3.4497 | 985.4459
3.5287 | 987.7476 | 3.5124 | 987.6724 | 3.5003 | 987.7081 | 3.4837 | 987.664 | 3.4676 | 987.6509 | 3.4488 | 987.6116
3.5281 | 989.9137 | 3.5118 | 989.8382 | 3.4995 | 989.874 | 3.4829 | 989.83 | 3.4668 | 989.8167 | 3.4482 | 989.7773
3.5273 | 992.0796 | 3.511 | 992.0041 | 3.4987 | 992.0398 | 3.4821 | 991.9957 | 3.466 | 991.9825 | 3.4474 | 991.943
3.5265 | 994.2458 | 3.5102 | 994.17 | 3.4981 | 994.2058 | 3.4813 | 994.1615 | 3.4653 | 994.1482 | 3.4466 | 994.1087
3.5257 | 996.4117 | 3.5094 | 996.3357 | 3.4973 | 996.3716 | 3.4805 | 996.3274 | 3.4645 | 996.314 | 3.4459 | 996.2744
3.525 | 998.5778 | 3.5086 | 998.5016 | 3.4965 | 998.5375 | 3.4798 | 998.4932 | 3.4637 | 998.4797 | 3.4451 | 998.44
3.5242 | 1000.744 | 3.5077 | 1000.667 | 3.4956 | 1000.703 | 3.479 | 1000.659 | 3.4629 | 1000.646 | 3.4443 | 1000.606
3.5236 | 1002.91 | 3.5071 | 1002.833 | 3.4948 | 1002.869 | 3.4782 | 1002.8248 | 3.4621 | 1002.811 | 3.4437 | 1002.771
3.5228 | 1005.076 | 3.5063 | 1004.9992 | 3.494 | 1005.035 | 3.4774 | 1004.991 | 3.4614 | 1004.977 | 3.4429 | 1004.937
3.5221 | 1007.242 | 3.5055 | 1007.165 | 3.4934 | 1007.201 | 3.4768 | 1007.157 | 3.4606 | 1007.143 | 3.4421 | 1007.103
3.5213 | 1009.408 | 3.5047 | 1009.331 | 3.4926 | 1009.367 | 3.476 | 1009.322 | 3.46 | 1009.309 | 3.4414 | 1009.269
3.5205 | 1011.574 | 3.504 | 1011.497 | 3.4918 | 1011.533 | 3.4752 | 1011.488 | 3.4592 | 1011.474 | 3.4406 | 1011.434
3.5199 | 1013.74 | 3.5032 | 1013.6624 | 3.4911 | 1013.699 | 3.4743 | 1013.654 | 3.4584 | 1013.64 | 3.44 | 1013.6
3.519 | 1015.906 | 3.5024 | 1015.828 | 3.4903 | 1015.865 | 3.4737 | 1015.82 | 3.4576 | 1015.806 | 3.4392 | 1015.766
3.5184 | 1018.072 | 3.5018 | 1017.994 | 3.4895 | 1018.031 | 3.4729 | 1017.9856 | 3.4569 | 1017.972 | 3.4385 | 1017.931
3.5176 | 1020.238 | 3.501 | 1020.16 | 3.4889 | 1020.197 | 3.4722 | 1020.151 | 3.4561 | 1020.138 | 3.4377 | 1020.097
3.5168 | 1022.404 | 3.5002 | 1022.326 | 3.4881 | 1022.3624 | 3.4714 | 1022.317 | 3.4555 | 1022.3032 | 3.4369 | 1022.263
3.5161 | 1024.57 | 3.4995 | 1024.492 | 3.4873 | 1024.528 | 3.4706 | 1024.483 | 3.4547 | 1024.469 | 3.4363 | 1024.428
3.5153 | 1026.736 | 3.4987 | 1026.657 | 3.4866 | 1026.694 | 3.47 | 1026.649 | 3.4538 | 1026.635 | 3.4356 | 1026.594
3.5147 | 1028.902 | 3.4979 | 1028.823 | 3.4858 | 1028.86 | 3.4692 | 1028.815 | 3.4532 | 1028.801 | 3.4348 | 1028.76
3.514 | 1031.068 | 3.4973 | 1030.989 | 3.485 | 1031.026 | 3.4685 | 1030.98 | 3.4526 | 1030.9664 | 3.4342 | 1030.925
3.5132 | 1033.234 | 3.4965 | 1033.155 | 3.4843 | 1033.192 | 3.4677 | 1033.146 | 3.4517 | 1033.132 | 3.4335 | 1033.091
3.5126 | 1035.4 | 3.4958 | 1035.3208 | 3.4835 | 1035.358 | 3.4671 | 1035.312 | 3.4509 | 1035.298 | 3.4327 | 1035.257
3.5118 | 1037.566 | 3.4952 | 1037.487 | 3.4829 | 1037.524 | 3.4663 | 1037.478 | 3.4503 | 1037.464 | 3.4321 | 1037.4224
3.5111 | 1039.732 | 3.4944 | 1039.652 | 3.4821 | 1039.689 | 3.4656 | 1039.644 | 3.4495 | 1039.6296 | 3.4313 | 1039.588
3.5103 | 1041.898 | 3.4935 | 1041.818 | 3.4814 | 1041.855 | 3.4648 | 1041.81 | 3.4488 | 1041.795 | 3.4306 | 1041.754
3.5097 | 1044.064 | 3.4929 | 1043.984 | 3.4806 | 1044.021 | 3.4642 | 1043.975 | 3.4482 | 1043.961 | 3.43 | 1043.92
3.509 | 1046.23 | 3.4921 | 1046.15 | 3.48 | 1046.187 | 3.4634 | 1046.141 | 3.4476 | 1046.127 | 3.4292 | 1046.085
3.5082 | 1048.396 | 3.4914 | 1048.316 | 3.4792 | 1048.353 | 3.4627 | 1048.307 | 3.4467 | 1048.293 | 3.4285 | 1048.251
3.5076 | 1050.562 | 3.4908 | 1050.4816 | 3.4785 | 1050.519 | 3.4621 | 1050.473 | 3.4461 | 1050.458 | 3.4279 | 1050.417
3.5069 | 1052.728 | 3.49 | 1052.647 | 3.4777 | 1052.685 | 3.4613 | 1052.639 | 3.4453 | 1052.624 | 3.4271 | 1052.582
3.5061 | 1054.894 | 3.4894 | 1054.813 | 3.4771 | 1054.851 | 3.4606 | 1054.805 | 3.4446 | 1054.79 | 3.4264 | 1054.748
3.5055 | 1057.06 | 3.4885 | 1056.979 | 3.4763 | 1057.016 | 3.4598 | 1056.97 | 3.444 | 1056.956 | 3.4258 | 1056.914
3.5048 | 1059.226 | 3.4879 | 1059.1448 | 3.4756 | 1059.1824 | 3.4592 | 1059.136 | 3.4432 | 1059.122 | 3.4251 | 1059.079
3.5042 | 1061.392 | 3.4871 | 1061.311 | 3.475 | 1061.348 | 3.4585 | 1061.302 | 3.4426 | 1061.287 | 3.4245 | 1061.245
3.5034 | 1063.558 | 3.4864 | 1063.476 | 3.4742 | 1063.514 | 3.4577 | 1063.468 | 3.4419 | 1063.453 | 3.4237 | 1063.411
3.5027 | 1065.724 | 3.4858 | 1065.642 | 3.4735 | 1065.68 | 3.4571 | 1065.634 | 3.4413 | 1065.619 | 3.423 | 1065.576
3.5021 | 1067.89 | 3.4852 | 1067.808 | 3.4729 | 1067.846 | 3.4564 | 1067.799 | 3.4405 | 1067.784 | 3.4224 | 1067.742
3.5013 | 1070.056 | 3.4843 | 1069.974 | 3.4722 | 1070.012 | 3.4558 | 1069.965 | 3.4398 | 1069.95 | 3.4217 | 1069.908
3.5006 | 1072.222 | 3.4837 | 1072.14 | 3.4714 | 1072.178 | 3.455 | 1072.131 | 3.4392 | 1072.116 | 3.4211 | 1072.073
3.5 | 1074.388 | 3.4831 | 1074.3056 | 3.4708 | 1074.343 | 3.4543 | 1074.2968 | 3.4385 | 1074.282 | 3.4204 | 1074.2392
3.4994 | 1076.554 | 3.4823 | 1076.471 | 3.47 | 1076.509 | 3.4535 | 1076.463 | 3.4379 | 1076.447 | 3.4198 | 1076.4048
3.4987 | 1078.72 | 3.4816 | 1078.637 | 3.4693 | 1078.675 | 3.4529 | 1078.628 | 3.4371 | 1078.613 | 3.4192 | 1078.57
3.4981 | 1080.886 | 3.481 | 1080.803 | 3.4687 | 1080.841 | 3.4522 | 1080.794 | 3.4364 | 1080.779 | 3.4185 | 1080.736
3.4973 | 1083.052 | 3.4803 | 1082.9688 | 3.468 | 1083.007 | 3.4516 | 1082.96 | 3.4358 | 1082.945 | 3.4179 | 1082.902
3.4966 | 1085.218 | 3.4795 | 1085.134 | 3.4674 | 1085.173 | 3.4509 | 1085.126 | 3.4351 | 1085.1104 | 3.4172 | 1085.067
3.496 | 1087.384 | 3.4789 | 1087.3 | 3.4668 | 1087.339 | 3.4503 | 1087.292 | 3.4345 | 1087.276 | 3.4166 | 1087.233
3.4953 | 1089.55 | 3.4782 | 1089.466 | 3.466 | 1089.504 | 3.4497 | 1089.458 | 3.4338 | 1089.442 | 3.4159 | 1089.399
3.4947 | 1091.716 | 3.4776 | 1091.632 | 3.4653 | 1091.67 | 3.449 | 1091.623 | 3.4332 | 1091.608 | 3.4153 | 1091.565
3.494 | 1093.882 | 3.4769 | 1093.798 | 3.4647 | 1093.836 | 3.4484 | 1093.789 | 3.4325 | 1093.774 | 3.4146 | 1093.73
3.4934 | 1096.048 | 3.4763 | 1095.964 | 3.464 | 1096.002 | 3.4476 | 1095.955 | 3.4319 | 1095.939 | 3.414 | 1095.896
3.4927 | 1098.214 | 3.4756 | 1098.129 | 3.4632 | 1098.168 | 3.4469 | 1098.121 | 3.4313 | 1098.105 | 3.4133 | 1098.0616
3.4921 | 1100.38 | 3.4748 | 1100.2952 | 3.4627 | 1100.334 | 3.4464 | 1100.286 | 3.4306 | 1100.271 | 3.4127 | 1100.2272
3.4914 | 1102.546 | 3.4742 | 1102.461 | 3.4619 | 1102.5 | 3.4456 | 1102.452 | 3.43 | 1102.436 | 3.412 | 1102.393
3.4908 | 1104.712 | 3.4735 | 1104.627 | 3.4613 | 1104.6656 | 3.445 | 1104.618 | 3.4293 | 1104.602 | 3.4116 | 1104.559
3.4902 | 1106.878 | 3.4729 | 1106.793 | 3.4606 | 1106.831 | 3.4443 | 1106.784 | 3.4287 | 1106.768 | 3.4108 | 1106.724
3.4895 | 1109.044 | 3.4722 | 1108.958 | 3.46 | 1108.997 | 3.4437 | 1108.95 | 3.428 | 1108.934 | 3.4101 | 1108.89
3.4889 | 1111.21 | 3.4716 | 1111.124 | 3.4593 | 1111.163 | 3.443 | 1111.115 | 3.4274 | 1111.099 | 3.4096 | 1111.056
3.4882 | 1113.376 | 3.471 | 1113.29 | 3.4587 | 1113.329 | 3.4424 | 1113.281 | 3.4269 | 1113.265 | 3.409 | 1113.221
3.4876 | 1115.5416 | 3.4703 | 1115.456 | 3.458 | 1115.495 | 3.4417 | 1115.447 | 3.4261 | 1115.431 | 3.4083 | 1115.387
3.4869 | 1117.708 | 3.4697 | 1117.622 | 3.4574 | 1117.661 | 3.4413 | 1117.613 | 3.4256 | 1117.597 | 3.4077 | 1117.553
3.4863 | 1119.874 | 3.469 | 1119.787 | 3.4568 | 1119.826 | 3.4406 | 1119.779 | 3.425 | 1119.7624 | 3.407 | 1119.718
3.4856 | 1122.04 | 3.4684 | 1121.953 | 3.4561 | 1121.992 | 3.44 | 1121.944 | 3.4243 | 1121.928 | 3.4066 | 1121.884
3.485 | 1124.206 | 3.4677 | 1124.119 | 3.4555 | 1124.158 | 3.4393 | 1124.11 | 3.4237 | 1124.094 | 3.4059 | 1124.05
3.4845 | 1126.372 | 3.4672 | 1126.285 | 3.455 | 1126.324 | 3.4387 | 1126.276 | 3.423 | 1126.26 | 3.4053 | 1126.2152
3.4839 | 1128.5376 | 3.4664 | 1128.451 | 3.4542 | 1128.49 | 3.438 | 1128.442 | 3.4224 | 1128.426 | 3.4046 | 1128.381
3.4832 | 1130.704 | 3.466 | 1130.616 | 3.4537 | 1130.656 | 3.4374 | 1130.608 | 3.4217 | 1130.5912 | 3.4041 | 1130.547
3.4826 | 1132.8696 | 3.4653 | 1132.782 | 3.453 | 1132.822 | 3.4367 | 1132.773 | 3.4212 | 1132.757 | 3.4035 | 1132.712
3.4819 | 1135.036 | 3.4647 | 1134.948 | 3.4524 | 1134.988 | 3.4363 | 1134.939 | 3.4206 | 1134.923 | 3.4029 | 1134.878
3.4813 | 1137.202 | 3.464 | 1137.114 | 3.4517 | 1137.154 | 3.4356 | 1137.105 | 3.42 | 1137.088 | 3.4024 | 1137.044
3.4808 | 1139.368 | 3.4634 | 1139.28 | 3.4511 | 1139.3192 | 3.435 | 1139.271 | 3.4195 | 1139.254 | 3.4017 | 1139.209
3.4802 | 1141.5336 | 3.4627 | 1141.445 | 3.4505 | 1141.485 | 3.4343 | 1141.437 | 3.4188 | 1141.42 | 3.4011 | 1141.375
3.4795 | 1143.7 | 3.4621 | 1143.611 | 3.4498 | 1143.651 | 3.4338 | 1143.6024 | 3.4182 | 1143.586 | 3.4006 | 1143.541
3.4789 | 1145.8656 | 3.4616 | 1145.777 | 3.4493 | 1145.817 | 3.4332 | 1145.768 | 3.4175 | 1145.751 | 3.3999 | 1145.706
3.4782 | 1148.031 | 3.4608 | 1147.943 | 3.4487 | 1147.983 | 3.4325 | 1147.934 | 3.4171 | 1147.917 | 3.3993 | 1147.872
3.4777 | 1150.198 | 3.4603 | 1150.109 | 3.448 | 1150.149 | 3.4319 | 1150.1 | 3.4164 | 1150.083 | 3.3988 | 1150.038
3.4771 | 1152.364 | 3.4597 | 1152.274 | 3.4474 | 1152.314 | 3.4314 | 1152.266 | 3.4158 | 1152.2488 | 3.3982 | 1152.203
3.4764 | 1154.53 | 3.4592 | 1154.44 | 3.4469 | 1154.48 | 3.4308 | 1154.431 | 3.4153 | 1154.4144 | 3.3975 | 1154.369
3.4758 | 1156.695 | 3.4585 | 1156.606 | 3.4463 | 1156.646 | 3.4301 | 1156.597 | 3.4146 | 1156.58 | 3.397 | 1156.535
3.4753 | 1158.861 | 3.4579 | 1158.772 | 3.4456 | 1158.812 | 3.4296 | 1158.763 | 3.4141 | 1158.746 | 3.3964 | 1158.7
3.4748 | 1161.027 | 3.4574 | 1160.9376 | 3.4451 | 1160.978 | 3.429 | 1160.929 | 3.4135 | 1160.912 | 3.3959 | 1160.866
3.4742 | 1163.194 | 3.4568 | 1163.103 | 3.4445 | 1163.144 | 3.4283 | 1163.094 | 3.4129 | 1163.077 | 3.3953 | 1163.032
3.4735 | 1165.359 | 3.4561 | 1165.269 | 3.4438 | 1165.3096 | 3.4279 | 1165.26 | 3.4124 | 1165.243 | 3.3948 | 1165.197
3.4731 | 1167.525 | 3.4555 | 1167.435 | 3.4434 | 1167.475 | 3.4272 | 1167.426 | 3.4117 | 1167.409 | 3.3941 | 1167.363
3.4724 | 1169.691 | 3.455 | 1169.6008 | 3.4427 | 1169.641 | 3.4267 | 1169.592 | 3.4112 | 1169.575 | 3.3935 | 1169.528
3.4718 | 1171.857 | 3.4543 | 1171.767 | 3.4421 | 1171.807 | 3.4261 | 1171.7576 | 3.4106 | 1171.74 | 3.393 | 1171.694
3.4713 | 1174.023 | 3.4537 | 1173.932 | 3.4416 | 1173.973 | 3.4256 | 1173.923 | 3.4101 | 1173.906 | 3.3925 | 1173.86
3.4706 | 1176.189 | 3.4532 | 1176.098 | 3.4409 | 1176.139 | 3.425 | 1176.089 | 3.4095 | 1176.072 | 3.3919 | 1176.0256
3.4701 | 1178.355 | 3.4526 | 1178.264 | 3.4403 | 1178.305 | 3.4243 | 1178.255 | 3.409 | 1178.238 | 3.3914 | 1178.191
3.4695 | 1180.521 | 3.4521 | 1180.43 | 3.4398 | 1180.471 | 3.4238 | 1180.4208 | 3.4083 | 1180.403 | 3.3907 | 1180.3568
3.4689 | 1182.687 | 3.4514 | 1182.596 | 3.4392 | 1182.636 | 3.4232 | 1182.586 | 3.4079 | 1182.569 | 3.3901 | 1182.522
3.4684 | 1184.853 | 3.4508 | 1184.761 | 3.4387 | 1184.802 | 3.4227 | 1184.753 | 3.4072 | 1184.735 | 3.3896 | 1184.688
3.4677 | 1187.0192 | 3.4503 | 1186.927 | 3.438 | 1186.968 | 3.4221 | 1186.918 | 3.4067 | 1186.9 | 3.3891 | 1186.854
3.4672 | 1189.185 | 3.4498 | 1189.093 | 3.4374 | 1189.134 | 3.4216 | 1189.084 | 3.4061 | 1189.066 | 3.3885 | 1189.019
3.4668 | 1191.351 | 3.4492 | 1191.259 | 3.4369 | 1191.3 | 3.4211 | 1191.25 | 3.4056 | 1191.232 | 3.388 | 1191.185
3.4661 | 1193.517 | 3.4485 | 1193.425 | 3.4364 | 1193.4656 | 3.4204 | 1193.416 | 3.4049 | 1193.398 | 3.3874 | 1193.351
3.4656 | 1195.6832 | 3.448 | 1195.591 | 3.4358 | 1195.631 | 3.42 | 1195.581 | 3.4045 | 1195.5632 | 3.3869 | 1195.517
3.465 | 1197.849 | 3.4474 | 1197.756 | 3.4351 | 1197.797 | 3.4193 | 1197.747 | 3.404 | 1197.729 | 3.3864 | 1197.682
3.4645 | 1200.015 | 3.4469 | 1199.922 | 3.4346 | 1199.963 | 3.4188 | 1199.913 | 3.4033 | 1199.895 | 3.3857 | 1199.848
3.4639 | 1202.181 | 3.4464 | 1202.088 | 3.4342 | 1202.129 | 3.4182 | 1202.079 | 3.4029 | 1202.06 | 3.3853 | 1202.013
3.4634 | 1204.347 | 3.4458 | 1204.254 | 3.4335 | 1204.295 | 3.4177 | 1204.244 | 3.4024 | 1204.226 | 3.3848 | 1204.179
3.4627 | 1206.513 | 3.4451 | 1206.42 | 3.433 | 1206.461 | 3.4172 | 1206.41 | 3.4017 | 1206.392 | 3.3841 | 1206.345
3.4622 | 1208.679 | 3.4446 | 1208.585 | 3.4324 | 1208.626 | 3.4166 | 1208.576 | 3.4012 | 1208.558 | 3.3836 | 1208.51
3.4616 | 1210.845 | 3.4442 | 1210.751 | 3.4319 | 1210.792 | 3.4161 | 1210.742 | 3.4008 | 1210.7232 | 3.3831 | 1210.676
3.4611 | 1213.011 | 3.4435 | 1212.917 | 3.4314 | 1212.958 | 3.4154 | 1212.907 | 3.4001 | 1212.889 | 3.3825 | 1212.842
3.4606 | 1215.1768 | 3.443 | 1215.083 | 3.4308 | 1215.124 | 3.415 | 1215.073 | 3.3996 | 1215.055 | 3.382 | 1215.007
3.4601 | 1217.343 | 3.4424 | 1217.249 | 3.4303 | 1217.29 | 3.4145 | 1217.239 | 3.399 | 1217.22 | 3.3815 | 1217.173
3.4595 | 1219.509 | 3.4419 | 1219.4144 | 3.4296 | 1219.456 | 3.4138 | 1219.405 | 3.3985 | 1219.386 | 3.3811 | 1219.338
3.459 | 1221.675 | 3.4413 | 1221.58 | 3.4292 | 1221.622 | 3.4133 | 1221.571 | 3.398 | 1221.552 | 3.3804 | 1221.504
3.4584 | 1223.8408 | 3.4408 | 1223.746 | 3.4287 | 1223.787 | 3.4129 | 1223.736 | 3.3975 | 1223.718 | 3.3799 | 1223.67
3.4579 | 1226.007 | 3.4403 | 1225.912 | 3.428 | 1225.953 | 3.4122 | 1225.902 | 3.3969 | 1225.8832 | 3.3794 | 1225.836
3.4574 | 1228.173 | 3.4396 | 1228.0776 | 3.4275 | 1228.119 | 3.4117 | 1228.068 | 3.3964 | 1228.049 | 3.379 | 1228.001
3.4569 | 1230.339 | 3.4392 | 1230.243 | 3.4271 | 1230.285 | 3.4112 | 1230.234 | 3.3959 | 1230.215 | 3.3783 | 1230.167
3.4563 | 1232.505 | 3.4387 | 1232.409 | 3.4264 | 1232.451 | 3.4108 | 1232.399 | 3.3953 | 1232.38 | 3.3778 | 1232.333
3.4558 | 1234.671 | 3.4382 | 1234.575 | 3.4259 | 1234.617 | 3.4101 | 1234.565 | 3.3948 | 1234.546 | 3.3772 | 1234.498
3.4553 | 1236.837 | 3.4375 | 1236.7408 | 3.4254 | 1236.7824 | 3.4096 | 1236.731 | 3.3943 | 1236.712 | 3.3769 | 1236.664
3.4547 | 1239.002 | 3.4371 | 1238.907 | 3.425 | 1238.948 | 3.4091 | 1238.896 | 3.3938 | 1238.877 | 3.3762 | 1238.829
3.4542 | 1241.168 | 3.4366 | 1241.073 | 3.4245 | 1241.114 | 3.4087 | 1241.062 | 3.3933 | 1241.0432 | 3.3757 | 1240.995
3.4537 | 1243.3344 | 3.4361 | 1243.238 | 3.4238 | 1243.28 | 3.4082 | 1243.228 | 3.3927 | 1243.209 | 3.3752 | 1243.161
3.4532 | 1245.501 | 3.4355 | 1245.404 | 3.4233 | 1245.446 | 3.4075 | 1245.394 | 3.3924 | 1245.375 | 3.3748 | 1245.3264
3.4527 | 1247.6664 | 3.435 | 1247.57 | 3.4227 | 1247.611 | 3.407 | 1247.559 | 3.3917 | 1247.54 | 3.3741 | 1247.492
3.4522 | 1249.832 | 3.4345 | 1249.736 | 3.4224 | 1249.777 | 3.4066 | 1249.725 | 3.3912 | 1249.706 | 3.3736 | 1249.6576
3.4516 | 1251.998 | 3.434 | 1251.901 | 3.4217 | 1251.943 | 3.4061 | 1251.891 | 3.3907 | 1251.872 | 3.3731 | 1251.823
3.4511 | 1254.164 | 3.4334 | 1254.067 | 3.4212 | 1254.109 | 3.4056 | 1254.0568 | 3.3901 | 1254.038 | 3.3727 | 1253.989
3.4506 | 1256.3304 | 3.4329 | 1256.233 | 3.4208 | 1256.275 | 3.4051 | 1256.223 | 3.3898 | 1256.2032 | 3.3722 | 1256.154
3.4501 | 1258.496 | 3.4324 | 1258.399 | 3.4203 | 1258.441 | 3.4045 | 1258.388 | 3.3891 | 1258.369 | 3.3717 | 1258.32
3.4497 | 1260.6624 | 3.4319 | 1260.564 | 3.4198 | 1260.606 | 3.404 | 1260.554 | 3.3886 | 1260.535 | 3.3712 | 1260.486
3.449 | 1262.828 | 3.4314 | 1262.73 | 3.4192 | 1262.772 | 3.4035 | 1262.72 | 3.3882 | 1262.7 | 3.3706 | 1262.652
3.4485 | 1264.994 | 3.4308 | 1264.896 | 3.4188 | 1264.938 | 3.403 | 1264.886 | 3.3877 | 1264.866 | 3.3701 | 1264.817
3.448 | 1267.16 | 3.4303 | 1267.062 | 3.4182 | 1267.104 | 3.4025 | 1267.051 | 3.3872 | 1267.032 | 3.3696 | 1266.983
3.4476 | 1269.326 | 3.43 | 1269.227 | 3.4177 | 1269.27 | 3.402 | 1269.217 | 3.3867 | 1269.198 | 3.3691 | 1269.148
3.4471 | 1271.492 | 3.4293 | 1271.394 | 3.4172 | 1271.436 | 3.4016 | 1271.383 | 3.3862 | 1271.3632 | 3.3686 | 1271.314
3.4466 | 1273.658 | 3.4288 | 1273.5592 | 3.4167 | 1273.601 | 3.4011 | 1273.549 | 3.3856 | 1273.529 | 3.3681 | 1273.48
3.4461 | 1275.824 | 3.4283 | 1275.725 | 3.4162 | 1275.767 | 3.4004 | 1275.714 | 3.3853 | 1275.695 | 3.3677 | 1275.645
3.4456 | 1277.99 | 3.4279 | 1277.891 | 3.4158 | 1277.933 | 3.4001 | 1277.88 | 3.3848 | 1277.86 | 3.3672 | 1277.811
3.4451 | 1280.156 | 3.4274 | 1280.057 | 3.4151 | 1280.099 | 3.3995 | 1280.046 | 3.3841 | 1280.026 | 3.3667 | 1279.977
3.4446 | 1282.322 | 3.4269 | 1282.2224 | 3.4148 | 1282.265 | 3.399 | 1282.212 | 3.3836 | 1282.192 | 3.3662 | 1282.142
3.4442 | 1284.488 | 3.4264 | 1284.388 | 3.4141 | 1284.4304 | 3.3985 | 1284.378 | 3.3831 | 1284.357 | 3.3656 | 1284.308
3.4437 | 1286.654 | 3.4258 | 1286.554 | 3.4137 | 1286.596 | 3.398 | 1286.5432 | 3.3827 | 1286.5232 | 3.3651 | 1286.474
3.443 | 1288.82 | 3.4253 | 1288.72 | 3.4132 | 1288.762 | 3.3975 | 1288.709 | 3.3822 | 1288.689 | 3.3646 | 1288.6392
3.4427 | 1290.986 | 3.4248 | 1290.886 | 3.4127 | 1290.928 | 3.397 | 1290.875 | 3.3817 | 1290.855 | 3.3641 | 1290.805
3.4421 | 1293.152 | 3.4243 | 1293.051 | 3.4122 | 1293.094 | 3.3966 | 1293.041 | 3.3812 | 1293.02 | 3.3636 | 1292.971
3.4417 | 1295.318 | 3.424 | 1295.217 | 3.4117 | 1295.26 | 3.3961 | 1295.206 | 3.3807 | 1295.186 | 3.3631 | 1295.136
3.4411 | 1297.484 | 3.4233 | 1297.383 | 3.4112 | 1297.4256 | 3.3956 | 1297.372 | 3.3802 | 1297.352 | 3.3627 | 1297.302
3.4406 | 1299.65 | 3.4229 | 1299.549 | 3.4108 | 1299.591 | 3.3951 | 1299.538 | 3.3798 | 1299.517 | 3.3622 | 1299.467
3.4401 | 1301.816 | 3.4224 | 1301.715 | 3.4103 | 1301.757 | 3.3946 | 1301.704 | 3.3793 | 1301.683 | 3.3617 | 1301.633
3.4396 | 1303.982 | 3.4219 | 1303.88 | 3.4098 | 1303.923 | 3.3941 | 1303.869 | 3.3788 | 1303.849 | 3.3612 | 1303.799
3.4392 | 1306.147 | 3.4214 | 1306.046 | 3.4093 | 1306.089 | 3.3937 | 1306.035 | 3.3783 | 1306.015 | 3.3607 | 1305.964
3.4388 | 1308.313 | 3.4211 | 1308.212 | 3.4088 | 1308.255 | 3.3932 | 1308.2008 | 3.3778 | 1308.18 | 3.3602 | 1308.13
3.4384 | 1310.479 | 3.4204 | 1310.378 | 3.4083 | 1310.42 | 3.3927 | 1310.366 | 3.3773 | 1310.346 | 3.3597 | 1310.296
3.4379 | 1312.645 | 3.42 | 1312.543 | 3.4079 | 1312.586 | 3.3922 | 1312.532 | 3.3769 | 1312.512 | 3.3593 | 1312.461
3.4374 | 1314.811 | 3.4195 | 1314.709 | 3.4074 | 1314.752 | 3.3919 | 1314.698 | 3.3764 | 1314.677 | 3.3588 | 1314.627
3.4369 | 1316.977 | 3.4192 | 1316.875 | 3.4069 | 1316.918 | 3.3912 | 1316.864 | 3.3759 | 1316.843 | 3.3583 | 1316.793
3.4364 | 1319.1432 | 3.4187 | 1319.041 | 3.4066 | 1319.084 | 3.3907 | 1319.03 | 3.3754 | 1319.009 | 3.3578 | 1318.958
3.4359 | 1321.309 | 3.4182 | 1321.207 | 3.4059 | 1321.2496 | 3.3903 | 1321.195 | 3.3749 | 1321.1744 | 3.3573 | 1321.124
3.4355 | 1323.475 | 3.4177 | 1323.373 | 3.4056 | 1323.415 | 3.3899 | 1323.361 | 3.3744 | 1323.34 | 3.3568 | 1323.289
3.435 | 1325.641 | 3.4172 | 1325.538 | 3.4051 | 1325.581 | 3.3895 | 1325.527 | 3.3739 | 1325.506 | 3.3564 | 1325.455
3.4345 | 1327.807 | 3.4167 | 1327.704 | 3.4046 | 1327.747 | 3.389 | 1327.693 | 3.3736 | 1327.672 | 3.3559 | 1327.621
3.434 | 1329.973 | 3.4162 | 1329.87 | 3.4041 | 1329.913 | 3.3885 | 1329.858 | 3.3731 | 1329.837 | 3.3554 | 1329.786
3.4335 | 1332.139 | 3.4158 | 1332.036 | 3.4037 | 1332.079 | 3.388 | 1332.024 | 3.3727 | 1332.003 | 3.3549 | 1331.952
3.433 | 1334.305 | 3.4153 | 1334.202 | 3.4032 | 1334.245 | 3.3875 | 1334.19 | 3.3722 | 1334.169 | 3.3546 | 1334.118
3.4327 | 1336.471 | 3.4148 | 1336.3672 | 3.4027 | 1336.4104 | 3.387 | 1336.356 | 3.3717 | 1336.3344 | 3.3539 | 1336.2832
3.4322 | 1338.6368 | 3.4143 | 1338.533 | 3.4022 | 1338.576 | 3.3866 | 1338.521 | 3.3712 | 1338.5 | 3.3536 | 1338.449
3.4317 | 1340.803 | 3.414 | 1340.699 | 3.4017 | 1340.742 | 3.3861 | 1340.687 | 3.3707 | 1340.666 | 3.3531 | 1340.6144
3.4313 | 1342.969 | 3.4135 | 1342.865 | 3.4014 | 1342.908 | 3.3856 | 1342.853 | 3.3702 | 1342.832 | 3.3526 | 1342.78
3.4308 | 1345.135 | 3.413 | 1345.0304 | 3.4009 | 1345.0736 | 3.3851 | 1345.019 | 3.3699 | 1344.997 | 3.3522 | 1344.9456
3.4303 | 1347.3 | 3.4125 | 1347.196 | 3.4004 | 1347.24 | 3.3848 | 1347.184 | 3.3694 | 1347.163 | 3.3517 | 1347.111
3.43 | 1349.466 | 3.412 | 1349.362 | 3.3999 | 1349.405 | 3.3843 | 1349.35 | 3.3688 | 1349.329 | 3.3512 | 1349.277
3.4295 | 1351.632 | 3.4116 | 1351.528 | 3.3995 | 1351.571 | 3.3838 | 1351.516 | 3.3685 | 1351.4944 | 3.3507 | 1351.443
3.429 | 1353.798 | 3.4112 | 1353.6936 | 3.399 | 1353.737 | 3.3833 | 1353.682 | 3.368 | 1353.66 | 3.3502 | 1353.608
3.4285 | 1355.964 | 3.4108 | 1355.859 | 3.3987 | 1355.903 | 3.383 | 1355.847 | 3.3675 | 1355.826 | 3.3497 | 1355.774
3.428 | 1358.13 | 3.4103 | 1358.025 | 3.3982 | 1358.069 | 3.3825 | 1358.013 | 3.367 | 1357.992 | 3.3493 | 1357.939
3.4275 | 1360.296 | 3.4098 | 1360.191 | 3.3977 | 1360.235 | 3.382 | 1360.179 | 3.3667 | 1360.157 | 3.3488 | 1360.105
3.4272 | 1362.462 | 3.4095 | 1362.3568 | 3.3972 | 1362.4 | 3.3815 | 1362.344 | 3.3662 | 1362.323 | 3.3483 | 1362.271
3.4267 | 1364.628 | 3.4088 | 1364.522 | 3.3967 | 1364.566 | 3.3811 | 1364.51 | 3.3657 | 1364.489 | 3.348 | 1364.436
3.4263 | 1366.794 | 3.4085 | 1366.688 | 3.3962 | 1366.732 | 3.3807 | 1366.676 | 3.3652 | 1366.654 | 3.3475 | 1366.602
3.4258 | 1368.96 | 3.408 | 1368.854 | 3.3959 | 1368.898 | 3.3801 | 1368.842 | 3.3648 | 1368.82 | 3.347 | 1368.768
3.4253 | 1371.126 | 3.4075 | 1371.02 | 3.3954 | 1371.064 | 3.3798 | 1371.007 | 3.3643 | 1370.986 | 3.3465 | 1370.933
3.425 | 1373.292 | 3.407 | 1373.186 | 3.3949 | 1373.229 | 3.3793 | 1373.173 | 3.3638 | 1373.151 | 3.346 | 1373.099
3.4245 | 1375.458 | 3.4066 | 1375.352 | 3.3945 | 1375.395 | 3.3788 | 1375.339 | 3.3635 | 1375.317 | 3.3455 | 1375.264
3.424 | 1377.623 | 3.4062 | 1377.517 | 3.394 | 1377.561 | 3.3783 | 1377.505 | 3.363 | 1377.483 | 3.3451 | 1377.43
3.4237 | 1379.789 | 3.4058 | 1379.6832 | 3.3937 | 1379.727 | 3.378 | 1379.6704 | 3.3625 | 1379.649 | 3.3446 | 1379.596
3.423 | 1381.955 | 3.4053 | 1381.849 | 3.3932 | 1381.8928 | 3.3775 | 1381.836 | 3.362 | 1381.814 | 3.3441 | 1381.761
3.4227 | 1384.121 | 3.4049 | 1384.015 | 3.3927 | 1384.059 | 3.377 | 1384.002 | 3.3615 | 1383.98 | 3.3438 | 1383.927
3.4222 | 1386.287 | 3.4045 | 1386.18 | 3.3922 | 1386.224 | 3.3765 | 1386.168 | 3.3612 | 1386.1456 | 3.3433 | 1386.093
3.4217 | 1388.453 | 3.404 | 1388.346 | 3.3919 | 1388.39 | 3.3762 | 1388.333 | 3.3607 | 1388.311 | 3.3428 | 1388.258
3.4214 | 1390.619 | 3.4035 | 1390.512 | 3.3914 | 1390.556 | 3.3757 | 1390.4992 | 3.3602 | 1390.477 | 3.3423 | 1390.424
3.4209 | 1392.785 | 3.403 | 1392.678 | 3.3909 | 1392.722 | 3.3752 | 1392.665 | 3.3597 | 1392.643 | 3.3418 | 1392.589
3.4204 | 1394.951 | 3.4027 | 1394.844 | 3.3906 | 1394.888 | 3.3748 | 1394.831 | 3.3593 | 1394.808 | 3.3415 | 1394.755
3.42 | 1397.117 | 3.4022 | 1397.009 | 3.3901 | 1397.0536 | 3.3743 | 1396.996 | 3.3588 | 1396.974 | 3.3409 | 1396.921
3.4196 | 1399.283 | 3.4019 | 1399.175 | 3.3896 | 1399.219 | 3.3739 | 1399.162 | 3.3585 | 1399.14 | 3.3405 | 1399.086
3.4192 | 1401.449 | 3.4014 | 1401.341 | 3.3893 | 1401.385 | 3.3735 | 1401.328 | 3.358 | 1401.3056 | 3.3401 | 1401.252
3.4187 | 1403.615 | 3.4009 | 1403.507 | 3.3888 | 1403.551 | 3.373 | 1403.494 | 3.3575 | 1403.471 | 3.3396 | 1403.417
3.4183 | 1405.781 | 3.4004 | 1405.673 | 3.3883 | 1405.717 | 3.3727 | 1405.659 | 3.3572 | 1405.637 | 3.3391 | 1405.583
3.4179 | 1407.947 | 3.4001 | 1407.838 | 3.3878 | 1407.883 | 3.3722 | 1407.825 | 3.3567 | 1407.803 | 3.3386 | 1407.749
3.4174 | 1410.1128 | 3.3996 | 1410.004 | 3.3875 | 1410.048 | 3.3717 | 1409.991 | 3.3562 | 1409.968 | 3.3383 | 1409.914
3.4171 | 1412.279 | 3.3993 | 1412.17 | 3.387 | 1412.214 | 3.3712 | 1412.156 | 3.3557 | 1412.134 | 3.3378 | 1412.08
3.4166 | 1414.445 | 3.3988 | 1414.336 | 3.3866 | 1414.38 | 3.3709 | 1414.322 | 3.3552 | 1414.3 | 3.3372 | 1414.246
3.4161 | 1416.611 | 3.3983 | 1416.502 | 3.3861 | 1416.546 | 3.3704 | 1416.488 | 3.3549 | 1416.465 | 3.3368 | 1416.411
3.4158 | 1418.777 | 3.3978 | 1418.667 | 3.3857 | 1418.712 | 3.3699 | 1418.654 | 3.3544 | 1418.631 | 3.3364 | 1418.5768
3.4153 | 1420.942 | 3.3975 | 1420.833 | 3.3853 | 1420.878 | 3.3694 | 1420.819 | 3.3539 | 1420.7968 | 3.3359 | 1420.742
3.4148 | 1423.108 | 3.397 | 1422.999 | 3.3849 | 1423.043 | 3.3691 | 1422.985 | 3.3536 | 1422.962 | 3.3354 | 1422.908
3.4145 | 1425.275 | 3.3967 | 1425.165 | 3.3845 | 1425.209 | 3.3686 | 1425.151 | 3.3531 | 1425.128 | 3.3349 | 1425.074
3.414 | 1427.44 | 3.3962 | 1427.33 | 3.384 | 1427.375 | 3.3683 | 1427.317 | 3.3526 | 1427.294 | 3.3346 | 1427.239
3.4135 | 1429.606 | 3.3957 | 1429.496 | 3.3836 | 1429.5408 | 3.3678 | 1429.482 | 3.3522 | 1429.46 | 3.3341 | 1429.405
3.413 | 1431.772 | 3.3954 | 1431.662 | 3.3831 | 1431.707 | 3.3673 | 1431.648 | 3.3517 | 1431.625 | 3.3336 | 1431.571
3.4127 | 1433.938 | 3.3949 | 1433.828 | 3.3827 | 1433.873 | 3.367 | 1433.814 | 3.3514 | 1433.791 | 3.3331 | 1433.736
3.4122 | 1436.104 | 3.3945 | 1435.993 | 3.3823 | 1436.038 | 3.3665 | 1435.98 | 3.3509 | 1435.957 | 3.3328 | 1435.902
3.4119 | 1438.27 | 3.3941 | 1438.1592 | 3.3819 | 1438.204 | 3.366 | 1438.145 | 3.3504 | 1438.122 | 3.3323 | 1438.067
3.4114 | 1440.436 | 3.3937 | 1440.325 | 3.3814 | 1440.37 | 3.3657 | 1440.311 | 3.3501 | 1440.288 | 3.3318 | 1440.233
3.4109 | 1442.602 | 3.3933 | 1442.491 | 3.3811 | 1442.536 | 3.3652 | 1442.477 | 3.3496 | 1442.454 | 3.3313 | 1442.399
3.4106 | 1444.768 | 3.3928 | 1444.657 | 3.3807 | 1444.702 | 3.3648 | 1444.642 | 3.3493 | 1444.619 | 3.331 | 1444.564
3.4101 | 1446.934 | 3.3924 | 1446.8224 | 3.3802 | 1446.867 | 3.3644 | 1446.808 | 3.3488 | 1446.785 | 3.3305 | 1446.73
3.4096 | 1449.1 | 3.392 | 1448.988 | 3.3798 | 1449.033 | 3.3639 | 1448.974 | 3.3483 | 1448.951 | 3.3301 | 1448.895
3.4093 | 1451.266 | 3.3916 | 1451.154 | 3.3793 | 1451.199 | 3.3635 | 1451.14 | 3.3478 | 1451.116 | 3.3296 | 1451.061
3.4088 | 1453.432 | 3.3912 | 1453.32 | 3.379 | 1453.365 | 3.3631 | 1453.305 | 3.3473 | 1453.282 | 3.3291 | 1453.227
3.4083 | 1455.598 | 3.3907 | 1455.486 | 3.3785 | 1455.531 | 3.3627 | 1455.471 | 3.347 | 1455.448 | 3.3288 | 1455.392
3.408 | 1457.763 | 3.3903 | 1457.651 | 3.378 | 1457.697 | 3.3622 | 1457.637 | 3.3465 | 1457.614 | 3.3283 | 1457.558
3.4077 | 1459.929 | 3.3899 | 1459.817 | 3.3777 | 1459.8624 | 3.3618 | 1459.802 | 3.346 | 1459.779 | 3.3278 | 1459.723
3.407 | 1462.095 | 3.3895 | 1461.983 | 3.3773 | 1462.028 | 3.3614 | 1461.968 | 3.3457 | 1461.945 | 3.3273 | 1461.889
3.4067 | 1464.261 | 3.389 | 1464.149 | 3.3769 | 1464.194 | 3.3609 | 1464.134 | 3.3452 | 1464.111 | 3.3268 | 1464.055
3.4064 | 1466.4272 | 3.3886 | 1466.314 | 3.3764 | 1466.36 | 3.3606 | 1466.3 | 3.3447 | 1466.276 | 3.3263 | 1466.22
3.4059 | 1468.593 | 3.3882 | 1468.48 | 3.376 | 1468.526 | 3.3601 | 1468.465 | 3.3444 | 1468.442 | 3.326 | 1468.386
3.4054 | 1470.7592 | 3.3878 | 1470.646 | 3.3756 | 1470.692 | 3.3596 | 1470.631 | 3.3439 | 1470.608 | 3.3255 | 1470.552
3.4051 | 1472.925 | 3.3874 | 1472.812 | 3.3751 | 1472.857 | 3.3593 | 1472.7968 | 3.3435 | 1472.774 | 3.3251 | 1472.717
3.4046 | 1475.091 | 3.387 | 1474.978 | 3.3748 | 1475.0232 | 3.3588 | 1474.9624 | 3.3431 | 1474.9392 | 3.3247 | 1474.883
3.4043 | 1477.257 | 3.3866 | 1477.143 | 3.3743 | 1477.189 | 3.3585 | 1477.128 | 3.3426 | 1477.105 | 3.3242 | 1477.048
3.4038 | 1479.423 | 3.3862 | 1479.309 | 3.3739 | 1479.355 | 3.358 | 1479.294 | 3.3422 | 1479.2704 | 3.3238 | 1479.214
3.4035 | 1481.589 | 3.3857 | 1481.475 | 3.3735 | 1481.521 | 3.3577 | 1481.46 | 3.3417 | 1481.436 | 3.3233 | 1481.38
3.403 | 1483.755 | 3.3854 | 1483.641 | 3.373 | 1483.6864 | 3.3572 | 1483.625 | 3.3414 | 1483.602 | 3.323 | 1483.545
3.4027 | 1485.921 | 3.3849 | 1485.8064 | 3.3727 | 1485.852 | 3.3567 | 1485.791 | 3.3409 | 1485.767 | 3.3225 | 1485.711
3.4022 | 1488.087 | 3.3845 | 1487.972 | 3.3722 | 1488.018 | 3.3564 | 1487.957 | 3.3405 | 1487.933 | 3.322 | 1487.876
3.4017 | 1490.253 | 3.3841 | 1490.138 | 3.3719 | 1490.184 | 3.3559 | 1490.1224 | 3.3401 | 1490.099 | 3.3215 | 1490.042
3.4014 | 1492.418 | 3.3836 | 1492.304 | 3.3714 | 1492.35 | 3.3554 | 1492.288 | 3.3396 | 1492.265 | 3.321 | 1492.208
3.4011 | 1494.584 | 3.3833 | 1494.47 | 3.371 | 1494.516 | 3.3551 | 1494.454 | 3.3393 | 1494.43 | 3.3205 | 1494.373
3.4006 | 1496.7504 | 3.383 | 1496.635 | 3.3706 | 1496.681 | 3.3546 | 1496.619 | 3.3388 | 1496.596 | 3.3202 | 1496.539
3.4001 | 1498.916 | 3.3825 | 1498.801 | 3.3702 | 1498.847 | 3.3543 | 1498.785 | 3.3383 | 1498.762 | 3.3197 | 1498.704
3.3998 | 1501.082 | 3.382 | 1500.967 | 3.3698 | 1501.013 | 3.3538 | 1500.951 | 3.338 | 1500.927 | 3.3192 | 1500.87
3.3993 | 1503.248 | 3.3815 | 1503.132 | 3.3694 | 1503.179 | 3.3533 | 1503.116 | 3.3375 | 1503.093 | 3.3188 | 1503.035
3.399 | 1505.414 | 3.3812 | 1505.298 | 3.3689 | 1505.345 | 3.353 | 1505.282 | 3.337 | 1505.259 | 3.3184 | 1505.201
3.3985 | 1507.58 | 3.3809 | 1507.464 | 3.3685 | 1507.5104 | 3.3525 | 1507.448 | 3.3367 | 1507.424 | 3.318 | 1507.367
3.3982 | 1509.746 | 3.3804 | 1509.63 | 3.3681 | 1509.676 | 3.3522 | 1509.614 | 3.3362 | 1509.59 | 3.3175 | 1509.532
3.3977 | 1511.912 | 3.3801 | 1511.796 | 3.3678 | 1511.842 | 3.3517 | 1511.779 | 3.3357 | 1511.756 | 3.3171 | 1511.698
3.3974 | 1514.078 | 3.3796 | 1513.961 | 3.3673 | 1514.008 | 3.3514 | 1513.945 | 3.3352 | 1513.9216 | 3.3167 | 1513.863
3.3969 | 1516.244 | 3.3793 | 1516.127 | 3.3668 | 1516.174 | 3.3509 | 1516.111 | 3.3349 | 1516.087 | 3.3162 | 1516.029
3.3964 | 1518.409 | 3.3788 | 1518.2928 | 3.3665 | 1518.339 | 3.3504 | 1518.276 | 3.3344 | 1518.253 | 3.3157 | 1518.195
3.3961 | 1520.575 | 3.3785 | 1520.459 | 3.366 | 1520.505 | 3.3501 | 1520.442 | 3.3341 | 1520.419 | 3.3152 | 1520.36
3.3957 | 1522.741 | 3.378 | 1522.624 | 3.3657 | 1522.671 | 3.3496 | 1522.608 | 3.3336 | 1522.584 | 3.3149 | 1522.526
3.3953 | 1524.907 | 3.3777 | 1524.79 | 3.3654 | 1524.837 | 3.3493 | 1524.774 | 3.3331 | 1524.75 | 3.3144 | 1524.691
3.3949 | 1527.073 | 3.3772 | 1526.956 | 3.3649 | 1527.002 | 3.3488 | 1526.939 | 3.3328 | 1526.916 | 3.3139 | 1526.857
3.3945 | 1529.239 | 3.3769 | 1529.1216 | 3.3644 | 1529.168 | 3.3485 | 1529.105 | 3.3323 | 1529.081 | 3.3134 | 1529.023
3.3941 | 1531.405 | 3.3764 | 1531.287 | 3.3641 | 1531.334 | 3.348 | 1531.271 | 3.3318 | 1531.247 | 3.3131 | 1531.188
3.3937 | 1533.5712 | 3.376 | 1533.453 | 3.3636 | 1533.5 | 3.3475 | 1533.436 | 3.3315 | 1533.413 | 3.3126 | 1533.354
3.3932 | 1535.737 | 3.3756 | 1535.619 | 3.3633 | 1535.666 | 3.3472 | 1535.602 | 3.331 | 1535.578 | 3.3121 | 1535.519
3.3928 | 1537.903 | 3.3752 | 1537.785 | 3.3628 | 1537.831 | 3.3467 | 1537.768 | 3.3307 | 1537.744 | 3.3118 | 1537.685
3.3925 | 1540.069 | 3.3748 | 1539.9504 | 3.3625 | 1539.997 | 3.3464 | 1539.934 | 3.3302 | 1539.91 | 3.3113 | 1539.851
3.392 | 1542.235 | 3.3744 | 1542.116 | 3.362 | 1542.163 | 3.3459 | 1542.099 | 3.3299 | 1542.0752 | 3.3109 | 1542.016
3.3917 | 1544.401 | 3.3739 | 1544.282 | 3.3617 | 1544.329 | 3.3454 | 1544.265 | 3.3294 | 1544.241 | 3.3104 | 1544.182
3.3912 | 1546.567 | 3.3736 | 1546.448 | 3.3612 | 1546.495 | 3.3451 | 1546.431 | 3.3289 | 1546.407 | 3.3099 | 1546.348
3.3907 | 1548.732 | 3.3731 | 1548.614 | 3.3609 | 1548.661 | 3.3447 | 1548.596 | 3.3286 | 1548.573 | 3.3096 | 1548.513
3.3904 | 1550.898 | 3.3728 | 1550.779 | 3.3604 | 1550.826 | 3.3443 | 1550.762 | 3.3281 | 1550.738 | 3.3089 | 1550.679
3.3901 | 1553.064 | 3.3725 | 1552.945 | 3.3601 | 1552.992 | 3.3438 | 1552.928 | 3.3276 | 1552.904 | 3.3086 | 1552.844
3.3896 | 1555.23 | 3.372 | 1555.111 | 3.3596 | 1555.158 | 3.3435 | 1555.094 | 3.3272 | 1555.07 | 3.3081 | 1555.01
3.3893 | 1557.396 | 3.3715 | 1557.276 | 3.3593 | 1557.324 | 3.343 | 1557.2592 | 3.3268 | 1557.2352 | 3.3078 | 1557.175
3.3888 | 1559.562 | 3.3712 | 1559.442 | 3.3588 | 1559.4896 | 3.3425 | 1559.425 | 3.3263 | 1559.401 | 3.3073 | 1559.341
3.3885 | 1561.728 | 3.3709 | 1561.608 | 3.3585 | 1561.655 | 3.3422 | 1561.5904 | 3.326 | 1561.567 | 3.3068 | 1561.507
3.388 | 1563.894 | 3.3704 | 1563.774 | 3.358 | 1563.821 | 3.3417 | 1563.756 | 3.3255 | 1563.732 | 3.3063 | 1563.672
3.3877 | 1566.06 | 3.3701 | 1565.939 | 3.3577 | 1565.987 | 3.3414 | 1565.922 | 3.3251 | 1565.898 | 3.306 | 1565.838
3.3872 | 1568.226 | 3.3698 | 1568.105 | 3.3572 | 1568.153 | 3.341 | 1568.087 | 3.3247 | 1568.064 | 3.3055 | 1568.004
3.3869 | 1570.392 | 3.3693 | 1570.271 | 3.3568 | 1570.319 | 3.3405 | 1570.253 | 3.3242 | 1570.229 | 3.305 | 1570.169
3.3866 | 1572.558 | 3.3688 | 1572.436 | 3.3564 | 1572.485 | 3.3401 | 1572.419 | 3.3239 | 1572.395 | 3.3046 | 1572.335
3.3861 | 1574.724 | 3.3685 | 1574.602 | 3.356 | 1574.65 | 3.3397 | 1574.585 | 3.3234 | 1574.561 | 3.3041 | 1574.5
3.3857 | 1576.889 | 3.368 | 1576.768 | 3.3556 | 1576.816 | 3.3393 | 1576.7504 | 3.323 | 1576.727 | 3.3036 | 1576.666
3.3853 | 1579.055 | 3.3677 | 1578.934 | 3.3552 | 1578.982 | 3.3389 | 1578.916 | 3.3226 | 1578.892 | 3.3033 | 1578.831
3.3849 | 1581.221 | 3.3673 | 1581.1 | 3.3547 | 1581.148 | 3.3384 | 1581.082 | 3.3222 | 1581.058 | 3.3028 | 1580.997
3.3845 | 1583.387 | 3.3668 | 1583.265 | 3.3544 | 1583.313 | 3.3381 | 1583.247 | 3.3217 | 1583.223 | 3.3023 | 1583.163
3.3841 | 1585.553 | 3.3665 | 1585.431 | 3.3539 | 1585.479 | 3.3376 | 1585.413 | 3.3212 | 1585.389 | 3.302 | 1585.328
3.3836 | 1587.719 | 3.366 | 1587.597 | 3.3536 | 1587.645 | 3.3372 | 1587.579 | 3.3209 | 1587.555 | 3.3015 | 1587.494
3.3833 | 1589.885 | 3.3657 | 1589.762 | 3.3531 | 1589.811 | 3.3368 | 1589.745 | 3.3204 | 1589.72 | 3.301 | 1589.66
3.383 | 1592.051 | 3.3652 | 1591.928 | 3.3528 | 1591.977 | 3.3364 | 1591.9104 | 3.3201 | 1591.886 | 3.3005 | 1591.825
3.3825 | 1594.217 | 3.3649 | 1594.094 | 3.3523 | 1594.1424 | 3.336 | 1594.076 | 3.3196 | 1594.052 | 3.3 | 1593.991
3.3822 | 1596.383 | 3.3644 | 1596.26 | 3.352 | 1596.308 | 3.3355 | 1596.2416 | 3.3191 | 1596.2176 | 3.2997 | 1596.156
3.3817 | 1598.549 | 3.3641 | 1598.4256 | 3.3517 | 1598.474 | 3.3352 | 1598.407 | 3.3188 | 1598.383 | 3.2991 | 1598.322
3.3814 | 1600.714 | 3.3638 | 1600.591 | 3.3512 | 1600.64 | 3.3347 | 1600.573 | 3.3183 | 1600.549 | 3.2988 | 1600.487
3.3809 | 1602.88 | 3.3633 | 1602.757 | 3.3509 | 1602.805 | 3.3343 | 1602.739 | 3.318 | 1602.715 | 3.2983 | 1602.653
3.3806 | 1605.046 | 3.363 | 1604.923 | 3.3504 | 1604.9712 | 3.3339 | 1604.905 | 3.3175 | 1604.88 | 3.2978 | 1604.819
3.3802 | 1607.212 | 3.3625 | 1607.089 | 3.3501 | 1607.137 | 3.3336 | 1607.07 | 3.317 | 1607.046 | 3.2973 | 1606.984
3.3798 | 1609.378 | 3.3622 | 1609.254 | 3.3496 | 1609.303 | 3.3331 | 1609.236 | 3.3167 | 1609.212 | 3.297 | 1609.15
3.3794 | 1611.544 | 3.3618 | 1611.42 | 3.3493 | 1611.4688 | 3.3326 | 1611.4016 | 3.3162 | 1611.377 | 3.2965 | 1611.315
3.379 | 1613.71 | 3.3614 | 1613.586 | 3.3488 | 1613.635 | 3.3323 | 1613.567 | 3.3157 | 1613.543 | 3.296 | 1613.481
3.3786 | 1615.876 | 3.361 | 1615.751 | 3.3485 | 1615.8 | 3.3318 | 1615.7328 | 3.3154 | 1615.7088 | 3.2955 | 1615.647
3.3781 | 1618.0416 | 3.3606 | 1617.917 | 3.348 | 1617.966 | 3.3315 | 1617.898 | 3.3149 | 1617.874 | 3.2952 | 1617.812
3.3778 | 1620.208 | 3.3602 | 1620.083 | 3.3476 | 1620.132 | 3.331 | 1620.064 | 3.3146 | 1620.04 | 3.2946 | 1619.978
3.3775 | 1622.374 | 3.3599 | 1622.249 | 3.3472 | 1622.298 | 3.3305 | 1622.23 | 3.3141 | 1622.206 | 3.2942 | 1622.143
3.377 | 1624.539 | 3.3594 | 1624.415 | 3.3468 | 1624.464 | 3.3302 | 1624.395 | 3.3136 | 1624.372 | 3.2938 | 1624.3088
3.3767 | 1626.705 | 3.3591 | 1626.58 | 3.3464 | 1626.63 | 3.3299 | 1626.561 | 3.3133 | 1626.537 | 3.2933 | 1626.474
3.3764 | 1628.871 | 3.3588 | 1628.746 | 3.346 | 1628.7952 | 3.3294 | 1628.727 | 3.3128 | 1628.703 | 3.2928 | 1628.64
3.3759 | 1631.037 | 3.3583 | 1630.912 | 3.3455 | 1630.961 | 3.3291 | 1630.892 | 3.3125 | 1630.869 | 3.2925 | 1630.806
3.3756 | 1633.203 | 3.3578 | 1633.078 | 3.3452 | 1633.127 | 3.3286 | 1633.058 | 3.312 | 1633.034 | 3.292 | 1632.9712
3.3751 | 1635.369 | 3.3575 | 1635.243 | 3.3447 | 1635.2928 | 3.3281 | 1635.224 | 3.3115 | 1635.2 | 3.2915 | 1635.137
3.3748 | 1637.535 | 3.357 | 1637.409 | 3.3444 | 1637.458 | 3.3278 | 1637.39 | 3.3112 | 1637.366 | 3.291 | 1637.3024
3.3743 | 1639.701 | 3.3567 | 1639.575 | 3.3441 | 1639.624 | 3.3273 | 1639.5552 | 3.3107 | 1639.5312 | 3.2905 | 1639.468
3.3739 | 1641.866 | 3.3564 | 1641.74 | 3.3436 | 1641.79 | 3.327 | 1641.721 | 3.3102 | 1641.697 | 3.29 | 1641.6336
3.3736 | 1644.033 | 3.3559 | 1643.906 | 3.3433 | 1643.956 | 3.3265 | 1643.8864 | 3.3099 | 1643.863 | 3.2897 | 1643.799
3.3731 | 1646.1984 | 3.3556 | 1646.072 | 3.343 | 1646.1216 | 3.3262 | 1646.052 | 3.3094 | 1646.028 | 3.2892 | 1645.9648
3.3728 | 1648.364 | 3.3552 | 1648.238 | 3.3425 | 1648.288 | 3.3257 | 1648.218 | 3.3089 | 1648.194 | 3.2887 | 1648.13
3.3725 | 1650.53 | 3.3547 | 1650.404 | 3.342 | 1650.453 | 3.3254 | 1650.384 | 3.3084 | 1650.36 | 3.2883 | 1650.296
3.372 | 1652.696 | 3.3544 | 1652.569 | 3.3417 | 1652.6192 | 3.3249 | 1652.549 | 3.3081 | 1652.525 | 3.2878 | 1652.462
3.3717 | 1654.862 | 3.3539 | 1654.735 | 3.3412 | 1654.785 | 3.3246 | 1654.715 | 3.3076 | 1654.6912 | 3.2873 | 1654.627
3.3712 | 1657.028 | 3.3536 | 1656.901 | 3.3409 | 1656.951 | 3.3241 | 1656.881 | 3.3073 | 1656.857 | 3.2868 | 1656.793
3.3709 | 1659.194 | 3.3533 | 1659.066 | 3.3404 | 1659.117 | 3.3238 | 1659.046 | 3.3068 | 1659.023 | 3.2863 | 1658.958
3.3706 | 1661.36 | 3.3528 | 1661.232 | 3.3401 | 1661.282 | 3.3233 | 1661.212 | 3.3063 | 1661.188 | 3.2858 | 1661.124
3.3701 | 1663.526 | 3.3525 | 1663.398 | 3.3397 | 1663.448 | 3.323 | 1663.377 | 3.306 | 1663.354 | 3.2855 | 1663.289
3.3698 | 1665.692 | 3.3522 | 1665.564 | 3.3393 | 1665.614 | 3.3225 | 1665.543 | 3.3055 | 1665.519 | 3.285 | 1665.455
3.3694 | 1667.857 | 3.3517 | 1667.729 | 3.3389 | 1667.78 | 3.3222 | 1667.7088 | 3.3052 | 1667.685 | 3.2846 | 1667.621
3.3691 | 1670.023 | 3.3514 | 1669.895 | 3.3384 | 1669.945 | 3.3217 | 1669.875 | 3.3047 | 1669.851 | 3.2841 | 1669.786
3.3686 | 1672.189 | 3.3509 | 1672.0608 | 3.3381 | 1672.111 | 3.3213 | 1672.04 | 3.3042 | 1672.016 | 3.2836 | 1671.952
3.3683 | 1674.3552 | 3.3506 | 1674.226 | 3.3376 | 1674.277 | 3.3209 | 1674.206 | 3.3039 | 1674.182 | 3.2831 | 1674.117
3.3678 | 1676.521 | 3.3501 | 1676.392 | 3.3373 | 1676.443 | 3.3204 | 1676.372 | 3.3034 | 1676.348 | 3.2826 | 1676.283
3.3675 | 1678.687 | 3.3497 | 1678.558 | 3.337 | 1678.609 | 3.3201 | 1678.537 | 3.3029 | 1678.5136 | 3.2821 | 1678.448
3.3672 | 1680.853 | 3.3494 | 1680.724 | 3.3365 | 1680.7744 | 3.3196 | 1680.703 | 3.3026 | 1680.679 | 3.2818 | 1680.614
3.3667 | 1683.019 | 3.3489 | 1682.889 | 3.3362 | 1682.94 | 3.3192 | 1682.868 | 3.3021 | 1682.8448 | 3.2813 | 1682.779
3.3664 | 1685.185 | 3.3486 | 1685.055 | 3.3357 | 1685.106 | 3.3189 | 1685.034 | 3.3017 | 1685.01 | 3.2808 | 1684.945
3.366 | 1687.351 | 3.3481 | 1687.221 | 3.3354 | 1687.272 | 3.3184 | 1687.2 | 3.3012 | 1687.176 | 3.2804 | 1687.111
3.3656 | 1689.517 | 3.3478 | 1689.387 | 3.3349 | 1689.438 | 3.318 | 1689.366 | 3.3009 | 1689.342 | 3.2799 | 1689.276
3.3652 | 1691.682 | 3.3473 | 1691.553 | 3.3346 | 1691.603 | 3.3176 | 1691.531 | 3.3004 | 1691.508 | 3.2794 | 1691.442
3.3648 | 1693.848 | 3.347 | 1693.718 | 3.3341 | 1693.769 | 3.3171 | 1693.697 | 3.2999 | 1693.673 | 3.2789 | 1693.607
3.3644 | 1696.014 | 3.3467 | 1695.884 | 3.3338 | 1695.935 | 3.3168 | 1695.863 | 3.2996 | 1695.839 | 3.2784 | 1695.7728
3.3641 | 1698.18 | 3.3462 | 1698.05 | 3.3333 | 1698.101 | 3.3163 | 1698.028 | 3.2991 | 1698.005 | 3.2779 | 1697.938
3.3636 | 1700.346 | 3.3459 | 1700.215 | 3.333 | 1700.266 | 3.316 | 1700.194 | 3.2986 | 1700.17 | 3.2775 | 1700.104
3.3633 | 1702.512 | 3.3454 | 1702.381 | 3.3326 | 1702.432 | 3.3155 | 1702.359 | 3.2983 | 1702.336 | 3.277 | 1702.27
3.363 | 1704.678 | 3.3451 | 1704.547 | 3.3322 | 1704.598 | 3.3152 | 1704.525 | 3.2978 | 1704.502 | 3.2766 | 1704.4352
3.3625 | 1706.844 | 3.3447 | 1706.713 | 3.3318 | 1706.764 | 3.3147 | 1706.691 | 3.2973 | 1706.667 | 3.2762 | 1706.601
3.3622 | 1709.0096 | 3.3443 | 1708.879 | 3.3313 | 1708.929 | 3.3142 | 1708.856 | 3.297 | 1708.833 | 3.2755 | 1708.766
3.3618 | 1711.175 | 3.3439 | 1711.044 | 3.331 | 1711.095 | 3.3139 | 1711.022 | 3.2965 | 1710.9984 | 3.2752 | 1710.932
3.3614 | 1713.342 | 3.3435 | 1713.21 | 3.3305 | 1713.261 | 3.3134 | 1713.188 | 3.296 | 1713.164 | 3.2747 | 1713.097
3.361 | 1715.507 | 3.3431 | 1715.376 | 3.3302 | 1715.427 | 3.313 | 1715.353 | 3.2955 | 1715.33 | 3.2742 | 1715.263
3.3606 | 1717.673 | 3.3426 | 1717.541 | 3.3299 | 1717.593 | 3.3126 | 1717.519 | 3.2952 | 1717.495 | 3.2737 | 1717.428
3.3602 | 1719.839 | 3.3423 | 1719.7072 | 3.3294 | 1719.7584 | 3.3123 | 1719.6848 | 3.2947 | 1719.661 | 3.2733 | 1719.594
3.3599 | 1722.005 | 3.342 | 1721.873 | 3.3289 | 1721.924 | 3.3118 | 1721.85 | 3.2942 | 1721.827 | 3.2728 | 1721.76
3.3596 | 1724.171 | 3.3415 | 1724.039 | 3.3286 | 1724.09 | 3.3113 | 1724.016 | 3.2939 | 1723.993 | 3.2723 | 1723.925
3.3591 | 1726.337 | 3.3412 | 1726.204 | 3.3281 | 1726.256 | 3.311 | 1726.182 | 3.2934 | 1726.1584 | 3.2718 | 1726.091
3.3586 | 1728.503 | 3.3407 | 1728.37 | 3.3278 | 1728.422 | 3.3105 | 1728.347 | 3.2929 | 1728.324 | 3.2713 | 1728.256
3.3583 | 1730.6688 | 3.3404 | 1730.536 | 3.3273 | 1730.587 | 3.3102 | 1730.513 | 3.2925 | 1730.49 | 3.2708 | 1730.422
3.358 | 1732.835 | 3.3401 | 1732.702 | 3.327 | 1732.753 | 3.3097 | 1732.679 | 3.2921 | 1732.655 | 3.2704 | 1732.587
3.3575 | 1735.001 | 3.3396 | 1734.867 | 3.3267 | 1734.919 | 3.3094 | 1734.844 | 3.2917 | 1734.821 | 3.2699 | 1734.753
3.3572 | 1737.167 | 3.3393 | 1737.033 | 3.3263 | 1737.0848 | 3.3089 | 1737.01 | 3.2912 | 1736.987 | 3.2694 | 1736.9184
3.3568 | 1739.332 | 3.3389 | 1739.199 | 3.3259 | 1739.25 | 3.3084 | 1739.175 | 3.2908 | 1739.152 | 3.2689 | 1739.084
3.3565 | 1741.498 | 3.3384 | 1741.364 | 3.3254 | 1741.416 | 3.308 | 1741.341 | 3.2904 | 1741.318 | 3.2684 | 1741.25
3.356 | 1743.664 | 3.3381 | 1743.53 | 3.3251 | 1743.582 | 3.3076 | 1743.507 | 3.2899 | 1743.484 | 3.2679 | 1743.415
3.3557 | 1745.83 | 3.3376 | 1745.696 | 3.3246 | 1745.748 | 3.3071 | 1745.673 | 3.2894 | 1745.649 | 3.2674 | 1745.5808
3.3552 | 1747.996 | 3.3373 | 1747.862 | 3.3242 | 1747.9136 | 3.3068 | 1747.8384 | 3.2889 | 1747.815 | 3.267 | 1747.746
3.3549 | 1750.162 | 3.337 | 1750.027 | 3.3238 | 1750.079 | 3.3063 | 1750.004 | 3.2886 | 1749.981 | 3.2665 | 1749.912
3.3546 | 1752.328 | 3.3365 | 1752.193 | 3.3234 | 1752.245 | 3.306 | 1752.1696 | 3.2881 | 1752.146 | 3.266 | 1752.078
3.3541 | 1754.494 | 3.3362 | 1754.359 | 3.3231 | 1754.411 | 3.3055 | 1754.335 | 3.2876 | 1754.312 | 3.2655 | 1754.243
3.3538 | 1756.66 | 3.3357 | 1756.524 | 3.3226 | 1756.577 | 3.305 | 1756.501 | 3.2871 | 1756.478 | 3.265 | 1756.409
3.3535 | 1758.8256 | 3.3354 | 1758.69 | 3.3223 | 1758.743 | 3.3047 | 1758.667 | 3.2868 | 1758.643 | 3.2645 | 1758.574
3.353 | 1760.991 | 3.3349 | 1760.856 | 3.3218 | 1760.908 | 3.3042 | 1760.832 | 3.2863 | 1760.809 | 3.2641 | 1760.74
3.3526 | 1763.157 | 3.3346 | 1763.022 | 3.3213 | 1763.074 | 3.3039 | 1762.998 | 3.2858 | 1762.975 | 3.2636 | 1762.905
3.3523 | 1765.3232 | 3.3343 | 1765.188 | 3.321 | 1765.24 | 3.3034 | 1765.164 | 3.2854 | 1765.14 | 3.2631 | 1765.071
3.352 | 1767.489 | 3.3338 | 1767.353 | 3.3207 | 1767.406 | 3.3029 | 1767.329 | 3.285 | 1767.306 | 3.2626 | 1767.236
3.3515 | 1769.655 | 3.3334 | 1769.519 | 3.3202 | 1769.571 | 3.3026 | 1769.495 | 3.2846 | 1769.472 | 3.2621 | 1769.402
3.3512 | 1771.8208 | 3.333 | 1771.6848 | 3.3199 | 1771.737 | 3.3021 | 1771.661 | 3.2841 | 1771.638 | 3.2616 | 1771.567
3.3507 | 1773.987 | 3.3326 | 1773.85 | 3.3194 | 1773.903 | 3.3018 | 1773.826 | 3.2836 | 1773.8032 | 3.2612 | 1773.733
3.3504 | 1776.153 | 3.3323 | 1776.016 | 3.3191 | 1776.0688 | 3.3013 | 1775.992 | 3.2831 | 1775.969 | 3.2605 | 1775.898
3.3499 | 1778.319 | 3.3318 | 1778.182 | 3.3186 | 1778.235 | 3.3009 | 1778.158 | 3.2828 | 1778.1344 | 3.2602 | 1778.064
3.3496 | 1780.485 | 3.3315 | 1780.348 | 3.3183 | 1780.4 | 3.3005 | 1780.324 | 3.2823 | 1780.3 | 3.2595 | 1780.23
3.3493 | 1782.65 | 3.3312 | 1782.513 | 3.3178 | 1782.566 | 3.3 | 1782.489 | 3.2818 | 1782.466 | 3.2591 | 1782.3952
3.3489 | 1784.816 | 3.3307 | 1784.679 | 3.3175 | 1784.732 | 3.2997 | 1784.655 | 3.2815 | 1784.631 | 3.2586 | 1784.561
3.3485 | 1786.982 | 3.3304 | 1786.845 | 3.317 | 1786.898 | 3.2992 | 1786.82 | 3.2808 | 1786.797 | 3.2581 | 1786.726
3.3481 | 1789.148 | 3.3299 | 1789.01 | 3.3167 | 1789.063 | 3.2988 | 1788.986 | 3.2804 | 1788.963 | 3.2576 | 1788.892
3.3476 | 1791.314 | 3.3296 | 1791.176 | 3.3162 | 1791.229 | 3.2983 | 1791.152 | 3.28 | 1791.128 | 3.2571 | 1791.057
3.3473 | 1793.48 | 3.3291 | 1793.342 | 3.3159 | 1793.395 | 3.2979 | 1793.318 | 3.2795 | 1793.294 | 3.2566 | 1793.223
3.3468 | 1795.646 | 3.3288 | 1795.508 | 3.3154 | 1795.561 | 3.2975 | 1795.4832 | 3.2791 | 1795.46 | 3.256 | 1795.388
3.3465 | 1797.812 | 3.3283 | 1797.673 | 3.3151 | 1797.727 | 3.2971 | 1797.649 | 3.2786 | 1797.625 | 3.2555 | 1797.554
3.3462 | 1799.977 | 3.328 | 1799.839 | 3.3146 | 1799.892 | 3.2967 | 1799.8144 | 3.2781 | 1799.791 | 3.255 | 1799.719
3.3459 | 1802.143 | 3.3276 | 1802.0048 | 3.3142 | 1802.058 | 3.2962 | 1801.98 | 3.2776 | 1801.9568 | 3.2545 | 1801.885
3.3454 | 1804.309 | 3.3272 | 1804.17 | 3.3139 | 1804.224 | 3.2958 | 1804.146 | 3.2771 | 1804.122 | 3.2541 | 1804.05
3.3451 | 1806.4752 | 3.3268 | 1806.336 | 3.3134 | 1806.39 | 3.2954 | 1806.311 | 3.2768 | 1806.288 | 3.2534 | 1806.216
3.3446 | 1808.641 | 3.3263 | 1808.502 | 3.313 | 1808.556 | 3.2949 | 1808.477 | 3.2763 | 1808.454 | 3.2529 | 1808.382
3.3443 | 1810.807 | 3.326 | 1810.668 | 3.3126 | 1810.721 | 3.2946 | 1810.643 | 3.2758 | 1810.619 | 3.2524 | 1810.547
3.3439 | 1812.973 | 3.3257 | 1812.833 | 3.3121 | 1812.887 | 3.2941 | 1812.809 | 3.2754 | 1812.785 | 3.252 | 1812.713
3.3435 | 1815.139 | 3.3252 | 1814.999 | 3.3118 | 1815.0528 | 3.2936 | 1814.974 | 3.2749 | 1814.951 | 3.2515 | 1814.878
3.3431 | 1817.305 | 3.3247 | 1817.1648 | 3.3113 | 1817.219 | 3.2933 | 1817.14 | 3.2744 | 1817.116 | 3.251 | 1817.044
3.3426 | 1819.471 | 3.3244 | 1819.33 | 3.311 | 1819.384 | 3.2928 | 1819.305 | 3.2741 | 1819.282 | 3.2505 | 1819.209
3.3423 | 1821.636 | 3.3241 | 1821.496 | 3.3105 | 1821.55 | 3.2923 | 1821.471 | 3.2736 | 1821.448 | 3.2499 | 1821.375
3.3418 | 1823.802 | 3.3236 | 1823.662 | 3.3102 | 1823.716 | 3.292 | 1823.637 | 3.2731 | 1823.614 | 3.2494 | 1823.54
3.3415 | 1825.968 | 3.3233 | 1825.828 | 3.3097 | 1825.8816 | 3.2915 | 1825.802 | 3.2726 | 1825.779 | 3.2489 | 1825.706
3.3412 | 1828.134 | 3.3228 | 1827.993 | 3.3094 | 1828.047 | 3.291 | 1827.968 | 3.2721 | 1827.945 | 3.2482 | 1827.871
3.3407 | 1830.3 | 3.3225 | 1830.159 | 3.3089 | 1830.213 | 3.2907 | 1830.134 | 3.2716 | 1830.11 | 3.2478 | 1830.0368
3.3404 | 1832.466 | 3.3222 | 1832.3248 | 3.3084 | 1832.379 | 3.2902 | 1832.299 | 3.2712 | 1832.276 | 3.2473 | 1832.202
3.3399 | 1834.632 | 3.3217 | 1834.49 | 3.3081 | 1834.545 | 3.2897 | 1834.465 | 3.2707 | 1834.4416 | 3.2466 | 1834.368
3.3396 | 1836.798 | 3.3213 | 1836.656 | 3.3078 | 1836.7104 | 3.2892 | 1836.6304 | 3.2702 | 1836.607 | 3.2463 | 1836.533
3.3391 | 1838.964 | 3.3209 | 1838.822 | 3.3073 | 1838.876 | 3.2889 | 1838.796 | 3.2697 | 1838.773 | 3.2457 | 1838.699
3.3388 | 1841.1296 | 3.3205 | 1840.988 | 3.307 | 1841.042 | 3.2884 | 1840.962 | 3.2692 | 1840.939 | 3.2452 | 1840.864
3.3384 | 1843.295 | 3.3202 | 1843.153 | 3.3065 | 1843.208 | 3.2879 | 1843.127 | 3.2689 | 1843.104 | 3.2445 | 1843.03
3.338 | 1845.461 | 3.3197 | 1845.319 | 3.306 | 1845.374 | 3.2875 | 1845.293 | 3.2684 | 1845.27 | 3.244 | 1845.195
3.3376 | 1847.6272 | 3.3194 | 1847.4848 | 3.3057 | 1847.539 | 3.2871 | 1847.459 | 3.2679 | 1847.435 | 3.2436 | 1847.361
3.3372 | 1849.793 | 3.3189 | 1849.65 | 3.3052 | 1849.705 | 3.2867 | 1849.625 | 3.2674 | 1849.601 | 3.2431 | 1849.5264
3.3368 | 1851.959 | 3.3184 | 1851.816 | 3.3047 | 1851.871 | 3.2862 | 1851.79 | 3.267 | 1851.767 | 3.2424 | 1851.692
3.3364 | 1854.1248 | 3.3181 | 1853.982 | 3.3044 | 1854.037 | 3.2857 | 1853.956 | 3.2665 | 1853.932 | 3.242 | 1853.857
3.336 | 1856.29 | 3.3178 | 1856.148 | 3.3041 | 1856.202 | 3.2854 | 1856.121 | 3.266 | 1856.098 | 3.2415 | 1856.023
3.3357 | 1858.457 | 3.3173 | 1858.313 | 3.3036 | 1858.368 | 3.2849 | 1858.287 | 3.2655 | 1858.264 | 3.2408 | 1858.188
3.3352 | 1860.6224 | 3.317 | 1860.479 | 3.3033 | 1860.534 | 3.2846 | 1860.452 | 3.265 | 1860.429 | 3.2403 | 1860.354
3.3349 | 1862.788 | 3.3165 | 1862.6448 | 3.3028 | 1862.7 | 3.2839 | 1862.618 | 3.2645 | 1862.595 | 3.2397 | 1862.52
3.3344 | 1864.954 | 3.3162 | 1864.81 | 3.3023 | 1864.865 | 3.2834 | 1864.784 | 3.2641 | 1864.761 | 3.2392 | 1864.685
3.3341 | 1867.12 | 3.3157 | 1866.976 | 3.3018 | 1867.031 | 3.2831 | 1866.949 | 3.2636 | 1866.926 | 3.2386 | 1866.85
3.3336 | 1869.286 | 3.3154 | 1869.142 | 3.3015 | 1869.197 | 3.2826 | 1869.115 | 3.2631 | 1869.092 | 3.2381 | 1869.016
3.3333 | 1871.452 | 3.3149 | 1871.308 | 3.3012 | 1871.363 | 3.2821 | 1871.281 | 3.2626 | 1871.257 | 3.2376 | 1871.182
3.333 | 1873.618 | 3.3146 | 1873.473 | 3.3007 | 1873.529 | 3.2818 | 1873.446 | 3.2621 | 1873.423 | 3.2371 | 1873.347
3.3325 | 1875.784 | 3.3141 | 1875.639 | 3.3004 | 1875.6944 | 3.2813 | 1875.612 | 3.2616 | 1875.5888 | 3.2365 | 1875.513
3.332 | 1877.95 | 3.3138 | 1877.8048 | 3.2999 | 1877.86 | 3.2808 | 1877.777 | 3.2612 | 1877.754 | 3.2358 | 1877.678
3.3317 | 1880.115 | 3.3133 | 1879.97 | 3.2994 | 1880.026 | 3.2804 | 1879.943 | 3.2607 | 1879.92 | 3.2353 | 1879.844
3.3312 | 1882.281 | 3.313 | 1882.136 | 3.2991 | 1882.192 | 3.2799 | 1882.1088 | 3.2602 | 1882.086 | 3.2347 | 1882.009
3.3309 | 1884.447 | 3.3125 | 1884.302 | 3.2986 | 1884.357 | 3.2795 | 1884.274 | 3.2595 | 1884.2512 | 3.2342 | 1884.175
3.3304 | 1886.613 | 3.3121 | 1886.468 | 3.2981 | 1886.5232 | 3.2791 | 1886.44 | 3.2592 | 1886.417 | 3.2336 | 1886.34
3.3301 | 1888.779 | 3.3117 | 1888.633 | 3.2978 | 1888.689 | 3.2786 | 1888.606 | 3.2587 | 1888.583 | 3.2331 | 1888.5056
3.3296 | 1890.945 | 3.3113 | 1890.799 | 3.2973 | 1890.855 | 3.2781 | 1890.7712 | 3.2581 | 1890.748 | 3.2326 | 1890.671
3.3293 | 1893.111 | 3.3109 | 1892.9648 | 3.297 | 1893.021 | 3.2776 | 1892.937 | 3.2576 | 1892.914 | 3.2319 | 1892.836
3.3288 | 1895.277 | 3.3105 | 1895.13 | 3.2965 | 1895.186 | 3.2773 | 1895.103 | 3.2571 | 1895.079 | 3.2315 | 1895.002
3.3284 | 1897.443 | 3.31 | 1897.296 | 3.296 | 1897.352 | 3.2768 | 1897.268 | 3.2566 | 1897.245 | 3.2308 | 1897.167
3.328 | 1899.609 | 3.3096 | 1899.462 | 3.2955 | 1899.518 | 3.2763 | 1899.4336 | 3.2562 | 1899.411 | 3.2302 | 1899.333
3.3276 | 1901.774 | 3.3092 | 1901.628 | 3.295 | 1901.684 | 3.2758 | 1901.599 | 3.2557 | 1901.576 | 3.2297 | 1901.499
3.3272 | 1903.94 | 3.3088 | 1903.793 | 3.2947 | 1903.849 | 3.2754 | 1903.7648 | 3.2552 | 1903.742 | 3.229 | 1903.664
3.3268 | 1906.106 | 3.3084 | 1905.959 | 3.2944 | 1906.015 | 3.2749 | 1905.93 | 3.2547 | 1905.908 | 3.2286 | 1905.83
3.3265 | 1908.272 | 3.308 | 1908.1248 | 3.2939 | 1908.1808 | 3.2744 | 1908.096 | 3.2542 | 1908.073 | 3.2279 | 1907.995
3.326 | 1910.438 | 3.3076 | 1910.291 | 3.2934 | 1910.347 | 3.2739 | 1910.262 | 3.2536 | 1910.239 | 3.2273 | 1910.161
3.3255 | 1912.604 | 3.3073 | 1912.456 | 3.2931 | 1912.513 | 3.2734 | 1912.427 | 3.2531 | 1912.404 | 3.2268 | 1912.326
3.3252 | 1914.77 | 3.3068 | 1914.622 | 3.2926 | 1914.678 | 3.2731 | 1914.593 | 3.2526 | 1914.57 | 3.2261 | 1914.492
3.3247 | 1916.936 | 3.3063 | 1916.788 | 3.2923 | 1916.844 | 3.2726 | 1916.759 | 3.2521 | 1916.736 | 3.2255 | 1916.657
3.3244 | 1919.101 | 3.306 | 1918.953 | 3.2917 | 1919.0096 | 3.2721 | 1918.924 | 3.2516 | 1918.902 | 3.225 | 1918.823
3.3239 | 1921.2672 | 3.3055 | 1921.119 | 3.2913 | 1921.175 | 3.2716 | 1921.09 | 3.2511 | 1921.0672 | 3.2244 | 1920.988
3.3234 | 1923.433 | 3.305 | 1923.2848 | 3.2908 | 1923.341 | 3.2712 | 1923.255 | 3.2505 | 1923.233 | 3.2237 | 1923.1536
3.3231 | 1925.599 | 3.3047 | 1925.45 | 3.2905 | 1925.507 | 3.2707 | 1925.421 | 3.25 | 1925.3984 | 3.2232 | 1925.319
3.3226 | 1927.765 | 3.3042 | 1927.616 | 3.29 | 1927.673 | 3.2704 | 1927.587 | 3.2495 | 1927.564 | 3.2226 | 1927.4848
3.3223 | 1929.931 | 3.3039 | 1929.782 | 3.2896 | 1929.839 | 3.2699 | 1929.752 | 3.2491 | 1929.73 | 3.2219 | 1929.65
3.3218 | 1932.097 | 3.3034 | 1931.948 | 3.2892 | 1932.004 | 3.2694 | 1931.918 | 3.2486 | 1931.895 | 3.2213 | 1931.816
3.3215 | 1934.263 | 3.3031 | 1934.113 | 3.2887 | 1934.17 | 3.2689 | 1934.084 | 3.2479 | 1934.0608 | 3.2208 | 1933.981
3.321 | 1936.428 | 3.3026 | 1936.279 | 3.2883 | 1936.336 | 3.2684 | 1936.249 | 3.2474 | 1936.227 | 3.2202 | 1936.147
3.3205 | 1938.594 | 3.3021 | 1938.4448 | 3.2878 | 1938.502 | 3.2678 | 1938.415 | 3.2468 | 1938.392 | 3.2195 | 1938.312
3.3202 | 1940.76 | 3.3018 | 1940.61 | 3.2875 | 1940.667 | 3.2674 | 1940.581 | 3.2463 | 1940.558 | 3.2189 | 1940.478
3.3197 | 1942.926 | 3.3013 | 1942.776 | 3.287 | 1942.833 | 3.267 | 1942.746 | 3.2458 | 1942.724 | 3.2184 | 1942.6432
3.3194 | 1945.092 | 3.3009 | 1944.942 | 3.2865 | 1944.999 | 3.2665 | 1944.912 | 3.2453 | 1944.889 | 3.2176 | 1944.809
3.3189 | 1947.258 | 3.3005 | 1947.108 | 3.286 | 1947.1648 | 3.266 | 1947.077 | 3.2447 | 1947.055 | 3.2171 | 1946.974
3.3184 | 1949.424 | 3.3002 | 1949.273 | 3.2857 | 1949.33 | 3.2655 | 1949.243 | 3.2442 | 1949.22 | 3.2165 | 1949.14
3.3181 | 1951.59 | 3.2997 | 1951.439 | 3.2852 | 1951.496 | 3.265 | 1951.409 | 3.2437 | 1951.386 | 3.2158 | 1951.305
3.3176 | 1953.756 | 3.2992 | 1953.6048 | 3.2847 | 1953.662 | 3.2645 | 1953.574 | 3.2431 | 1953.552 | 3.2152 | 1953.471
3.3173 | 1955.921 | 3.2988 | 1955.77 | 3.2844 | 1955.828 | 3.2641 | 1955.74 | 3.2426 | 1955.717 | 3.2145 | 1955.636
3.3168 | 1958.087 | 3.2984 | 1957.936 | 3.2839 | 1957.993 | 3.2636 | 1957.906 | 3.2421 | 1957.883 | 3.2139 | 1957.8016
3.3163 | 1960.253 | 3.2979 | 1960.102 | 3.2834 | 1960.159 | 3.2631 | 1960.071 | 3.2415 | 1960.049 | 3.2132 | 1959.967
3.316 | 1962.419 | 3.2976 | 1962.268 | 3.2829 | 1962.325 | 3.2626 | 1962.2368 | 3.241 | 1962.214 | 3.2126 | 1962.133
3.3155 | 1964.585 | 3.2971 | 1964.433 | 3.2825 | 1964.491 | 3.2621 | 1964.402 | 3.2405 | 1964.38 | 3.2119 | 1964.298
3.3151 | 1966.751 | 3.2967 | 1966.599 | 3.2821 | 1966.657 | 3.2616 | 1966.568 | 3.2399 | 1966.545 | 3.2113 | 1966.464
3.3147 | 1968.9168 | 3.2963 | 1968.7648 | 3.2816 | 1968.8224 | 3.2612 | 1968.734 | 3.2394 | 1968.711 | 3.2106 | 1968.629
3.3142 | 1971.083 | 3.2958 | 1970.93 | 3.2812 | 1970.988 | 3.2607 | 1970.9 | 3.2389 | 1970.877 | 3.21 | 1970.795
3.3138 | 1973.249 | 3.2954 | 1973.096 | 3.2807 | 1973.154 | 3.2602 | 1973.065 | 3.2382 | 1973.042 | 3.2094 | 1972.96
3.3133 | 1975.414 | 3.2949 | 1975.262 | 3.2802 | 1975.32 | 3.2597 | 1975.231 | 3.2378 | 1975.208 | 3.2087 | 1975.126
3.313 | 1977.58 | 3.2946 | 1977.428 | 3.2797 | 1977.485 | 3.2592 | 1977.396 | 3.2371 | 1977.373 | 3.2081 | 1977.291
3.3126 | 1979.746 | 3.2941 | 1979.593 | 3.2794 | 1979.651 | 3.2587 | 1979.562 | 3.2366 | 1979.539 | 3.2074 | 1979.457
3.3121 | 1981.912 | 3.2936 | 1981.759 | 3.2789 | 1981.817 | 3.2581 | 1981.727 | 3.236 | 1981.705 | 3.2066 | 1981.622
3.3117 | 1984.078 | 3.2933 | 1983.925 | 3.2784 | 1983.983 | 3.2576 | 1983.893 | 3.2355 | 1983.87 | 3.206 | 1983.788
3.3112 | 1986.244 | 3.2928 | 1986.09 | 3.2779 | 1986.148 | 3.2573 | 1986.059 | 3.2349 | 1986.036 | 3.2053 | 1985.953
3.3107 | 1988.409 | 3.2923 | 1988.256 | 3.2775 | 1988.314 | 3.2566 | 1988.224 | 3.2344 | 1988.2016 | 3.2047 | 1988.1184
3.3104 | 1990.575 | 3.2918 | 1990.422 | 3.2771 | 1990.48 | 3.2562 | 1990.39 | 3.2337 | 1990.367 | 3.204 | 1990.284
3.3099 | 1992.741 | 3.2915 | 1992.588 | 3.2766 | 1992.646 | 3.2555 | 1992.555 | 3.2332 | 1992.533 | 3.2032 | 1992.4496
3.3094 | 1994.907 | 3.291 | 1994.753 | 3.2762 | 1994.811 | 3.2552 | 1994.721 | 3.2326 | 1994.698 | 3.2026 | 1994.615
3.3091 | 1997.073 | 3.2905 | 1996.919 | 3.2757 | 1996.977 | 3.2547 | 1996.887 | 3.2321 | 1996.864 | 3.2019 | 1996.78
3.3086 | 1999.239 | 3.2902 | 1999.085 | 3.2752 | 1999.143 | 3.2541 | 1999.052 | 3.2315 | 1999.03 | 3.2011 | 1998.946
3.3081 | 2001.4048 | 3.2897 | 2001.25 | 3.2747 | 2001.308 | 3.2536 | 2001.218 | 3.231 | 2001.1952 | 3.2005 | 2001.111
3.3076 | 2003.57 | 3.2892 | 2003.416 | 3.2742 | 2003.474 | 3.2531 | 2003.384 | 3.2303 | 2003.361 | 3.1998 | 2003.277
3.3073 | 2005.737 | 3.2889 | 2005.582 | 3.2739 | 2005.64 | 3.2526 | 2005.549 | 3.2297 | 2005.526 | 3.199 | 2005.442
3.3068 | 2007.9024 | 3.2884 | 2007.747 | 3.2733 | 2007.806 | 3.2521 | 2007.715 | 3.2292 | 2007.692 | 3.1982 | 2007.608
3.3063 | 2010.068 | 3.2879 | 2009.913 | 3.2728 | 2009.971 | 3.2515 | 2009.88 | 3.2286 | 2009.857 | 3.1976 | 2009.774
3.306 | 2012.234 | 3.2875 | 2012.079 | 3.2723 | 2012.137 | 3.251 | 2012.046 | 3.2279 | 2012.023 | 3.1968 | 2011.939
3.3055 | 2014.4 | 3.287 | 2014.245 | 3.272 | 2014.303 | 3.2505 | 2014.212 | 3.2274 | 2014.1888 | 3.1961 | 2014.105
3.305 | 2016.566 | 3.2867 | 2016.41 | 3.2715 | 2016.4688 | 3.25 | 2016.377 | 3.2268 | 2016.354 | 3.1953 | 2016.27
3.3046 | 2018.732 | 3.2862 | 2018.576 | 3.271 | 2018.634 | 3.2494 | 2018.543 | 3.2261 | 2018.52 | 3.1947 | 2018.435
3.3041 | 2020.8976 | 3.2857 | 2020.742 | 3.2705 | 2020.8 | 3.2489 | 2020.708 | 3.2255 | 2020.686 | 3.1939 | 2020.601
3.3038 | 2023.063 | 3.2852 | 2022.907 | 3.27 | 2022.966 | 3.2484 | 2022.874 | 3.225 | 2022.8512 | 3.1932 | 2022.7664
3.3033 | 2025.229 | 3.2847 | 2025.073 | 3.2695 | 2025.132 | 3.2479 | 2025.039 | 3.2244 | 2025.017 | 3.1924 | 2024.932
3.3028 | 2027.3952 | 3.2844 | 2027.239 | 3.2691 | 2027.297 | 3.2474 | 2027.205 | 3.2237 | 2027.1824 | 3.1916 | 2027.097
3.3023 | 2029.561 | 3.2839 | 2029.404 | 3.2686 | 2029.463 | 3.2468 | 2029.37 | 3.2231 | 2029.348 | 3.1908 | 2029.263
3.3018 | 2031.727 | 3.2834 | 2031.57 | 3.2681 | 2031.6288 | 3.2463 | 2031.536 | 3.2224 | 2031.513 | 3.1902 | 2031.428
3.3013 | 2033.8928 | 3.2829 | 2033.736 | 3.2676 | 2033.795 | 3.2458 | 2033.702 | 3.2219 | 2033.679 | 3.1893 | 2033.5936
3.301 | 2036.059 | 3.2825 | 2035.902 | 3.2671 | 2035.96 | 3.2452 | 2035.868 | 3.2213 | 2035.845 | 3.1885 | 2035.759
3.3005 | 2038.224 | 3.282 | 2038.067 | 3.2666 | 2038.126 | 3.2447 | 2038.033 | 3.2207 | 2038.01 | 3.1877 | 2037.9248
3.3 | 2040.391 | 3.2816 | 2040.233 | 3.2662 | 2040.292 | 3.2442 | 2040.199 | 3.22 | 2040.176 | 3.1869 | 2040.09
3.2996 | 2042.556 | 3.2812 | 2042.399 | 3.2657 | 2042.457 | 3.2436 | 2042.364 | 3.2194 | 2042.341 | 3.1861 | 2042.256
3.2991 | 2044.722 | 3.2807 | 2044.564 | 3.2652 | 2044.623 | 3.2429 | 2044.5296 | 3.2187 | 2044.507 | 3.1853 | 2044.421
3.2988 | 2046.888 | 3.2802 | 2046.73 | 3.2647 | 2046.789 | 3.2424 | 2046.695 | 3.2181 | 2046.673 | 3.1845 | 2046.586
3.2981 | 2049.054 | 3.2797 | 2048.896 | 3.2642 | 2048.955 | 3.242 | 2048.861 | 3.2174 | 2048.8384 | 3.1837 | 2048.752
3.2978 | 2051.22 | 3.2792 | 2051.061 | 3.2637 | 2051.12 | 3.2415 | 2051.027 | 3.2168 | 2051.004 | 3.1829 | 2050.918
3.2973 | 2053.386 | 3.2787 | 2053.227 | 3.2633 | 2053.286 | 3.2408 | 2053.192 | 3.2163 | 2053.169 | 3.1819 | 2053.083
3.2968 | 2055.551 | 3.2783 | 2055.393 | 3.2628 | 2055.452 | 3.2403 | 2055.358 | 3.2155 | 2055.335 | 3.1813 | 2055.249
3.2963 | 2057.717 | 3.2779 | 2057.559 | 3.2621 | 2057.618 | 3.2397 | 2057.5232 | 3.2148 | 2057.5008 | 3.1803 | 2057.414
3.2958 | 2059.883 | 3.2775 | 2059.724 | 3.2616 | 2059.784 | 3.2392 | 2059.689 | 3.2142 | 2059.666 | 3.1795 | 2059.579
3.2954 | 2062.049 | 3.2768 | 2061.89 | 3.2612 | 2061.95 | 3.2386 | 2061.855 | 3.2136 | 2061.832 | 3.1787 | 2061.745
3.295 | 2064.215 | 3.2765 | 2064.056 | 3.2608 | 2064.1152 | 3.2381 | 2064.02 | 3.2129 | 2063.998 | 3.1777 | 2063.91
3.2944 | 2066.381 | 3.276 | 2066.221 | 3.2602 | 2066.281 | 3.2374 | 2066.186 | 3.2123 | 2066.163 | 3.1769 | 2066.076
3.2939 | 2068.547 | 3.2755 | 2068.387 | 3.2597 | 2068.447 | 3.2369 | 2068.351 | 3.2116 | 2068.329 | 3.176 | 2068.241
3.2934 | 2070.713 | 3.275 | 2070.553 | 3.2592 | 2070.612 | 3.2363 | 2070.5168 | 3.2108 | 2070.4944 | 3.1751 | 2070.407
3.2929 | 2072.879 | 3.2745 | 2072.7184 | 3.2586 | 2072.778 | 3.2358 | 2072.682 | 3.2102 | 2072.66 | 3.1742 | 2072.572
3.2925 | 2075.044 | 3.2741 | 2074.884 | 3.2581 | 2074.944 | 3.2352 | 2074.848 | 3.2095 | 2074.8256 | 3.1734 | 2074.738
3.292 | 2077.21 | 3.2736 | 2077.05 | 3.2576 | 2077.11 | 3.2345 | 2077.014 | 3.2089 | 2076.991 | 3.1724 | 2076.903
3.2915 | 2079.376 | 3.2731 | 2079.216 | 3.2571 | 2079.2752 | 3.234 | 2079.179 | 3.2082 | 2079.157 | 3.1714 | 2079.069
3.291 | 2081.542 | 3.2726 | 2081.381 | 3.2566 | 2081.441 | 3.2334 | 2081.345 | 3.2074 | 2081.322 | 3.1706 | 2081.234
3.2905 | 2083.708 | 3.272 | 2083.547 | 3.256 | 2083.607 | 3.2329 | 2083.51 | 3.2068 | 2083.488 | 3.1695 | 2083.4
3.29 | 2085.874 | 3.2716 | 2085.713 | 3.2555 | 2085.773 | 3.2323 | 2085.676 | 3.206 | 2085.654 | 3.1687 | 2085.565
3.2896 | 2088.04 | 3.271 | 2087.8784 | 3.255 | 2087.938 | 3.2316 | 2087.8416 | 3.2053 | 2087.8192 | 3.1677 | 2087.731
3.2891 | 2090.205 | 3.2707 | 2090.044 | 3.2545 | 2090.104 | 3.231 | 2090.007 | 3.2047 | 2089.985 | 3.1668 | 2089.896
3.2886 | 2092.371 | 3.27 | 2092.21 | 3.2541 | 2092.27 | 3.2305 | 2092.173 | 3.2039 | 2092.1504 | 3.1658 | 2092.062
3.2881 | 2094.537 | 3.2697 | 2094.375 | 3.2534 | 2094.436 | 3.2298 | 2094.338 | 3.2031 | 2094.316 | 3.1648 | 2094.227
3.2876 | 2096.703 | 3.2691 | 2096.541 | 3.2529 | 2096.601 | 3.2292 | 2096.504 | 3.2024 | 2096.4816 | 3.1637 | 2096.392
3.2871 | 2098.8688 | 3.2686 | 2098.707 | 3.2524 | 2098.767 | 3.2287 | 2098.669 | 3.2018 | 2098.647 | 3.1627 | 2098.558
3.2867 | 2101.035 | 3.2681 | 2100.873 | 3.252 | 2100.933 | 3.2281 | 2100.8352 | 3.201 | 2100.8128 | 3.1618 | 2100.7232
3.2862 | 2103.201 | 3.2676 | 2103.0384 | 3.2513 | 2103.098 | 3.2274 | 2103.001 | 3.2002 | 2102.978 | 3.1608 | 2102.889
3.2857 | 2105.367 | 3.2671 | 2105.204 | 3.2508 | 2105.264 | 3.2268 | 2105.166 | 3.1995 | 2105.144 | 3.1597 | 2105.054
3.2852 | 2107.532 | 3.2666 | 2107.37 | 3.2503 | 2107.43 | 3.2261 | 2107.332 | 3.1987 | 2107.309 | 3.1587 | 2107.22
3.2846 | 2109.698 | 3.2662 | 2109.535 | 3.2497 | 2109.596 | 3.2257 | 2109.497 | 3.1979 | 2109.475 | 3.1576 | 2109.385
3.2841 | 2111.864 | 3.2657 | 2111.701 | 3.2491 | 2111.761 | 3.225 | 2111.663 | 3.1973 | 2111.641 | 3.1564 | 2111.551
3.2836 | 2114.03 | 3.265 | 2113.867 | 3.2486 | 2113.927 | 3.2244 | 2113.828 | 3.1964 | 2113.806 | 3.1555 | 2113.716
3.2831 | 2116.196 | 3.2645 | 2116.032 | 3.2479 | 2116.093 | 3.2237 | 2115.994 | 3.1956 | 2115.972 | 3.1543 | 2115.8816
3.2826 | 2118.3616 | 3.2641 | 2118.198 | 3.2474 | 2118.259 | 3.2231 | 2118.16 | 3.1948 | 2118.137 | 3.1532 | 2118.047
3.282 | 2120.527 | 3.2634 | 2120.364 | 3.247 | 2120.424 | 3.2224 | 2120.325 | 3.194 | 2120.303 | 3.1521 | 2120.212
3.2815 | 2122.694 | 3.2631 | 2122.5296 | 3.2463 | 2122.59 | 3.2218 | 2122.491 | 3.1932 | 2122.468 | 3.1509 | 2122.378
3.281 | 2124.859 | 3.2624 | 2124.695 | 3.2458 | 2124.756 | 3.2211 | 2124.656 | 3.1924 | 2124.634 | 3.1498 | 2124.543
3.2805 | 2127.025 | 3.262 | 2126.8608 | 3.2452 | 2126.921 | 3.2205 | 2126.822 | 3.1916 | 2126.8 | 3.1487 | 2126.709
3.28 | 2129.191 | 3.2615 | 2129.027 | 3.2447 | 2129.087 | 3.2198 | 2128.987 | 3.1908 | 2128.965 | 3.1474 | 2128.874
3.2795 | 2131.357 | 3.261 | 2131.192 | 3.244 | 2131.253 | 3.2192 | 2131.153 | 3.19 | 2131.131 | 3.1463 | 2131.04
3.2789 | 2133.523 | 3.2603 | 2133.358 | 3.2436 | 2133.418 | 3.2186 | 2133.3184 | 3.1892 | 2133.296 | 3.1451 | 2133.205
3.2784 | 2135.689 | 3.2599 | 2135.524 | 3.2429 | 2135.584 | 3.2179 | 2135.484 | 3.1884 | 2135.462 | 3.1438 | 2135.371
3.2779 | 2137.854 | 3.2594 | 2137.689 | 3.2423 | 2137.75 | 3.2171 | 2137.65 | 3.1874 | 2137.628 | 3.1426 | 2137.536
3.2775 | 2140.02 | 3.2587 | 2139.855 | 3.2418 | 2139.916 | 3.2165 | 2139.815 | 3.1866 | 2139.793 | 3.1413 | 2139.702
3.2768 | 2142.186 | 3.2583 | 2142.02 | 3.2413 | 2142.081 | 3.2158 | 2141.981 | 3.1858 | 2141.959 | 3.14 | 2141.867
3.2763 | 2144.352 | 3.2578 | 2144.186 | 3.2407 | 2144.247 | 3.2152 | 2144.146 | 3.1848 | 2144.124 | 3.1387 | 2144.033
3.2757 | 2146.518 | 3.2571 | 2146.352 | 3.24 | 2146.413 | 3.2145 | 2146.312 | 3.184 | 2146.29 | 3.1374 | 2146.198
3.2752 | 2148.684 | 3.2566 | 2148.518 | 3.2395 | 2148.579 | 3.2137 | 2148.477 | 3.1831 | 2148.455 | 3.1361 | 2148.363
3.2747 | 2150.8496 | 3.2562 | 2150.6832 | 3.2389 | 2150.745 | 3.2131 | 2150.643 | 3.1822 | 2150.621 | 3.1346 | 2150.529
3.2741 | 2153.015 | 3.2555 | 2152.849 | 3.2382 | 2152.91 | 3.2124 | 2152.809 | 3.1813 | 2152.786 | 3.1334 | 2152.694
3.2736 | 2155.181 | 3.2549 | 2155.0144 | 3.2376 | 2155.076 | 3.2116 | 2154.974 | 3.1803 | 2154.952 | 3.1319 | 2154.86
3.2729 | 2157.347 | 3.2544 | 2157.18 | 3.2371 | 2157.2416 | 3.211 | 2157.139 | 3.1795 | 2157.118 | 3.1306 | 2157.025
3.2725 | 2159.513 | 3.2539 | 2159.346 | 3.2365 | 2159.407 | 3.2102 | 2159.305 | 3.1785 | 2159.2832 | 3.129 | 2159.191
3.272 | 2161.679 | 3.2532 | 2161.512 | 3.2358 | 2161.573 | 3.2095 | 2161.471 | 3.1776 | 2161.449 | 3.1277 | 2161.356
3.2713 | 2163.845 | 3.2528 | 2163.678 | 3.2352 | 2163.739 | 3.2087 | 2163.636 | 3.1766 | 2163.614 | 3.1261 | 2163.521
3.2708 | 2166.01 | 3.2521 | 2165.843 | 3.2347 | 2165.904 | 3.2081 | 2165.802 | 3.1756 | 2165.78 | 3.1246 | 2165.687
3.2702 | 2168.176 | 3.2516 | 2168.009 | 3.234 | 2168.07 | 3.2073 | 2167.967 | 3.1748 | 2167.945 | 3.1232 | 2167.852
3.2697 | 2170.342 | 3.251 | 2170.175 | 3.2334 | 2170.236 | 3.2066 | 2170.133 | 3.1737 | 2170.111 | 3.1217 | 2170.018
3.2691 | 2172.508 | 3.2505 | 2172.34 | 3.2328 | 2172.401 | 3.2058 | 2172.299 | 3.1727 | 2172.2768 | 3.1201 | 2172.183
3.2686 | 2174.674 | 3.2499 | 2174.506 | 3.2321 | 2174.567 | 3.2052 | 2174.464 | 3.1718 | 2174.442 | 3.1185 | 2174.349
3.2679 | 2176.84 | 3.2494 | 2176.671 | 3.2316 | 2176.7328 | 3.2044 | 2176.63 | 3.1708 | 2176.608 | 3.1169 | 2176.514
3.2674 | 2179.005 | 3.2487 | 2178.837 | 3.2308 | 2178.898 | 3.2035 | 2178.7952 | 3.1698 | 2178.774 | 3.1153 | 2178.679
3.2668 | 2181.172 | 3.2482 | 2181.003 | 3.2303 | 2181.064 | 3.2027 | 2180.961 | 3.1687 | 2180.939 | 3.1135 | 2180.8448
3.2663 | 2183.337 | 3.2476 | 2183.169 | 3.2297 | 2183.23 | 3.2021 | 2183.127 | 3.1676 | 2183.105 | 3.1119 | 2183.01
3.2657 | 2185.503 | 3.247 | 2185.334 | 3.229 | 2185.396 | 3.2013 | 2185.292 | 3.1666 | 2185.27 | 3.1101 | 2185.176
3.2652 | 2187.669 | 3.2463 | 2187.5 | 3.2282 | 2187.5616 | 3.2005 | 2187.457 | 3.1655 | 2187.436 | 3.1085 | 2187.341
3.2645 | 2189.835 | 3.2458 | 2189.6656 | 3.2278 | 2189.727 | 3.1997 | 2189.623 | 3.1645 | 2189.601 | 3.1066 | 2189.506
3.2639 | 2192 | 3.2452 | 2191.831 | 3.2271 | 2191.893 | 3.1989 | 2191.788 | 3.1634 | 2191.767 | 3.1048 | 2191.672
3.2634 | 2194.166 | 3.2445 | 2193.9968 | 3.2263 | 2194.059 | 3.1981 | 2193.954 | 3.1622 | 2193.932 | 3.1029 | 2193.837
3.2628 | 2196.332 | 3.244 | 2196.163 | 3.2257 | 2196.224 | 3.1973 | 2196.12 | 3.1611 | 2196.098 | 3.1009 | 2196.003
3.2623 | 2198.498 | 3.2434 | 2198.328 | 3.225 | 2198.39 | 3.1964 | 2198.285 | 3.16 | 2198.263 | 3.099 | 2198.168
3.2616 | 2200.663 | 3.2428 | 2200.494 | 3.2244 | 2200.556 | 3.1956 | 2200.451 | 3.1588 | 2200.429 | 3.0969 | 2200.333
3.261 | 2202.829 | 3.2423 | 2202.66 | 3.2237 | 2202.721 | 3.1948 | 2202.616 | 3.1577 | 2202.595 | 3.0948 | 2202.499
3.2603 | 2204.9952 | 3.2415 | 2204.825 | 3.2231 | 2204.887 | 3.1939 | 2204.782 | 3.1564 | 2204.76 | 3.0929 | 2204.664
3.2597 | 2207.161 | 3.241 | 2206.991 | 3.2224 | 2207.053 | 3.1931 | 2206.947 | 3.1553 | 2206.926 | 3.0908 | 2206.83
3.2592 | 2209.327 | 3.2403 | 2209.1568 | 3.2216 | 2209.218 | 3.1923 | 2209.113 | 3.1542 | 2209.0912 | 3.0885 | 2208.9952
3.2586 | 2211.4928 | 3.2397 | 2211.322 | 3.221 | 2211.384 | 3.1913 | 2211.2784 | 3.1529 | 2211.257 | 3.0862 | 2211.161
3.2579 | 2213.659 | 3.239 | 2213.488 | 3.2202 | 2213.55 | 3.1905 | 2213.444 | 3.1516 | 2213.4224 | 3.0838 | 2213.326
3.2573 | 2215.824 | 3.2384 | 2215.654 | 3.2195 | 2215.715 | 3.1895 | 2215.6096 | 3.1505 | 2215.588 | 3.0816 | 2215.4912
3.2566 | 2217.99 | 3.2378 | 2217.819 | 3.2189 | 2217.881 | 3.1887 | 2217.775 | 3.1492 | 2217.753 | 3.0791 | 2217.657
3.2562 | 2220.156 | 3.2371 | 2219.985 | 3.2181 | 2220.047 | 3.1877 | 2219.941 | 3.1479 | 2219.919 | 3.0766 | 2219.822
3.2555 | 2222.322 | 3.2366 | 2222.151 | 3.2174 | 2222.213 | 3.1868 | 2222.106 | 3.1466 | 2222.085 | 3.074 | 2221.988
3.2549 | 2224.488 | 3.2358 | 2224.316 | 3.2166 | 2224.378 | 3.186 | 2224.272 | 3.1451 | 2224.25 | 3.0715 | 2224.153
3.2542 | 2226.654 | 3.2352 | 2226.482 | 3.216 | 2226.544 | 3.185 | 2226.437 | 3.1438 | 2226.416 | 3.0688 | 2226.3184
3.2536 | 2228.819 | 3.2345 | 2228.648 | 3.2152 | 2228.71 | 3.184 | 2228.603 | 3.1424 | 2228.581 | 3.0661 | 2228.484
3.2529 | 2230.985 | 3.2339 | 2230.813 | 3.2145 | 2230.876 | 3.1831 | 2230.768 | 3.1409 | 2230.747 | 3.0632 | 2230.649
3.2523 | 2233.151 | 3.2332 | 2232.979 | 3.2137 | 2233.041 | 3.1821 | 2232.934 | 3.1396 | 2232.912 | 3.0603 | 2232.815
3.2516 | 2235.317 | 3.2324 | 2235.145 | 3.2129 | 2235.207 | 3.1811 | 2235.099 | 3.1382 | 2235.078 | 3.0573 | 2234.98
3.251 | 2237.483 | 3.2318 | 2237.3104 | 3.2123 | 2237.373 | 3.1801 | 2237.265 | 3.1367 | 2237.243 | 3.0543 | 2237.145
3.2503 | 2239.649 | 3.2311 | 2239.476 | 3.2115 | 2239.538 | 3.1792 | 2239.4304 | 3.1351 | 2239.409 | 3.0511 | 2239.3104
3.2497 | 2241.814 | 3.2305 | 2241.6416 | 3.2106 | 2241.704 | 3.1782 | 2241.596 | 3.1337 | 2241.575 | 3.0478 | 2241.476
3.2491 | 2243.98 | 3.2297 | 2243.807 | 3.2098 | 2243.87 | 3.1772 | 2243.7616 | 3.1321 | 2243.74 | 3.0444 | 2243.641
3.2484 | 2246.146 | 3.229 | 2245.973 | 3.2092 | 2246.0352 | 3.1761 | 2245.927 | 3.1306 | 2245.906 | 3.0411 | 2245.807
3.2476 | 2248.312 | 3.2284 | 2248.139 | 3.2084 | 2248.201 | 3.1751 | 2248.0928 | 3.129 | 2248.071 | 3.0375 | 2247.972
3.247 | 2250.478 | 3.2278 | 2250.304 | 3.2076 | 2250.367 | 3.1742 | 2250.258 | 3.1274 | 2250.236 | 3.0338 | 2250.137
3.2465 | 2252.643 | 3.2269 | 2252.47 | 3.2068 | 2252.532 | 3.173 | 2252.423 | 3.1256 | 2252.402 | 3.0302 | 2252.303
3.2457 | 2254.809 | 3.2263 | 2254.636 | 3.206 | 2254.698 | 3.1721 | 2254.589 | 3.124 | 2254.568 | 3.0265 | 2254.468
3.245 | 2256.975 | 3.2257 | 2256.801 | 3.2052 | 2256.864 | 3.171 | 2256.755 | 3.1224 | 2256.733 | 3.0225 | 2256.6336
3.2444 | 2259.141 | 3.2248 | 2258.967 | 3.2044 | 2259.03 | 3.1698 | 2258.92 | 3.1204 | 2258.899 | 3.0183 | 2258.799
3.2436 | 2261.307 | 3.224 | 2261.132 | 3.2035 | 2261.1952 | 3.1687 | 2261.086 | 3.1188 | 2261.064 | 3.0143 | 2260.964
3.2429 | 2263.473 | 3.2234 | 2263.298 | 3.2026 | 2263.361 | 3.1676 | 2263.2512 | 3.1169 | 2263.23 | 3.0099 | 2263.129
3.2423 | 2265.6384 | 3.2226 | 2265.464 | 3.2018 | 2265.527 | 3.1664 | 2265.417 | 3.115 | 2265.3952 | 3.0056 | 2265.295
3.2415 | 2267.804 | 3.2219 | 2267.63 | 3.201 | 2267.692 | 3.1653 | 2267.582 | 3.1132 | 2267.561 | 3.0009 | 2267.46
3.2407 | 2269.97 | 3.2211 | 2269.795 | 3.2002 | 2269.858 | 3.1642 | 2269.748 | 3.1112 | 2269.726 | 2.996 | 2269.626
3.24 | 2272.136 | 3.2203 | 2271.961 | 3.1992 | 2272.024 | 3.1629 | 2271.913 | 3.1091 | 2271.892 | 2.9914 | 2271.791
3.2394 | 2274.302 | 3.2197 | 2274.126 | 3.1984 | 2274.189 | 3.1618 | 2274.079 | 3.1072 | 2274.057 | 2.9863 | 2273.956
3.2386 | 2276.468 | 3.2189 | 2276.292 | 3.1976 | 2276.355 | 3.1605 | 2276.244 | 3.1051 | 2276.223 | 2.9812 | 2276.1216
3.2379 | 2278.633 | 3.2181 | 2278.4576 | 3.1966 | 2278.521 | 3.1593 | 2278.41 | 3.103 | 2278.388 | 2.9759 | 2278.287
3.2371 | 2280.799 | 3.2173 | 2280.623 | 3.1956 | 2280.686 | 3.158 | 2280.575 | 3.1008 | 2280.554 | 2.9705 | 2280.452
3.2363 | 2282.965 | 3.2166 | 2282.789 | 3.1947 | 2282.852 | 3.1568 | 2282.7408 | 3.0985 | 2282.719 | 2.9647 | 2282.617
3.2357 | 2285.131 | 3.2158 | 2284.954 | 3.1939 | 2285.0176 | 3.1555 | 2284.906 | 3.0964 | 2284.8848 | 2.9589 | 2284.783
3.2349 | 2287.297 | 3.215 | 2287.12 | 3.1929 | 2287.183 | 3.1542 | 2287.072 | 3.094 | 2287.05 | 2.9529 | 2286.948
3.234 | 2289.463 | 3.2142 | 2289.286 | 3.1919 | 2289.349 | 3.1529 | 2289.237 | 3.0916 | 2289.216 | 2.9468 | 2289.113
3.2334 | 2291.628 | 3.2134 | 2291.452 | 3.191 | 2291.515 | 3.1514 | 2291.403 | 3.0891 | 2291.381 | 2.9402 | 2291.2784
3.2326 | 2293.794 | 3.2126 | 2293.617 | 3.19 | 2293.681 | 3.1501 | 2293.568 | 3.0867 | 2293.547 | 2.9336 | 2293.444
3.2318 | 2295.96 | 3.2118 | 2295.783 | 3.189 | 2295.8464 | 3.1487 | 2295.734 | 3.0841 | 2295.712 | 2.9266 | 2295.609
3.231 | 2298.126 | 3.2108 | 2297.948 | 3.1881 | 2298.012 | 3.1472 | 2297.899 | 3.0814 | 2297.878 | 2.9197 | 2297.774
3.2303 | 2300.292 | 3.21 | 2300.114 | 3.1871 | 2300.1776 | 3.1458 | 2300.065 | 3.0786 | 2300.043 | 2.9123 | 2299.939
3.2295 | 2302.457 | 3.2092 | 2302.28 | 3.1861 | 2302.343 | 3.1443 | 2302.2304 | 3.0759 | 2302.209 | 2.9045 | 2302.105
3.2287 | 2304.623 | 3.2084 | 2304.445 | 3.185 | 2304.509 | 3.1429 | 2304.396 | 3.073 | 2304.374 | 2.8965 | 2304.27
3.2279 | 2306.789 | 3.2074 | 2306.611 | 3.184 | 2306.675 | 3.1414 | 2306.561 | 3.0701 | 2306.54 | 2.8886 | 2306.4352
3.2271 | 2308.955 | 3.2066 | 2308.777 | 3.1831 | 2308.841 | 3.1398 | 2308.727 | 3.067 | 2308.705 | 2.88 | 2308.601
3.2263 | 2311.121 | 3.2056 | 2310.942 | 3.1819 | 2311.006 | 3.1382 | 2310.892 | 3.064 | 2310.871 | 2.8711 | 2310.766
3.2255 | 2313.2864 | 3.2048 | 2313.108 | 3.1808 | 2313.172 | 3.1366 | 2313.058 | 3.0607 | 2313.036 | 2.8618 | 2312.931
3.2247 | 2315.452 | 3.204 | 2315.273 | 3.1798 | 2315.337 | 3.135 | 2315.223 | 3.0575 | 2315.202 | 2.8524 | 2315.096
3.2239 | 2317.618 | 3.2031 | 2317.439 | 3.1787 | 2317.503 | 3.1332 | 2317.3888 | 3.054 | 2317.367 | 2.8424 | 2317.261
3.2229 | 2319.784 | 3.2021 | 2319.6048 | 3.1776 | 2319.6688 | 3.1314 | 2319.554 | 3.0507 | 2319.533 | 2.8318 | 2319.426
3.2221 | 2321.95 | 3.2011 | 2321.77 | 3.1764 | 2321.835 | 3.1296 | 2321.72 | 3.047 | 2321.698 | 2.8208 | 2321.591
3.2213 | 2324.115 | 3.2003 | 2323.936 | 3.1753 | 2324 | 3.128 | 2323.885 | 3.0433 | 2323.863 | 2.8097 | 2323.7568
3.2203 | 2326.281 | 3.1992 | 2326.102 | 3.1742 | 2326.166 | 3.1261 | 2326.051 | 3.0394 | 2326.0288 | 2.7976 | 2325.922
3.2195 | 2328.447 | 3.1982 | 2328.267 | 3.1729 | 2328.331 | 3.1242 | 2328.216 | 3.0357 | 2328.194 | 2.7848 | 2328.087
3.2186 | 2330.6128 | 3.1974 | 2330.433 | 3.1718 | 2330.497 | 3.1224 | 2330.382 | 3.0317 | 2330.36 | 2.7714 | 2330.252
3.2176 | 2332.778 | 3.1964 | 2332.5984 | 3.1705 | 2332.663 | 3.1204 | 2332.5472 | 3.0275 | 2332.525 | 2.757 | 2332.417
3.2168 | 2334.944 | 3.1955 | 2334.764 | 3.1693 | 2334.829 | 3.1185 | 2334.713 | 3.0231 | 2334.69 | 2.7506 | 2334.55
3.2158 | 2337.11 | 3.1945 | 2336.93 | 3.168 | 2336.994 | 3.1164 | 2336.878 | 3.0189 | 2336.856 | 2.7499 | 2336.567
3.215 | 2339.276 | 3.1934 | 2339.095 | 3.1669 | 2339.16 | 3.1145 | 2339.044 | 3.0144 | 2339.022 | 2.7501 | 2338.468
3.214 | 2341.4416 | 3.1924 | 2341.2608 | 3.1656 | 2341.325 | 3.1122 | 2341.209 | 3.0097 | 2341.187 | 2.7499 | 2340.263
3.2131 | 2343.607 | 3.1914 | 2343.427 | 3.1642 | 2343.4912 | 3.1101 | 2343.3744 | 3.0049 | 2343.352 | 2.7506 | 2341.962
3.2123 | 2345.773 | 3.1903 | 2345.592 | 3.163 | 2345.657 | 3.1079 | 2345.54 | 3.0001 | 2345.518 | 2.7499 | 2343.564
3.2111 | 2347.9392 | 3.1892 | 2347.758 | 3.1616 | 2347.823 | 3.1056 | 2347.705 | 2.9949 | 2347.683 | 2.7499 | 2345.092
3.2103 | 2350.105 | 3.1882 | 2349.924 | 3.1603 | 2349.988 | 3.1032 | 2349.871 | 2.9896 | 2349.849 | 2.7499 | 2346.542
3.2094 | 2352.271 | 3.1871 | 2352.089 | 3.1588 | 2352.154 | 3.1008 | 2352.036 | 2.9843 | 2352.014 | 2.7499 | 2347.917
3.2082 | 2354.437 | 3.186 | 2354.255 | 3.1576 | 2354.32 | 3.0983 | 2354.2016 | 2.9788 | 2354.179 | 2.7499 | 2349.221
3.2073 | 2356.602 | 3.185 | 2356.42 | 3.1561 | 2356.486 | 3.0959 | 2356.367 | 2.973 | 2356.345 | 2.7499 | 2350.46
3.2063 | 2358.768 | 3.1839 | 2358.586 | 3.1545 | 2358.651 | 3.0933 | 2358.5328 | 2.967 | 2358.51 | 2.7499 | 2351.636
3.2053 | 2360.934 | 3.1827 | 2360.752 | 3.1532 | 2360.817 | 3.0906 | 2360.698 | 2.9607 | 2360.676 | 2.7499 | 2352.754
3.2042 | 2363.099 | 3.1816 | 2362.917 | 3.1517 | 2362.982 | 3.088 | 2362.864 | 2.9546 | 2362.841 | 2.7501 | 2353.816
3.2034 | 2365.265 | 3.1803 | 2365.083 | 3.1501 | 2365.148 | 3.0851 | 2365.029 | 2.9479 | 2365.0064 | 2.7499 | 2354.8256
3.2023 | 2367.431 | 3.1792 | 2367.248 | 3.1485 | 2367.3136 | 3.0822 | 2367.194 | 2.9412 | 2367.172 | 2.7499 | 2355.785
3.2013 | 2369.597 | 3.1779 | 2369.414 | 3.1469 | 2369.479 | 3.0793 | 2369.36 | 2.9341 | 2369.337 | 2.7499 | 2356.697
3.2002 | 2371.763 | 3.1768 | 2371.58 | 3.1453 | 2371.645 | 3.0762 | 2371.525 | 2.9266 | 2371.502 | 2.7499 | 2357.565
3.199 | 2373.929 | 3.1756 | 2373.745 | 3.1437 | 2373.81 | 3.073 | 2373.691 | 2.9194 | 2373.668 | 2.7499 | 2358.391
3.1981 | 2376.094 | 3.1743 | 2375.911 | 3.1421 | 2375.976 | 3.0699 | 2375.856 | 2.9115 | 2375.833 | 2.7499 | 2359.177
3.1969 | 2378.26 | 3.173 | 2378.076 | 3.1405 | 2378.142 | 3.0667 | 2378.022 | 2.9032 | 2377.999 | 2.7499 | 2359.925
3.1958 | 2380.426 | 3.1718 | 2380.242 | 3.1385 | 2380.3072 | 3.0632 | 2380.187 | 2.8952 | 2380.164 | 2.7499 | 2360.6384
3.1947 | 2382.592 | 3.1706 | 2382.408 | 3.1367 | 2382.473 | 3.0596 | 2382.353 | 2.8863 | 2382.329 | 2.7501 | 2361.318
3.1935 | 2384.758 | 3.1692 | 2384.573 | 3.135 | 2384.639 | 3.0562 | 2384.518 | 2.8771 | 2384.495 | 2.7501 | 2361.967
3.1924 | 2386.923 | 3.1679 | 2386.739 | 3.133 | 2386.804 | 3.0523 | 2386.684 | 2.8674 | 2386.66 | 2.7499 | 2362.586
3.1913 | 2389.089 | 3.1666 | 2388.905 | 3.1311 | 2388.97 | 3.0486 | 2388.849 | 2.8574 | 2388.825 | 2.7499 | 2363.178
3.19 | 2391.255 | 3.1651 | 2391.07 | 3.1293 | 2391.136 | 3.0448 | 2391.014 | 2.8474 | 2390.99 | 2.7499 | 2363.744
3.1889 | 2393.421 | 3.1637 | 2393.236 | 3.1272 | 2393.301 | 3.0409 | 2393.179 | 2.8364 | 2393.156 | 2.7501 | 2364.285
3.1876 | 2395.586 | 3.1624 | 2395.401 | 3.1251 | 2395.4672 | 3.0365 | 2395.345 | 2.825 | 2395.321 | 2.7499 | 2364.804
3.1864 | 2397.752 | 3.1609 | 2397.567 | 3.1232 | 2397.633 | 3.0323 | 2397.511 | 2.813 | 2397.486 | 2.7501 | 2365.303
3.1852 | 2399.918 | 3.1595 | 2399.732 | 3.1211 | 2399.798 | 3.028 | 2399.676 | 2.8009 | 2399.651 | 2.7501 | 2365.7808
3.1839 | 2402.084 | 3.158 | 2401.898 | 3.1188 | 2401.964 | 3.0233 | 2401.841 | 2.7875 | 2401.817 | 2.7501 | 2366.241
3.1826 | 2404.249 | 3.1566 | 2404.064 | 3.1166 | 2404.129 | 3.0186 | 2404.007 | 2.7735 | 2403.982 | 2.7499 | 2366.683
3.1814 | 2406.415 | 3.155 | 2406.23 | 3.1145 | 2406.295 | 3.0139 | 2406.172 | 2.7585 | 2406.147 | 2.7499 | 2367.11
3.1801 | 2408.581 | 3.1534 | 2408.395 | 3.1121 | 2408.461 | 3.0089 | 2408.337 | 2.7508 | 2408.281 | 2.7499 | 2367.521
3.1787 | 2410.747 | 3.1519 | 2410.561 | 3.1098 | 2410.626 | 3.0039 | 2410.503 | 2.7499 | 2410.29 | 2.7499 | 2367.918
3.1774 | 2412.913 | 3.1501 | 2412.726 | 3.1072 | 2412.792 | 2.9985 | 2412.668 | 2.7499 | 2412.167 | 2.7499 | 2368.302
3.1761 | 2415.0784 | 3.1487 | 2414.891 | 3.1048 | 2414.958 | 2.9933 | 2414.833 | 2.7499 | 2413.926 | 2.7499 | 2368.674
3.1748 | 2417.244 | 3.1469 | 2417.057 | 3.1024 | 2417.123 | 2.9875 | 2416.999 | 2.7499 | 2415.568 | 2.7499 | 2369.034
3.1734 | 2419.41 | 3.1451 | 2419.223 | 3.0996 | 2419.289 | 2.9817 | 2419.164 | 2.7499 | 2417.116 | 2.7499 | 2369.384
3.1719 | 2421.576 | 3.1435 | 2421.388 | 3.0969 | 2421.4544 | 2.9759 | 2421.33 | 2.7499 | 2418.574 | 2.7499 | 2369.724
3.1705 | 2423.742 | 3.1417 | 2423.554 | 3.0943 | 2423.62 | 2.9696 | 2423.495 | 2.7499 | 2419.944 | 2.7499 | 2370.055
3.169 | 2425.908 | 3.1398 | 2425.719 | 3.0914 | 2425.7856 | 2.9631 | 2425.66 | 2.7499 | 2421.231 | 2.7499 | 2370.377
3.1677 | 2428.073 | 3.138 | 2427.885 | 3.0883 | 2427.951 | 2.9563 | 2427.826 | 2.7499 | 2422.441 | 2.7501 | 2370.691
3.1661 | 2430.239 | 3.1363 | 2430.051 | 3.0853 | 2430.117 | 2.9497 | 2429.991 | 2.7499 | 2423.579 | 2.7499 | 2370.997
3.1647 | 2432.4048 | 3.1342 | 2432.216 | 3.0824 | 2432.282 | 2.9426 | 2432.157 | 2.7501 | 2424.65 | 2.7499 | 2371.296
3.163 | 2434.57 | 3.1322 | 2434.382 | 3.0793 | 2434.448 | 2.9352 | 2434.322 | 2.7499 | 2425.657 | 2.7499 | 2371.588
3.1616 | 2436.736 | 3.1303 | 2436.548 | 3.0759 | 2436.614 | 2.9278 | 2436.487 | 2.7499 | 2426.604 | 2.7499 | 2371.874
3.16 | 2438.902 | 3.1282 | 2438.713 | 3.0727 | 2438.7792 | 2.9197 | 2438.652 | 2.7499 | 2427.495 | 2.7508 | 2372.154
3.1584 | 2441.068 | 3.1261 | 2440.879 | 3.0693 | 2440.945 | 2.9115 | 2440.817 | 2.7499 | 2428.334 | 2.7499 | 2372.43
3.1569 | 2443.2336 | 3.124 | 2443.044 | 3.0657 | 2443.11 | 2.9028 | 2442.983 | 2.7499 | 2429.124 | 2.7499 | 2372.7008
3.1551 | 2445.399 | 3.1219 | 2445.21 | 3.062 | 2445.276 | 2.8942 | 2445.148 | 2.7501 | 2429.868 | 2.7499 | 2372.966
3.1535 | 2447.565 | 3.1196 | 2447.375 | 3.0583 | 2447.442 | 2.8848 | 2447.3136 | 2.7499 | 2430.569 | 2.7499 | 2373.225
3.1517 | 2449.731 | 3.1174 | 2449.5408 | 3.0546 | 2449.607 | 2.8752 | 2449.479 | 2.7499 | 2431.231 | 2.7501 | 2373.48
3.1501 | 2451.897 | 3.1151 | 2451.707 | 3.0507 | 2451.773 | 2.8655 | 2451.644 | 2.7499 | 2431.856 | 2.7499 | 2373.73
3.1484 | 2454.063 | 3.1127 | 2453.872 | 3.0467 | 2453.939 | 2.8547 | 2453.809 | 2.7501 | 2432.447 | 2.7499 | 2373.976
3.1464 | 2456.228 | 3.1103 | 2456.038 | 3.0425 | 2456.104 | 2.8437 | 2455.975 | 2.7499 | 2433.006 | 2.7499 | 2374.219
3.1446 | 2458.394 | 3.1077 | 2458.203 | 3.0383 | 2458.27 | 2.8321 | 2458.14 | 2.7499 | 2433.536 | 2.7499 | 2374.457
3.1427 | 2460.56 | 3.1053 | 2460.369 | 3.0338 | 2460.435 | 2.8203 | 2460.305 | 2.7499 | 2434.039 | 2.7499 | 2374.692
3.1409 | 2462.726 | 3.1025 | 2462.534 | 3.0293 | 2462.601 | 2.8074 | 2462.47 | 2.7499 | 2434.518 | 2.7501 | 2374.923
3.1392 | 2464.891 | 3.0998 | 2464.7 | 3.0244 | 2464.766 | 2.7938 | 2464.636 | 2.7501 | 2434.973 | 2.7499 | 2375.151
3.1371 | 2467.057 | 3.0972 | 2466.865 | 3.0198 | 2466.932 | 2.7801 | 2466.8 | 2.7499 | 2435.408 | 2.7499 | 2375.376
3.1351 | 2469.223 | 3.0943 | 2469.031 | 3.0147 | 2469.097 | 2.7648 | 2468.966 | 2.7499 | 2435.823 | 2.7499 | 2375.598
3.133 | 2471.388 | 3.0914 | 2471.196 | 3.0096 | 2471.263 | 2.7519 | 2471.122 | 2.7499 | 2436.221 | 2.7499 | 2375.816
3.1309 | 2473.554 | 3.0885 | 2473.362 | 3.0043 | 2473.429 | 2.7499 | 2473.169 | 2.7501 | 2436.6016 | 2.7501 | 2376.033
3.1288 | 2475.72 | 3.0854 | 2475.527 | 2.9991 | 2475.594 | 2.7498 | 2475.07 | 2.7499 | 2436.968 | 2.7499 | 2376.245
3.1267 | 2477.886 | 3.0822 | 2477.693 | 2.9933 | 2477.76 | 2.7499 | 2476.833 | 2.7501 | 2437.321 | 2.7499 | 2376.456
3.1245 | 2480.051 | 3.079 | 2479.859 | 2.9873 | 2479.925 | 2.7498 | 2478.463 | 2.7501 | 2437.6608 | 2.7499 | 2376.664
3.1222 | 2482.217 | 3.0759 | 2482.024 | 2.9813 | 2482.09 | 2.7498 | 2479.99 | 2.7501 | 2437.99 | 2.7499 | 2376.87
3.1201 | 2484.383 | 3.0724 | 2484.19 | 2.9754 | 2484.256 | 2.7498 | 2481.414 | 2.7499 | 2438.308 | 2.7499 | 2377.073
3.1177 | 2486.548 | 3.0688 | 2486.355 | 2.9688 | 2486.422 | 2.7498 | 2482.739 | 2.7499 | 2438.615 | 2.7499 | 2377.2736
3.1153 | 2488.714 | 3.0654 | 2488.521 | 2.962 | 2488.5872 | 2.7499 | 2483.973 | 2.7501 | 2438.915 | 2.7499 | 2377.472
3.113 | 2490.88 | 3.0617 | 2490.6864 | 2.955 | 2490.753 | 2.7498 | 2485.1216 | 2.7499 | 2439.206 | 2.7499 | 2377.668
3.1104 | 2493.046 | 3.0578 | 2492.852 | 2.9483 | 2492.918 | 2.7499 | 2486.191 | 2.7499 | 2439.489 | 2.7501 | 2377.863
3.1079 | 2495.211 | 3.054 | 2495.017 | 2.9407 | 2495.084 | 2.7499 | 2487.186 | 2.7499 | 2439.766 | 2.7501 | 2378.055
3.1053 | 2497.377 | 3.0501 | 2497.183 | 2.9329 | 2497.249 | 2.7499 | 2488.113 | 2.7499 | 2440.037 | 2.7499 | 2378.245
3.1025 | 2499.543 | 3.0459 | 2499.348 | 2.9249 | 2499.4144 | 2.7498 | 2488.975 | 2.7499 | 2440.301 | 2.7499 | 2378.433
3.0998 | 2501.708 | 3.0417 | 2501.5136 | 2.917 | 2501.58 | 2.7499 | 2489.778 | 2.7499 | 2440.56 | 2.7501 | 2378.619
3.097 | 2503.874 | 3.0375 | 2503.679 | 2.9082 | 2503.745 | 2.7498 | 2490.526 | 2.7499 | 2440.812 | 2.7499 | 2378.803
3.094 | 2506.04 | 3.033 | 2505.8448 | 2.8992 | 2505.911 | 2.7498 | 2491.223 | 2.7499 | 2441.0592 | 2.7499 | 2378.986
3.0912 | 2508.206 | 3.0283 | 2508.01 | 2.8899 | 2508.076 | 2.7499 | 2491.874 | 2.7499 | 2441.302 | 2.7499 | 2379.166
3.0882 | 2510.3712 | 3.0236 | 2510.176 | 2.8805 | 2510.2416 | 2.7499 | 2492.482 | 2.7499 | 2441.54 | 2.7499 | 2379.345
3.0849 | 2512.537 | 3.0188 | 2512.341 | 2.8702 | 2512.407 | 2.7498 | 2493.05 | 2.7501 | 2441.774 | 2.7501 | 2379.521
3.0819 | 2514.703 | 3.0136 | 2514.507 | 2.8595 | 2514.572 | 2.7499 | 2493.583 | 2.7501 | 2442.003 | 2.7499 | 2379.697
3.0786 | 2516.868 | 3.0085 | 2516.672 | 2.8484 | 2516.738 | 2.7499 | 2494.082 | 2.7499 | 2442.229 | 2.7499 | 2379.87
3.0753 | 2519.034 | 3.0033 | 2518.837 | 2.8371 | 2518.903 | 2.7498 | 2494.553 | 2.7499 | 2442.4512 | 2.7501 | 2380.042
3.0719 | 2521.2 | 2.9976 | 2521.003 | 2.8247 | 2521.069 | 2.7499 | 2494.996 | 2.7499 | 2442.67 | 2.7501 | 2380.2128
3.068 | 2523.366 | 2.9918 | 2523.168 | 2.8118 | 2523.234 | 2.7498 | 2495.414 | 2.7499 | 2442.886 | 2.7499 | 2380.382
3.0646 | 2525.531 | 2.9862 | 2525.334 | 2.798 | 2525.399 | 2.7499 | 2495.81 | 2.7499 | 2443.097 | 2.7499 | 2380.549
3.0607 | 2527.697 | 2.9801 | 2527.4992 | 2.784 | 2527.564 | 2.7499 | 2496.187 | 2.7499 | 2443.307 | 2.7499 | 2380.715
3.0569 | 2529.863 | 2.9738 | 2529.665 | 2.7685 | 2529.73 | 2.7499 | 2496.544 | 2.7499 | 2443.513 | 2.7499 | 2380.879
3.0527 | 2532.028 | 2.9671 | 2531.83 | 2.7532 | 2531.892 | 2.7499 | 2496.886 | 2.7499 | 2443.716 | 2.7501 | 2381.0416
3.0488 | 2534.194 | 2.9605 | 2533.996 | 2.7501 | 2533.963 | 2.7498 | 2497.212 | 2.7499 | 2443.917 | 2.7501 | 2381.203
3.0444 | 2536.36 | 2.9536 | 2536.161 | 2.7498 | 2535.872 | 2.7499 | 2497.524 | 2.7499 | 2444.115 | 2.7499 | 2381.363
3.0399 | 2538.525 | 2.9463 | 2538.327 | 2.7498 | 2537.631 | 2.7499 | 2497.825 | 2.7499 | 2444.31 | 2.7499 | 2381.522
3.0354 | 2540.691 | 2.9391 | 2540.492 | 2.7498 | 2539.241 | 2.7499 | 2498.114 | 2.7499 | 2444.503 | 2.7499 | 2381.679
3.0307 | 2542.857 | 2.9313 | 2542.657 | 2.7498 | 2540.74 | 2.7499 | 2498.394 | 2.7501 | 2444.694 | 2.7499 | 2381.835
3.0259 | 2545.022 | 2.9233 | 2544.823 | 2.7498 | 2542.128 | 2.7498 | 2498.665 | 2.7499 | 2444.882 | 2.7499 | 2381.99
3.0209 | 2547.188 | 2.9152 | 2546.988 | 2.7498 | 2543.411 | 2.7499 | 2498.928 | 2.7499 | 2445.068 | 2.7499 | 2382.144
3.0154 | 2549.3536 | 2.9063 | 2549.153 | 2.7498 | 2544.596 | 2.7499 | 2499.183 | 2.7501 | 2445.252 | 2.7499 | 2382.296
3.0102 | 2551.519 | 2.8973 | 2551.319 | 2.7498 | 2545.69 | 2.7499 | 2499.43 | 2.7501 | 2445.434 | 2.7499 | 2382.447
3.0046 | 2553.685 | 2.8878 | 2553.484 | 2.7498 | 2546.702 | 2.7499 | 2499.67 | 2.7499 | 2445.614 | 2.7499 | 2382.597
2.9986 | 2555.85 | 2.8784 | 2555.649 | 2.7498 | 2547.636 | 2.7498 | 2499.905 | 2.7501 | 2445.792 | 2.7499 | 2382.7456
2.9926 | 2558.016 | 2.8681 | 2557.815 | 2.7499 | 2548.499 | 2.7499 | 2500.134 | 2.7499 | 2445.967 | 2.7499 | 2382.8928
2.9863 | 2560.182 | 2.8571 | 2559.98 | 2.7498 | 2549.297 | 2.7498 | 2500.357 | 2.7501 | 2446.141 | 2.7499 | 2383.039
2.9799 | 2562.3472 | 2.8463 | 2562.1456 | 2.7499 | 2550.034 | 2.7499 | 2500.576 | 2.7499 | 2446.3136 | 2.7499 | 2383.184
2.9731 | 2564.513 | 2.8345 | 2564.311 | 2.7498 | 2550.717 | 2.7499 | 2500.79 | 2.7501 | 2446.484 | 2.7499 | 2383.328
2.966 | 2566.679 | 2.8219 | 2566.476 | 2.7499 | 2551.348 | 2.7499 | 2501 | 2.7499 | 2446.652 | 2.7499 | 2383.472
2.9584 | 2568.844 | 2.8087 | 2568.641 | 2.7498 | 2551.933 | 2.7498 | 2501.206 | 2.7499 | 2446.819 | 2.7499 | 2383.614
2.9507 | 2571.01 | 2.7953 | 2570.807 | 2.7499 | 2552.476 | 2.7498 | 2501.407 | 2.7499 | 2446.984 | 2.7501 | 2383.755
2.9429 | 2573.175 | 2.7804 | 2572.972 | 2.7499 | 2552.98 | 2.7499 | 2501.606 | 2.7499 | 2447.148 | 2.7499 | 2383.8944
2.9345 | 2575.3408 | 2.7646 | 2575.137 | 2.7498 | 2553.449 | 2.7499 | 2501.801 | 2.7499 | 2447.31 | 2.7499 | 2384.0336
2.9255 | 2577.506 | 2.7519 | 2577.291 | 2.7499 | 2553.886 | 2.7499 | 2501.992 | 2.7499 | 2447.47 | 2.7499 | 2384.171
2.9163 | 2579.672 | 2.7499 | 2579.317 | 2.7498 | 2554.2944 | 2.7499 | 2502.18 | 2.7499 | 2447.6288 | 2.7499 | 2384.308
2.9065 | 2581.837 | 2.7498 | 2581.179 | 2.7498 | 2554.676 | 2.7498 | 2502.365 | 2.7501 | 2447.786 | 2.7501 | 2384.444
2.8966 | 2584.003 | 2.7493 | 2582.892 | 2.7499 | 2555.0336 | 2.7499 | 2502.548 | 2.7499 | 2447.942 | 2.7499 | 2384.5792
2.886 | 2586.168 | 2.7498 | 2584.456 | 2.7499 | 2555.37 | 2.7498 | 2502.727 | 2.7499 | 2448.097 | 2.7501 | 2384.713
2.8747 | 2588.334 | 2.7498 | 2585.918 | 2.7499 | 2555.687 | 2.7499 | 2502.903 | 2.7499 | 2448.25 | 2.7499 | 2384.846
2.8627 | 2590.499 | 2.7498 | 2587.27 | 2.7498 | 2555.986 | 2.7499 | 2503.078 | 2.7499 | 2448.401 | 2.7499 | 2384.979
2.8498 | 2592.665 | 2.7498 | 2588.521 | 2.7503 | 2556.27 | 2.7499 | 2503.249 | 2.7501 | 2448.552 | 2.7501 | 2385.11
2.8369 | 2594.83 | 2.7498 | 2589.6784 | 2.7498 | 2556.54 | 2.7499 | 2503.418 | 2.7501 | 2448.7008 | 2.7499 | 2385.24
2.8226 | 2596.996 | 2.7499 | 2590.751 | 2.7498 | 2556.797 | 2.7498 | 2503.585 | 2.7499 | 2448.848 | 2.7499 | 2385.37
2.8079 | 2599.161 | 2.7499 | 2591.745 | 2.7498 | 2557.042 | 2.7499 | 2503.75 | 2.7499 | 2448.9952 | 2.7499 | 2385.499
2.7911 | 2601.327 | 2.7498 | 2592.668 | 2.7499 | 2557.276 | 2.7499 | 2503.912 | 2.7499 | 2449.14 | 2.7499 | 2385.626
2.7735 | 2603.492 | 2.7499 | 2593.525 | 2.7499 | 2557.4992 | 2.7499 | 2504.073 | 2.7501 | 2449.284 | 2.7501 | 2385.753
2.7549 | 2605.656 | 2.7499 | 2594.322 | 2.7499 | 2557.714 | 2.7499 | 2504.231 | 2.7499 | 2449.4272 | 2.7499 | 2385.879
2.7503 | 2607.729 | 2.7498 | 2595.063 | 2.7498 | 2557.92 | 2.7499 | 2504.387 | 2.7501 | 2449.569 | 2.7501 | 2386.005
2.7499 | 2609.6336 | 2.7499 | 2595.753 | 2.7499 | 2558.119 | 2.7498 | 2504.541 | 2.7499 | 2449.71 | 2.7499 | 2386.129
2.7499 | 2611.391 | 2.7498 | 2596.396 | 2.7498 | 2558.311 | 2.7499 | 2504.694 | 2.7501 | 2449.849 | 2.7499 | 2386.253
2.7498 | 2613.015 | 2.7499 | 2596.996 | 2.7499 | 2558.497 | 2.7499 | 2504.844 | 2.7499 | 2449.9872 | 2.7499 | 2386.376
2.7499 | 2614.5392 | 2.7498 | 2597.555 | 2.7499 | 2558.678 | 2.7499 | 2504.993 | 2.7499 | 2450.124 | 2.7499 | 2386.499
2.7501 | 2615.968 | 2.7499 | 2598.0784 | 2.7499 | 2558.852 | 2.7498 | 2505.14 | 2.7499 | 2450.261 | 2.7501 | 2386.62
2.7501 | 2617.31 | 2.7498 | 2598.567 | 2.7499 | 2559.023 | 2.7499 | 2505.285 | 2.7501 | 2450.3952 | 2.7499 | 2386.741
2.7499 | 2618.574 | 2.7499 | 2599.025 | 2.7499 | 2559.189 | 2.7499 | 2505.429 | 2.7501 | 2450.529 | 2.7501 | 2386.861
2.7499 | 2619.766 | 2.7498 | 2599.454 | 2.7499 | 2559.35 | 2.7499 | 2505.5712 | 2.7499 | 2450.663 | 2.7499 | 2386.98
2.7499 | 2620.8944 | 2.7499 | 2599.856 | 2.7499 | 2559.508 | 2.7499 | 2505.712 | 2.7501 | 2450.794 | 2.7499 | 2387.0992
2.7501 | 2621.961 | 2.7498 | 2600.233 | 2.7498 | 2559.6608 | 2.7499 | 2505.85 | 2.7501 | 2450.925 | 2.7499 | 2387.217
2.7499 | 2622.972 | 2.7499 | 2600.588 | 2.7499 | 2559.8112 | 2.7499 | 2505.988 | 2.7499 | 2451.056 | 2.7501 | 2387.334
2.7499 | 2623.93 | 2.7499 | 2600.921 | 2.7499 | 2559.958 | 2.7499 | 2506.124 | 2.7501 | 2451.185 | 2.7499 | 2387.45
2.7501 | 2624.84 | 2.7499 | 2601.235 | 2.7499 | 2560.102 | 2.7499 | 2506.259 | 2.7499 | 2451.313 | 2.7499 | 2387.5664
2.7499 | 2625.704 | 2.7499 | 2601.531 | 2.7499 | 2560.243 | 2.7499 | 2506.392 | 2.7501 | 2451.44 | 2.7499 | 2387.6816
2.7499 | 2626.524 | 2.7496 | 2601.81 | 2.7498 | 2560.381 | 2.7498 | 2506.524 | 2.7499 | 2451.5664 | 2.7501 | 2387.796
2.7499 | 2627.305 | 2.7498 | 2602.075 | 2.7499 | 2560.516 | 2.7499 | 2506.654 | 2.7499 | 2451.692 | 2.7499 | 2387.91
2.7501 | 2628.046 | 2.7498 | 2602.325 | 2.7499 | 2560.649 | 2.7499 | 2506.783 | 2.7501 | 2451.817 | 2.7499 | 2388.023
2.7501 | 2628.751 | 2.7498 | 2602.5616 | 2.7499 | 2560.779 | 2.7499 | 2506.911 | 2.7499 | 2451.941 | 2.7499 | 2388.135
2.7499 | 2629.422 | 2.7498 | 2602.786 | 2.7498 | 2560.907 | 2.7499 | 2507.038 | 2.7499 | 2452.064 | 2.7499 | 2388.247
2.7499 | 2630.061 | 2.7498 | 2602.999 | 2.7499 | 2561.032 | 2.7499 | 2507.162 | 2.7499 | 2452.1856 | 2.7499 | 2388.359
2.7501 | 2630.668 | 2.7498 | 2603.2 | 2.7499 | 2561.156 | 2.7499 | 2507.287 | 2.7501 | 2452.307 | 2.7499 | 2388.47
2.7501 | 2631.246 | 2.7499 | 2603.393 | 2.7499 | 2561.277 | 2.7499 | 2507.41 | 2.7499 | 2452.4272 | 2.7499 | 2388.579
2.7501 | 2631.797 | 2.7498 | 2603.575 | 2.7498 | 2561.396 | 2.7499 | 2507.531 | 2.7501 | 2452.5472 | 2.7501 | 2388.689
2.7499 | 2632.32 | 2.7498 | 2603.751 | 2.7499 | 2561.514 | 2.7499 | 2507.652 | 2.7499 | 2452.666 | 2.7499 | 2388.798
2.7499 | 2632.819 | 2.7498 | 2603.918 | 2.7499 | 2561.63 | 2.7499 | 2507.772 | 2.7501 | 2452.784 | 2.7499 | 2388.906
2.7501 | 2633.293 | 2.7499 | 2604.078 | 2.7499 | 2561.743 | 2.7499 | 2507.89 | 2.7499 | 2452.901 | 2.7501 | 2389.013
2.7499 | 2633.745 | 2.7499 | 2604.231 | 2.7498 | 2561.856 | 2.7499 | 2508.007 | 2.7499 | 2453.018 | 2.7499 | 2389.121
2.7501 | 2634.175 | 2.7499 | 2604.379 | 2.7499 | 2561.966 | 2.7499 | 2508.124 | 2.7501 | 2453.134 | 2.7501 | 2389.227
2.7499 | 2634.585 | 2.7498 | 2604.521 | 2.7499 | 2562.074 | 2.7499 | 2508.239 | 2.7499 | 2453.249 | 2.7499 | 2389.3328
2.7501 | 2634.975 | 2.7498 | 2604.659 | 2.7499 | 2562.182 | 2.7499 | 2508.353 | 2.7501 | 2453.364 | 2.7499 | 2389.4384
2.7501 | 2635.347 | 2.7498 | 2604.791 | 2.7499 | 2562.287 | 2.7499 | 2508.467 | 2.7501 | 2453.478 | 2.7499 | 2389.543
2.7501 | 2635.701 | 2.7499 | 2604.919 | 2.7499 | 2562.392 | 2.7499 | 2508.5792 | 2.7501 | 2453.591 | 2.7499 | 2389.647
2.7499 | 2636.038 | 2.7499 | 2605.043 | 2.7499 | 2562.495 | 2.7499 | 2508.69 | 2.7501 | 2453.703 | 2.7499 | 2389.751
2.7499 | 2636.359 | 2.7499 | 2605.163 | 2.7499 | 2562.597 | 2.7499 | 2508.801 | 2.7499 | 2453.8144 | 2.7499 | 2389.854
2.7501 | 2636.6656 | 2.7498 | 2605.28 | 2.7499 | 2562.697 | 2.7499 | 2508.911 | 2.7501 | 2453.926 | 2.7499 | 2389.957
2.7501 | 2636.958 | 2.7498 | 2605.393 | 2.7499 | 2562.796 | 2.7499 | 2509.019 | 2.7501 | 2454.036 | 2.7499 | 2390.059
2.7499 | 2637.236 | 2.7498 | 2605.504 | 2.7499 | 2562.893 | 2.7499 | 2509.127 | 2.7501 | 2454.1456 | 2.7499 | 2390.161
2.7499 | 2637.504 | 2.7498 | 2605.611 | 2.7499 | 2562.99 | 2.7499 | 2509.234 | 2.7499 | 2454.254 | 2.7501 | 2390.262
2.7499 | 2637.758 | 2.7498 | 2605.716 | 2.7499 | 2563.085 | 2.7499 | 2509.34 | 2.7499 | 2454.363 | 2.7499 | 2390.362
2.7499 | 2638 | 2.7499 | 2605.819 | 2.7499 | 2563.179 | 2.7499 | 2509.446 | 2.7501 | 2454.471 | 2.7499 | 2390.463
2.7499 | 2638.231 | 2.7498 | 2605.919 | 2.7499 | 2563.273 | 2.7498 | 2509.55 | 2.7499 | 2454.577 | 2.7501 | 2390.562
2.7499 | 2638.451 | 2.7499 | 2606.017 | 2.7499 | 2563.3648 | 2.7499 | 2509.654 | 2.7501 | 2454.684 | 2.7499 | 2390.661
2.7499 | 2638.661 | 2.7498 | 2606.113 | 2.7499 | 2563.456 | 2.7499 | 2509.757 | 2.7499 | 2454.79 | 2.7501 | 2390.76
2.7501 | 2638.861 | 2.7499 | 2606.2064 | 2.7498 | 2563.546 | 2.7499 | 2509.859 | 2.7501 | 2454.896 | 2.7501 | 2390.858
2.7501 | 2639.0528 | 2.7498 | 2606.298 | 2.7499 | 2563.635 | 2.7499 | 2509.96 | 2.7501 | 2455 | 2.7499 | 2390.9552
2.7501 | 2639.236 | 2.7499 | 2606.388 | 2.7499 | 2563.723 | 2.7499 | 2510.061 | 2.7499 | 2455.104 | 2.7501 | 2391.0528
2.7499 | 2639.411 | 2.7498 | 2606.477 | 2.7499 | 2563.81 | 2.7498 | 2510.161 | 2.7499 | 2455.208 | 2.7499 | 2391.15
2.7499 | 2639.578 | 2.7499 | 2606.564 | 2.7499 | 2563.896 | 2.7499 | 2510.26 | 2.7499 | 2455.311 | 2.7499 | 2391.246
2.7499 | 2639.738 | 2.7498 | 2606.649 | 2.7499 | 2563.981 | 2.7499 | 2510.359 | 2.7501 | 2455.413 | 2.7499 | 2391.341
2.7501 | 2639.891 | 2.7499 | 2606.7328 | 2.7499 | 2564.066 | 2.7499 | 2510.456 | 2.7501 | 2455.515 | 2.7501 | 2391.437
2.7499 | 2640.038 | 2.7499 | 2606.815 | 2.7499 | 2564.149 | 2.7499 | 2510.553 | 2.7501 | 2455.616 | 2.7499 | 2391.532
2.7499 | 2640.178 | 2.7499 | 2606.896 | 2.7499 | 2564.231 | 2.7499 | 2510.65 | 2.7499 | 2455.717 | 2.7501 | 2391.626
2.7499 | 2640.313 | 2.7499 | 2606.976 | 2.7499 | 2564.3136 | 2.7499 | 2510.7456 | 2.7499 | 2455.817 | 2.7499 | 2391.719
2.7499 | 2640.4416 | 2.7498 | 2607.055 | 2.7498 | 2564.395 | 2.7498 | 2510.84 | 2.7499 | 2455.917 | 2.7501 | 2391.813
2.7501 | 2640.566 | 2.7498 | 2607.132 | 2.7499 | 2564.475 | 2.7499 | 2510.935 | 2.7501 | 2456.016 | 2.7499 | 2391.906
2.7501 | 2640.685 | 2.7498 | 2607.208 | 2.7499 | 2564.554 | 2.7499 | 2511.029 | 2.7501 | 2456.115 | 2.7499 | 2391.999
2.7499 | 2640.799 | 2.7499 | 2607.284 | 2.7498 | 2564.633 | 2.7499 | 2511.121 | 2.7501 | 2456.212 | 2.7499 | 2392.091
2.7499 | 2640.9088 | 2.7498 | 2607.358 | 2.7499 | 2564.711 | 2.7499 | 2511.214 | 2.7499 | 2456.31 | 2.7501 | 2392.183
2.7499 | 2641.0144 | 2.7499 | 2607.431 | 2.7498 | 2564.789 | 2.7499 | 2511.3056 | 2.7499 | 2456.407 | 2.7499 | 2392.274
2.7501 | 2641.116 | 2.7498 | 2607.503 | 2.7498 | 2564.865 | 2.7499 | 2511.397 | 2.7501 | 2456.504 | 2.7499 | 2392.365
2.7501 | 2641.2144 | 2.7498 | 2607.573 | 2.7499 | 2564.9408 | 2.7498 | 2511.487 | 2.7501 | 2456.6 | 2.7501 | 2392.455
2.7501 | 2641.3088 | 2.7498 | 2607.644 | 2.7499 | 2565.016 | 2.7499 | 2511.577 | 2.7501 | 2456.695 | 2.7499 | 2392.546
2.7501 | 2641.4 | 2.7499 | 2607.713 | 2.7499 | 2565.09 | 2.7499 | 2511.667 | 2.7501 | 2456.79 | 2.7501 | 2392.636
2.7499 | 2641.488 | 2.7498 | 2607.7808 | 2.7499 | 2565.1648 | 2.7499 | 2511.756 | 2.7499 | 2456.8848 | 2.7499 | 2392.725
2.7501 | 2641.573 | 2.7499 | 2607.848 | 2.7499 | 2565.238 | 2.7499 | 2511.844 | 2.7499 | 2456.9792 | 2.7499 | 2392.814
2.7499 | 2641.655 | 2.7499 | 2607.915 | 2.7499 | 2565.311 | 2.7499 | 2511.932 | 2.7499 | 2457.073 | 2.7501 | 2392.903
2.7501 | 2641.735 | 2.7499 | 2607.98 | 2.7499 | 2565.383 | 2.7498 | 2512.0192 | 2.7499 | 2457.166 | 2.7501 | 2392.991
2.7501 | 2641.812 | 2.7499 | 2608.046 | 2.7499 | 2565.4544 | 2.7499 | 2512.1056 | 2.7501 | 2457.259 | 2.7499 | 2393.079
2.7501 | 2641.887 | 2.7499 | 2608.11 | 2.7499 | 2565.525 | 2.7499 | 2512.192 | 2.7499 | 2457.351 | 2.7501 | 2393.166
2.7499 | 2641.959 | 2.7498 | 2608.173 | 2.7498 | 2565.5952 | 2.7499 | 2512.277 | 2.7499 | 2457.442 | 2.7499 | 2393.2528
2.7499 | 2642.03 | 2.7499 | 2608.236 | 2.7499 | 2565.665 | 2.7498 | 2512.362 | 2.7499 | 2457.533 | 2.7501 | 2393.339
2.7499 | 2642.098 | 2.7499 | 2608.298 | 2.7498 | 2565.734 | 2.7498 | 2512.447 | 2.7499 | 2457.624 | 2.7499 | 2393.426
2.7501 | 2642.1648 | 2.7499 | 2608.359 | 2.7499 | 2565.803 | 2.7499 | 2512.53 | 2.7499 | 2457.714 | 2.7501 | 2393.512
2.7501 | 2642.229 | 2.7499 | 2608.42 | 2.7499 | 2565.871 | 2.7499 | 2512.614 | 2.7499 | 2457.804 | 2.7501 | 2393.598
2.7501 | 2642.292 | 2.7498 | 2608.48 | 2.7499 | 2565.938 | 2.7499 | 2512.697 | 2.7499 | 2457.894 | 2.7501 | 2393.683
2.7499 | 2642.354 | 2.7499 | 2608.5392 | 2.7499 | 2566.005 | 2.7499 | 2512.779 | 2.7501 | 2457.983 | 2.7499 | 2393.767
2.7499 | 2642.414 | 2.7499 | 2608.598 | 2.7499 | 2566.072 | 2.7498 | 2512.862 | 2.7499 | 2458.071 | 2.7499 | 2393.852
2.7501 | 2642.473 | 2.7499 | 2608.656 | 2.7499 | 2566.138 | 2.7499 | 2512.943 | 2.7501 | 2458.159 | 2.7501 | 2393.936
2.7499 | 2642.53 | 2.7499 | 2608.7136 | 2.7499 | 2566.203 | 2.7499 | 2513.024 | 2.7501 | 2458.247 | 2.7501 | 2394.02
2.7501 | 2642.586 | 2.7499 | 2608.77 | 2.7499 | 2566.268 | 2.7499 | 2513.104 | 2.7501 | 2458.3344 | 2.7499 | 2394.103
2.7501 | 2642.641 | 2.7499 | 2608.827 | 2.7499 | 2566.333 | 2.7499 | 2513.185 | 2.7499 | 2458.421 | 2.7499 | 2394.186
2.7501 | 2642.6944 | 2.7499 | 2608.883 | 2.7499 | 2566.397 | 2.7499 | 2513.264 | 2.7501 | 2458.508 | 2.7499 | 2394.27
2.7501 | 2642.747 | 2.7499 | 2608.938 | 2.7499 | 2566.4608 | 2.7498 | 2513.343 | 2.7501 | 2458.594 | 2.7501 | 2394.352
2.7501 | 2642.799 | 2.7499 | 2608.993 | 2.7499 | 2566.524 | 2.7499 | 2513.422 | 2.7501 | 2458.679 | 2.7499 | 2394.434
2.7499 | 2642.849 | 2.7499 | 2609.047 | 2.7498 | 2566.587 | 2.7499 | 2513.5 | 2.7501 | 2458.765 | 2.7501 | 2394.5152
2.7501 | 2642.8992 | 2.7499 | 2609.1008 | 2.7499 | 2566.649 | 2.7499 | 2513.578 | 2.7499 | 2458.849 | 2.7499 | 2394.597
2.7499 | 2642.948 | 2.7499 | 2609.154 | 2.7499 | 2566.711 | 2.7498 | 2513.656 | 2.7501 | 2458.934 | 2.7501 | 2394.678
2.7499 | 2642.996 | 2.7499 | 2609.207 | 2.7499 | 2566.773 | 2.7499 | 2513.7328 | 2.7499 | 2459.018 | 2.7499 | 2394.759
2.7501 | 2643.043 | 2.7499 | 2609.2592 | 2.7499 | 2566.834 | 2.7499 | 2513.809 | 2.7501 | 2459.102 | 2.7499 | 2394.839
2.7501 | 2643.09 | 2.7498 | 2609.311 | 2.7499 | 2566.895 | 2.7499 | 2513.886 | 2.7499 | 2459.185 | 2.7499 | 2394.919
2.7501 | 2643.136 | 2.7499 | 2609.362 | 2.7499 | 2566.955 | 2.7499 | 2513.961 | 2.7501 | 2459.268 | 2.7499 | 2394.999
2.7501 | 2643.1808 | 2.7499 | 2609.414 | 2.7499 | 2567.015 | 2.7499 | 2514.037 | 2.7499 | 2459.351 | 2.7499 | 2395.0784
2.7499 | 2643.225 | 2.7498 | 2609.464 | 2.7499 | 2567.075 | 2.7499 | 2514.112 | 2.7501 | 2459.433 | 2.7501 | 2395.158
2.7501 | 2643.27 | 2.7499 | 2609.514 | 2.7498 | 2567.134 | 2.7499 | 2514.186 | 2.7499 | 2459.515 | 2.7499 | 2395.237
2.7501 | 2643.313 | 2.7498 | 2609.563 | 2.7499 | 2567.193 | 2.7499 | 2514.261 | 2.7501 | 2459.596 | 2.7501 | 2395.3152
2.7501 | 2643.3552 | 2.7499 | 2609.612 | 2.7499 | 2567.251 | 2.7499 | 2514.3344 | 2.7499 | 2459.678 | 2.7499 | 2395.393
2.7501 | 2643.398 | 2.7499 | 2609.661 | 2.7499 | 2567.31 | 2.7499 | 2514.408 | 2.7499 | 2459.7584 | 2.7499 | 2395.471
2.7499 | 2643.439 | 2.7499 | 2609.71 | 2.7499 | 2567.367 | 2.7498 | 2514.481 | 2.7499 | 2459.839 | 2.7499 | 2395.549
2.7501 | 2643.48 | 2.7499 | 2609.758 | 2.7499 | 2567.425 | 2.7499 | 2514.5536 | 2.7499 | 2459.919 | 2.7501 | 2395.626
2.7501 | 2643.521 | 2.7499 | 2609.805 | 2.7499 | 2567.482 | 2.7498 | 2514.626 | 2.7501 | 2459.9984 | 2.7499 | 2395.704
2.7501 | 2643.561 | 2.7499 | 2609.852 | 2.7499 | 2567.539 | 2.7499 | 2514.698 | 2.7499 | 2460.078 | 2.7499 | 2395.781
2.7501 | 2643.601 | 2.7498 | 2609.9 | 2.7499 | 2567.595 | 2.7498 | 2514.769 | 2.7499 | 2460.157 | 2.7499 | 2395.857
2.7501 | 2643.64 | 2.7499 | 2609.946 | 2.7499 | 2567.651 | 2.7499 | 2514.841 | 2.7499 | 2460.236 | 2.7499 | 2395.9328
2.7499 | 2643.6784 | 2.7499 | 2609.992 | 2.7499 | 2567.706 | 2.7498 | 2514.912 | 2.7501 | 2460.3136 | 2.7499 | 2396.009
2.7501 | 2643.717 | 2.7499 | 2610.038 | 2.7499 | 2567.7616 | 2.7498 | 2514.982 | 2.7499 | 2460.391 | 2.7501 | 2396.084
2.7499 | 2643.755 | 2.7499 | 2610.083 | 2.7499 | 2567.817 | 2.7499 | 2515.052 | 2.7501 | 2460.469 | 2.7499 | 2396.16
2.7499 | 2643.792 | 2.7499 | 2610.128 | 2.7499 | 2567.871 | 2.7498 | 2515.122 | 2.7499 | 2460.547 | 2.7501 | 2396.234
2.7499 | 2643.829 | 2.7499 | 2610.173 | 2.7498 | 2567.926 | 2.7499 | 2515.192 | 2.7499 | 2460.624 | 2.7501 | 2396.31
2.7499 | 2643.866 | 2.7498 | 2610.217 | 2.7499 | 2567.98 | 2.7499 | 2515.2608 | 2.7499 | 2460.7 | 2.7501 | 2396.384
2.7499 | 2643.902 | 2.7499 | 2610.262 | 2.7499 | 2568.0336 | 2.7499 | 2515.33 | 2.7501 | 2460.777 | 2.7501 | 2396.458
2.7501 | 2643.913 | 2.7498 | 2610.305 | 2.7499 | 2568.087 | 2.7499 | 2515.3984 | 2.7501 | 2460.8528 | 2.7501 | 2396.532
|  | 2.7499 | 2610.349 | 2.7499 | 2568.14 | 2.7499 | 2515.467 | 2.7499 | 2460.929 | 2.7501 | 2396.605
|  | 2.7499 | 2610.392 | 2.7499 | 2568.193 | 2.7498 | 2515.5344 | 2.7499 | 2461.004 | 2.7501 | 2396.679
|  | 2.7498 | 2610.434 | 2.7499 | 2568.246 | 2.7499 | 2515.602 | 2.7501 | 2461.079 | 2.7501 | 2396.752
|  | 2.7499 | 2610.477 | 2.7499 | 2568.298 | 2.7499 | 2515.669 | 2.7501 | 2461.154 | 2.7501 | 2396.825
|  | 2.7498 | 2610.519 | 2.7498 | 2568.35 | 2.7499 | 2515.736 | 2.7501 | 2461.228 | 2.7501 | 2396.897
|  | 2.7499 | 2610.561 | 2.7499 | 2568.4016 | 2.7499 | 2515.803 | 2.7501 | 2461.303 | 2.7501 | 2396.97
|  | 2.7498 | 2610.602 | 2.7499 | 2568.453 | 2.7499 | 2515.869 | 2.7501 | 2461.376 | 2.7501 | 2397.042
|  | 2.7499 | 2610.644 | 2.7499 | 2568.504 | 2.7499 | 2515.935 | 2.7501 | 2461.45 | 2.7501 | 2397.113
|  | 2.7498 | 2610.6848 | 2.7499 | 2568.5552 | 2.7499 | 2516.001 | 2.7499 | 2461.523 | 2.7501 | 2397.185
|  | 2.7499 | 2610.725 | 2.7499 | 2568.606 | 2.7499 | 2516.067 | 2.7499 | 2461.596 | 2.7501 | 2397.256
|  | 2.7499 | 2610.766 | 2.7499 | 2568.656 | 2.7499 | 2516.132 | 2.7499 | 2461.669 | 2.7501 | 2397.327
|  | 2.7499 | 2610.806 | 2.7498 | 2568.706 | 2.7499 | 2516.197 | 2.7501 | 2461.742 | 2.7499 | 2397.3984
|  | 2.7499 | 2610.846 | 2.7499 | 2568.756 | 2.7499 | 2516.261 | 2.7501 | 2461.813 | 2.7499 | 2397.4688
|  | 2.7499 | 2610.886 | 2.7499 | 2568.806 | 2.7499 | 2516.326 | 2.7499 | 2461.885 | 2.7501 | 2397.5392
|  | 2.7499 | 2610.925 | 2.7499 | 2568.855 | 2.7499 | 2516.39 | 2.7499 | 2461.957 | 2.7501 | 2397.609
|  | 2.7498 | 2610.964 | 2.7499 | 2568.904 | 2.7499 | 2516.453 | 2.7501 | 2462.028 | 2.7499 | 2397.679
|  | 2.7499 | 2611.003 | 2.7499 | 2568.953 | 2.7499 | 2516.517 | 2.7501 | 2462.0992 | 2.7499 | 2397.749
|  | 2.7499 | 2611.0416 | 2.7499 | 2569.001 | 2.7499 | 2516.58 | 2.7501 | 2462.17 | 2.7499 | 2397.818
|  | 2.7499 | 2611.08 | 2.7499 | 2569.049 | 2.7498 | 2516.643 | 2.7499 | 2462.24 | 2.7501 | 2397.887
|  | 2.7499 | 2611.118 | 2.7499 | 2569.098 | 2.7499 | 2516.706 | 2.7499 | 2462.311 | 2.7499 | 2397.956
|  | 2.7499 | 2611.156 | 2.7499 | 2569.1456 | 2.7499 | 2516.768 | 2.7499 | 2462.38 | 2.7499 | 2398.025
|  | 2.7498 | 2611.193 | 2.7499 | 2569.193 | 2.7498 | 2516.831 | 2.7499 | 2462.45 | 2.7501 | 2398.094
|  | 2.7499 | 2611.231 | 2.7499 | 2569.241 | 2.7499 | 2516.892 | 2.7499 | 2462.519 | 2.7499 | 2398.1616
|  | 2.7498 | 2611.268 | 2.7499 | 2569.287 | 2.7499 | 2516.954 | 2.7499 | 2462.588 | 2.7501 | 2398.23
|  | 2.7498 | 2611.305 | 2.7498 | 2569.3344 | 2.7499 | 2517.015 | 2.7501 | 2462.657 | 2.7499 | 2398.297
|  | 2.7499 | 2611.342 | 2.7499 | 2569.3808 | 2.7499 | 2517.077 | 2.7501 | 2462.726 | 2.7499 | 2398.365
|  | 2.7499 | 2611.378 | 2.7498 | 2569.428 | 2.7499 | 2517.137 | 2.7499 | 2462.794 | 2.7501 | 2398.433
|  | 2.7498 | 2611.407 | 2.7498 | 2569.473 | 2.7499 | 2517.198 | 2.7499 | 2462.862 | 2.7499 | 2398.5
|  |  |  | 2.7499 | 2569.52 | 2.7499 | 2517.258 | 2.7499 | 2462.93 | 2.7501 | 2398.5664
|  |  |  | 2.7499 | 2569.566 | 2.7499 | 2517.319 | 2.7499 | 2462.998 | 2.7501 | 2398.633
|  |  |  | 2.7499 | 2569.611 | 2.7499 | 2517.378 | 2.7499 | 2463.065 | 2.7499 | 2398.699
|  |  |  | 2.7499 | 2569.656 | 2.7499 | 2517.438 | 2.7499 | 2463.132 | 2.7499 | 2398.766
|  |  |  | 2.7499 | 2569.701 | 2.7499 | 2517.497 | 2.7499 | 2463.199 | 2.7501 | 2398.832
|  |  |  | 2.7499 | 2569.746 | 2.7499 | 2517.557 | 2.7501 | 2463.266 | 2.7499 | 2398.897
|  |  |  | 2.7499 | 2569.791 | 2.7498 | 2517.616 | 2.7499 | 2463.332 | 2.7499 | 2398.963
|  |  |  | 2.7499 | 2569.8352 | 2.7499 | 2517.674 | 2.7499 | 2463.398 | 2.7501 | 2399.029
|  |  |  | 2.7499 | 2569.88 | 2.7499 | 2517.7328 | 2.7499 | 2463.464 | 2.7499 | 2399.094
|  |  |  | 2.7499 | 2569.924 | 2.7499 | 2517.791 | 2.7499 | 2463.529 | 2.7499 | 2399.159
|  |  |  | 2.7499 | 2569.968 | 2.7498 | 2517.849 | 2.7501 | 2463.595 | 2.7501 | 2399.224
|  |  |  | 2.7499 | 2570.011 | 2.7498 | 2517.907 | 2.7499 | 2463.66 | 2.7501 | 2399.288
|  |  |  | 2.7499 | 2570.055 | 2.7499 | 2517.964 | 2.7501 | 2463.7248 | 2.7501 | 2399.352
|  |  |  | 2.7499 | 2570.098 | 2.7498 | 2518.022 | 2.7499 | 2463.79 | 2.7499 | 2399.416
|  |  |  | 2.7499 | 2570.141 | 2.7499 | 2518.079 | 2.7501 | 2463.854 | 2.7499 | 2399.48
|  |  |  | 2.7499 | 2570.184 | 2.7499 | 2518.136 | 2.7501 | 2463.918 | 2.7501 | 2399.544
|  |  |  | 2.7499 | 2570.227 | 2.7499 | 2518.193 | 2.7499 | 2463.982 | 2.7501 | 2399.608
|  |  |  | 2.7499 | 2570.27 | 2.7498 | 2518.249 | 2.7499 | 2464.046 | 2.7501 | 2399.671
|  |  |  | 2.7499 | 2570.311 | 2.7499 | 2518.305 | 2.7499 | 2464.109 | 2.7501 | 2399.734
|  |  |  | 2.7499 | 2570.3536 | 2.7499 | 2518.361 | 2.7501 | 2464.172 | 2.7501 | 2399.797
|  |  |  | 2.7499 | 2570.396 | 2.7499 | 2518.417 | 2.7501 | 2464.2352 | 2.7499 | 2399.86
|  |  |  | 2.7499 | 2570.438 | 2.7499 | 2518.473 | 2.7501 | 2464.298 | 2.7499 | 2399.923
|  |  |  | 2.7499 | 2570.479 | 2.7499 | 2518.528 | 2.7501 | 2464.361 | 2.7501 | 2399.985
|  |  |  | 2.7499 | 2570.521 | 2.7499 | 2518.583 | 2.7501 | 2464.423 | 2.7501 | 2400.047
|  |  |  | 2.7499 | 2570.5616 | 2.7499 | 2518.6384 | 2.7501 | 2464.485 | 2.7499 | 2400.109
|  |  |  | 2.7499 | 2570.603 | 2.7499 | 2518.6928 | 2.7501 | 2464.5472 | 2.7499 | 2400.171
|  |  |  | 2.7499 | 2570.644 | 2.7499 | 2518.7472 | 2.7501 | 2464.609 | 2.7499 | 2400.233
|  |  |  | 2.7498 | 2570.6848 | 2.7499 | 2518.802 | 2.7499 | 2464.67 | 2.7501 | 2400.294
|  |  |  | 2.7499 | 2570.725 | 2.7499 | 2518.856 | 2.7499 | 2464.732 | 2.7501 | 2400.3552
|  |  |  | 2.7499 | 2570.766 | 2.7499 | 2518.91 | 2.7499 | 2464.793 | 2.7499 | 2400.416
|  |  |  | 2.7499 | 2570.806 | 2.7498 | 2518.964 | 2.7501 | 2464.854 | 2.7499 | 2400.477
|  |  |  | 2.7499 | 2570.846 | 2.7499 | 2519.017 | 2.7501 | 2464.914 | 2.7499 | 2400.538
|  |  |  | 2.7499 | 2570.886 | 2.7499 | 2519.071 | 2.7499 | 2464.975 | 2.7501 | 2400.599
|  |  |  | 2.7499 | 2570.926 | 2.7499 | 2519.124 | 2.7501 | 2465.0352 | 2.7501 | 2400.6592
|  |  |  | 2.7498 | 2570.965 | 2.7499 | 2519.177 | 2.7501 | 2465.095 | 2.7501 | 2400.719
|  |  |  | 2.7499 | 2571.004 | 2.7499 | 2519.23 | 2.7501 | 2465.155 | 2.7501 | 2400.779
|  |  |  | 2.7499 | 2571.044 | 2.7498 | 2519.283 | 2.7501 | 2465.215 | 2.7499 | 2400.839
|  |  |  | 2.7499 | 2571.083 | 2.7499 | 2519.335 | 2.7501 | 2465.274 | 2.7501 | 2400.899
|  |  |  | 2.7499 | 2571.1216 | 2.7499 | 2519.388 | 2.7501 | 2465.333 | 2.7499 | 2400.958
|  |  |  | 2.7499 | 2571.161 | 2.7499 | 2519.439 | 2.7499 | 2465.392 | 2.7501 | 2401.017
|  |  |  | 2.7499 | 2571.199 | 2.7498 | 2519.492 | 2.7501 | 2465.451 | 2.7499 | 2401.076
|  |  |  | 2.7498 | 2571.238 | 2.7499 | 2519.543 | 2.7499 | 2465.51 | 2.7501 | 2401.135
|  |  |  | 2.7499 | 2571.276 | 2.7499 | 2519.595 | 2.7499 | 2465.569 | 2.7501 | 2401.194
|  |  |  | 2.7499 | 2571.314 | 2.7499 | 2519.647 | 2.7501 | 2465.627 | 2.7499 | 2401.252
|  |  |  | 2.7499 | 2571.352 | 2.7499 | 2519.697 | 2.7499 | 2465.685 | 2.7499 | 2401.311
|  |  |  | 2.7499 | 2571.39 | 2.7499 | 2519.749 | 2.7499 | 2465.743 | 2.7499 | 2401.369
|  |  |  | 2.7499 | 2571.428 | 2.7498 | 2519.8 | 2.7501 | 2465.801 | 2.7499 | 2401.4272
|  |  |  | 2.7499 | 2571.465 | 2.7499 | 2519.85 | 2.7501 | 2465.858 | 2.7501 | 2401.485
|  |  |  | 2.7499 | 2571.503 | 2.7499 | 2519.901 | 2.7501 | 2465.916 | 2.7499 | 2401.543
|  |  |  | 2.7499 | 2571.54 | 2.7499 | 2519.951 | 2.7501 | 2465.9728 | 2.7501 | 2401.6
|  |  |  | 2.7499 | 2571.577 | 2.7499 | 2520.0016 | 2.7499 | 2466.03 | 2.7501 | 2401.658
|  |  |  | 2.7499 | 2571.614 | 2.7499 | 2520.052 | 2.7501 | 2466.0864 | 2.7501 | 2401.715
|  |  |  | 2.7498 | 2571.65 | 2.7499 | 2520.101 | 2.7499 | 2466.143 | 2.7501 | 2401.772
|  |  |  | 2.7499 | 2571.687 | 2.7499 | 2520.151 | 2.7501 | 2466.199 | 2.7501 | 2401.829
|  |  |  | 2.7499 | 2571.724 | 2.7499 | 2520.201 | 2.7499 | 2466.256 | 2.7499 | 2401.885
|  |  |  | 2.7499 | 2571.761 | 2.7498 | 2520.25 | 2.7499 | 2466.312 | 2.7499 | 2401.942
|  |  |  | 2.7499 | 2571.797 | 2.7499 | 2520.299 | 2.7501 | 2466.367 | 2.7501 | 2401.998
|  |  |  | 2.7499 | 2571.811 | 2.7499 | 2520.348 | 2.7499 | 2466.423 | 2.7499 | 2402.0544
[6 empty] | 2.7499 | 2520.397 | 2.7501 | 2466.4784 | 2.7501 | 2402.111
[6 empty] | 2.7499 | 2520.446 | 2.7501 | 2466.534 | 2.7499 | 2402.167
[6 empty] | 2.7499 | 2520.4944 | 2.7501 | 2466.5888 | 2.7501 | 2402.223
[6 empty] | 2.7499 | 2520.543 | 2.7499 | 2466.644 | 2.7501 | 2402.278
[6 empty] | 2.7498 | 2520.591 | 2.7501 | 2466.698 | 2.7499 | 2402.333
[6 empty] | 2.7499 | 2520.639 | 2.7501 | 2466.753 | 2.7501 | 2402.389
[6 empty] | 2.7499 | 2520.687 | 2.7501 | 2466.808 | 2.7501 | 2402.444
[6 empty] | 2.7499 | 2520.735 | 2.7499 | 2466.862 | 2.7499 | 2402.499
[6 empty] | 2.7499 | 2520.782 | 2.7501 | 2466.916 | 2.7501 | 2402.553
[6 empty] | 2.7499 | 2520.83 | 2.7499 | 2466.97 | 2.7499 | 2402.609
[6 empty] | 2.7499 | 2520.877 | 2.7499 | 2467.023 | 2.7501 | 2402.663
[6 empty] | 2.7499 | 2520.924 | 2.7501 | 2467.077 | 2.7499 | 2402.717
[6 empty] | 2.7499 | 2520.971 | 2.7501 | 2467.13 | 2.7501 | 2402.771
[6 empty] | 2.7499 | 2521.019 | 2.7501 | 2467.184 | 2.7499 | 2402.825
[6 empty] | 2.7499 | 2521.065 | 2.7499 | 2467.237 | 2.7499 | 2402.879
[6 empty] | 2.7499 | 2521.112 | 2.7499 | 2467.289 | 2.7501 | 2402.933
[6 empty] | 2.7499 | 2521.158 | 2.7501 | 2467.343 | 2.7501 | 2402.987
[6 empty] | 2.7499 | 2521.204 | 2.7501 | 2467.395 | 2.7499 | 2403.04
[6 empty] | 2.7499 | 2521.25 | 2.7501 | 2467.448 | 2.7501 | 2403.094
[6 empty] | 2.7498 | 2521.296 | 2.7499 | 2467.5 | 2.7501 | 2403.147
[6 empty] | 2.7498 | 2521.343 | 2.7501 | 2467.552 | 2.7499 | 2403.2
[6 empty] | 2.7499 | 2521.388 | 2.7499 | 2467.604 | 2.7499 | 2403.253
[6 empty] | 2.7499 | 2521.434 | 2.7501 | 2467.656 | 2.7499 | 2403.3056
[6 empty] | 2.7499 | 2521.479 | 2.7501 | 2467.708 | 2.7501 | 2403.359
[6 empty] | 2.7499 | 2521.524 | 2.7499 | 2467.759 | 2.7499 | 2403.411
[6 empty] | 2.7499 | 2521.57 | 2.7499 | 2467.81 | 2.7499 | 2403.463
[6 empty] | 2.7499 | 2521.615 | 2.7501 | 2467.862 | 2.7499 | 2403.5152
[6 empty] | 2.7499 | 2521.66 | 2.7501 | 2467.913 | 2.7501 | 2403.567
[6 empty] | 2.7499 | 2521.705 | 2.7501 | 2467.964 | 2.7499 | 2403.619
[6 empty] | 2.7498 | 2521.749 | 2.7501 | 2468.015 | 2.7501 | 2403.671
[6 empty] | 2.7499 | 2521.7936 | 2.7501 | 2468.065 | 2.7501 | 2403.722
[6 empty] | 2.7499 | 2521.838 | 2.7499 | 2468.116 | 2.7501 | 2403.774
[6 empty] | 2.7498 | 2521.882 | 2.7501 | 2468.166 | 2.7499 | 2403.825
[6 empty] | 2.7499 | 2521.9264 | 2.7501 | 2468.216 | 2.7499 | 2403.876
[6 empty] | 2.7499 | 2521.97 | 2.7501 | 2468.266 | 2.7499 | 2403.928
[6 empty] | 2.7499 | 2522.0144 | 2.7499 | 2468.316 | 2.7499 | 2403.979
[6 empty] | 2.7499 | 2522.058 | 2.7499 | 2468.366 | 2.7501 | 2404.03
[6 empty] | 2.7499 | 2522.101 | 2.7499 | 2468.416 | 2.7501 | 2404.08
[6 empty] | 2.7498 | 2522.145 | 2.7499 | 2468.465 | 2.7501 | 2404.13
[6 empty] | 2.7499 | 2522.188 | 2.7499 | 2468.514 | 2.7501 | 2404.181
[6 empty] | 2.7498 | 2522.232 | 2.7499 | 2468.563 | 2.7501 | 2404.231
[6 empty] | 2.7499 | 2522.275 | 2.7499 | 2468.612 | 2.7501 | 2404.282
[6 empty] | 2.7499 | 2522.318 | 2.7499 | 2468.661 | 2.7501 | 2404.332
[6 empty] | 2.7499 | 2522.361 | 2.7499 | 2468.71 | 2.7499 | 2404.382
[6 empty] | 2.7498 | 2522.403 | 2.7501 | 2468.759 | 2.7501 | 2404.432
[6 empty] | 2.7499 | 2522.446 | 2.7499 | 2468.807 | 2.7501 | 2404.4816
[6 empty] | 2.7498 | 2522.488 | 2.7499 | 2468.855 | 2.7499 | 2404.5312
[6 empty] | 2.7499 | 2522.531 | 2.7501 | 2468.904 | 2.7499 | 2404.581
[6 empty] | 2.7499 | 2522.573 | 2.7499 | 2468.952 | 2.7501 | 2404.63
[6 empty] | 2.7499 | 2522.615 | 2.7501 | 2468.999 | 2.7501 | 2404.679
[6 empty] | 2.7499 | 2522.657 | 2.7501 | 2469.047 | 2.7501 | 2404.728
[6 empty] | 2.7499 | 2522.699 | 2.7501 | 2469.095 | 2.7501 | 2404.777
[6 empty] | 2.7499 | 2522.741 | 2.7499 | 2469.143 | 2.7499 | 2404.8256
[6 empty] | 2.7499 | 2522.783 | 2.7499 | 2469.19 | 2.7501 | 2404.874
[6 empty] | 2.7499 | 2522.824 | 2.7499 | 2469.237 | 2.7499 | 2404.923
[6 empty] | 2.7499 | 2522.8656 | 2.7501 | 2469.284 | 2.7501 | 2404.971
[6 empty] | 2.7499 | 2522.907 | 2.7499 | 2469.331 | 2.7501 | 2405.019
[6 empty] | 2.7499 | 2522.948 | 2.7501 | 2469.378 | 2.7499 | 2405.068
[6 empty] | 2.7499 | 2522.989 | 2.7501 | 2469.425 | 2.7501 | 2405.116
[6 empty] | 2.7499 | 2523.03 | 2.7499 | 2469.472 | 2.7501 | 2405.164
[6 empty] | 2.7498 | 2523.071 | 2.7499 | 2469.518 | 2.7501 | 2405.212
[6 empty] | 2.7499 | 2523.112 | 2.7501 | 2469.564 | 2.7499 | 2405.26
[6 empty] | 2.7499 | 2523.153 | 2.7501 | 2469.611 | 2.7501 | 2405.307
[6 empty] | 2.7499 | 2523.193 | 2.7499 | 2469.657 | 2.7501 | 2405.354
[6 empty] | 2.7498 | 2523.2336 | 2.7499 | 2469.703 | 2.7499 | 2405.402
[6 empty] | 2.7499 | 2523.274 | 2.7499 | 2469.749 | 2.7501 | 2405.449
[6 empty] | 2.7498 | 2523.314 | 2.7501 | 2469.794 | 2.7499 | 2405.496
[6 empty] | 2.7499 | 2523.354 | 2.7499 | 2469.84 | 2.7501 | 2405.543
[6 empty] | 2.7499 | 2523.395 | 2.7501 | 2469.886 | 2.7501 | 2405.59
[6 empty] | 2.7499 | 2523.434 | 2.7499 | 2469.931 | 2.7499 | 2405.637
[6 empty] | 2.7499 | 2523.474 | 2.7501 | 2469.977 | 2.7499 | 2405.684
[6 empty] | 2.7499 | 2523.5136 | 2.7501 | 2470.022 | 2.7501 | 2405.73
[6 empty] | 2.7499 | 2523.553 | 2.7499 | 2470.067 | 2.7499 | 2405.777
[6 empty] | 2.7499 | 2523.593 | 2.7499 | 2470.111 | 2.7501 | 2405.824
[6 empty] | 2.7499 | 2523.633 | 2.7501 | 2470.156 | 2.7499 | 2405.87
[6 empty] | 2.7498 | 2523.672 | 2.7499 | 2470.201 | 2.7499 | 2405.916
[6 empty] | 2.7499 | 2523.711 | 2.7499 | 2470.246 | 2.7499 | 2405.962
[6 empty] | 2.7499 | 2523.75 | 2.7499 | 2470.29 | 2.7499 | 2406.008
[6 empty] | 2.7499 | 2523.789 | 2.7501 | 2470.3344 | 2.7499 | 2406.054
[6 empty] | 2.7499 | 2523.828 | 2.7499 | 2470.379 | 2.7501 | 2406.099
[6 empty] | 2.7499 | 2523.867 | 2.7499 | 2470.423 | 2.7499 | 2406.145
[6 empty] | 2.7499 | 2523.9056 | 2.7501 | 2470.467 | 2.7499 | 2406.191
[6 empty] | 2.7499 | 2523.944 | 2.7499 | 2470.511 | 2.7499 | 2406.236
[6 empty] | 2.7499 | 2523.983 | 2.7501 | 2470.554 | 2.7499 | 2406.281
[6 empty] | 2.7499 | 2524.021 | 2.7499 | 2470.598 | 2.7501 | 2406.3264
[6 empty] | 2.7499 | 2524.0592 | 2.7501 | 2470.6416 | 2.7499 | 2406.372
[6 empty] | 2.7498 | 2524.098 | 2.7499 | 2470.685 | 2.7499 | 2406.417
[6 empty] | 2.7499 | 2524.136 | 2.7501 | 2470.728 | 2.7499 | 2406.462
[6 empty] | 2.7499 | 2524.174 | 2.7499 | 2470.771 | 2.7501 | 2406.506
[6 empty] | 2.7499 | 2524.212 | 2.7499 | 2470.815 | 2.7499 | 2406.551
[6 empty] | 2.7499 | 2524.25 | 2.7501 | 2470.858 | 2.7501 | 2406.5952
[6 empty] | 2.7499 | 2524.287 | 2.7501 | 2470.9008 | 2.7499 | 2406.64
[6 empty] | 2.7499 | 2524.325 | 2.7499 | 2470.943 | 2.7499 | 2406.684
[6 empty] | 2.7498 | 2524.362 | 2.7499 | 2470.986 | 2.7499 | 2406.728
[6 empty] | 2.7499 | 2524.4 | 2.7499 | 2471.029 | 2.7501 | 2406.7728
[6 empty] | 2.7498 | 2524.438 | 2.7501 | 2471.071 | 2.7501 | 2406.816
[6 empty] | 2.7499 | 2524.474 | 2.7499 | 2471.113 | 2.7501 | 2406.861
[6 empty] | 2.7499 | 2524.512 | 2.7501 | 2471.156 | 2.7501 | 2406.905
[6 empty] | 2.7499 | 2524.549 | 2.7499 | 2471.198 | 2.7499 | 2406.948
[6 empty] | 2.7499 | 2524.586 | 2.7501 | 2471.24 | 2.7501 | 2406.992
[6 empty] | 2.7499 | 2524.623 | 2.7499 | 2471.281 | 2.7501 | 2407.0352
[6 empty] | 2.7499 | 2524.6592 | 2.7499 | 2471.324 | 2.7501 | 2407.079
[6 empty] | 2.7498 | 2524.696 | 2.7499 | 2471.365 | 2.7499 | 2407.122
[6 empty] | 2.7499 | 2524.7328 | 2.7499 | 2471.407 | 2.7501 | 2407.166
[6 empty] | 2.7499 | 2524.769 | 2.7499 | 2471.448 | 2.7501 | 2407.209
[6 empty] | 2.7499 | 2524.806 | 2.7501 | 2471.49 | 2.7501 | 2407.251
[6 empty] | 2.7499 | 2524.842 | 2.7501 | 2471.531 | 2.7499 | 2407.295
[6 empty] | 2.7499 | 2524.8784 | 2.7499 | 2471.572 | 2.7501 | 2407.338
[6 empty] | 2.7499 | 2524.915 | 2.7501 | 2471.614 | 2.7501 | 2407.381
[6 empty] | 2.7499 | 2524.951 | 2.7501 | 2471.6544 | 2.7501 | 2407.424
[6 empty] | 2.7499 | 2524.9584 | 2.7501 | 2471.695 | 2.7499 | 2407.466
[8 empty] | 2.7501 | 2471.736 | 2.7501 | 2407.509
[8 empty] | 2.7499 | 2471.777 | 2.7499 | 2407.551
[8 empty] | 2.7501 | 2471.817 | 2.7499 | 2407.593
[8 empty] | 2.7499 | 2471.858 | 2.7501 | 2407.636
[8 empty] | 2.7499 | 2471.898 | 2.7501 | 2407.678
[8 empty] | 2.7499 | 2471.939 | 2.7501 | 2407.72
[8 empty] | 2.7501 | 2471.979 | 2.7499 | 2407.7616
[8 empty] | 2.7499 | 2472.0192 | 2.7501 | 2407.804
[8 empty] | 2.7499 | 2472.059 | 2.7499 | 2407.846
[8 empty] | 2.7499 | 2472.0992 | 2.7499 | 2407.887
[8 empty] | 2.7501 | 2472.139 | 2.7501 | 2407.929
[8 empty] | 2.7499 | 2472.179 | 2.7501 | 2407.97
[8 empty] | 2.7499 | 2472.218 | 2.7499 | 2408.012
[8 empty] | 2.7501 | 2472.258 | 2.7501 | 2408.053
[8 empty] | 2.7499 | 2472.297 | 2.7499 | 2408.0944
[8 empty] | 2.7501 | 2472.336 | 2.7501 | 2408.135
[8 empty] | 2.7501 | 2472.376 | 2.7499 | 2408.177
[8 empty] | 2.7499 | 2472.415 | 2.7501 | 2408.218
[8 empty] | 2.7499 | 2472.454 | 2.7499 | 2408.258
[8 empty] | 2.7501 | 2472.493 | 2.7499 | 2408.2992
[8 empty] | 2.7499 | 2472.532 | 2.7499 | 2408.34
[8 empty] | 2.7501 | 2472.571 | 2.7501 | 2408.381
[8 empty] | 2.7499 | 2472.61 | 2.7499 | 2408.4208
[8 empty] | 2.7501 | 2472.648 | 2.7499 | 2408.462
[8 empty] | 2.7499 | 2472.687 | 2.7499 | 2408.502
[8 empty] | 2.7499 | 2472.725 | 2.7501 | 2408.542
[8 empty] | 2.7499 | 2472.764 | 2.7499 | 2408.582
[8 empty] | 2.7501 | 2472.8016 | 2.7501 | 2408.623
[8 empty] | 2.7499 | 2472.84 | 2.7501 | 2408.663
[8 empty] | 2.7501 | 2472.878 | 2.7501 | 2408.703
[8 empty] | 2.7499 | 2472.916 | 2.7499 | 2408.743
[8 empty] | 2.7499 | 2472.954 | 2.7499 | 2408.782
[8 empty] | 2.7499 | 2472.992 | 2.7501 | 2408.822
[8 empty] | 2.7501 | 2473.03 | 2.7501 | 2408.861
[8 empty] | 2.7501 | 2473.068 | 2.7499 | 2408.901
[8 empty] | 2.7501 | 2473.1056 | 2.7499 | 2408.941
[8 empty] | 2.7499 | 2473.143 | 2.7499 | 2408.98
[8 empty] | 2.7501 | 2473.18 | 2.7501 | 2409.0192
[8 empty] | 2.7499 | 2473.218 | 2.7499 | 2409.058
[8 empty] | 2.7499 | 2473.255 | 2.7501 | 2409.097
[8 empty] | 2.7499 | 2473.292 | 2.7501 | 2409.137
[8 empty] | 2.7501 | 2473.329 | 2.7501 | 2409.175
[8 empty] | 2.7499 | 2473.3664 | 2.7499 | 2409.2144
[8 empty] | 2.7499 | 2473.403 | 2.7499 | 2409.253
[8 empty] | 2.7499 | 2473.44 | 2.7501 | 2409.292
[8 empty] | 2.7499 | 2473.477 | 2.7499 | 2409.33
[8 empty] | 2.7499 | 2473.5136 | 2.7501 | 2409.369
[8 empty] | 2.7501 | 2473.55 | 2.7499 | 2409.407
[8 empty] | 2.7499 | 2473.587 | 2.7499 | 2409.4464
[8 empty] | 2.7499 | 2473.623 | 2.7499 | 2409.4848
[8 empty] | 2.7501 | 2473.66 | 2.7501 | 2409.523
[8 empty] | 2.7499 | 2473.696 | 2.7499 | 2409.561
[8 empty] | 2.7501 | 2473.732 | 2.7501 | 2409.599
[8 empty] | 2.7499 | 2473.769 | 2.7499 | 2409.637
[8 empty] | 2.7499 | 2473.783 | 2.7501 | 2409.675
[10 empty] | 2.7501 | 2409.713
[10 empty] | 2.7499 | 2409.751
[10 empty] | 2.7499 | 2409.788
[10 empty] | 2.7499 | 2409.826
[10 empty] | 2.7499 | 2409.864
[10 empty] | 2.7499 | 2409.901
[10 empty] | 2.7499 | 2409.939
[10 empty] | 2.7501 | 2409.976
[10 empty] | 2.7501 | 2410.014
[10 empty] | 2.7501 | 2410.051
[10 empty] | 2.7501 | 2410.087
[10 empty] | 2.7499 | 2410.1248
[10 empty] | 2.7501 | 2410.1616
[10 empty] | 2.7501 | 2410.199
[10 empty] | 2.7501 | 2410.236
[10 empty] | 2.7501 | 2410.272
[10 empty] | 2.7501 | 2410.309
[10 empty] | 2.7501 | 2410.346
[10 empty] | 2.7501 | 2410.383
[10 empty] | 2.7499 | 2410.4192
[10 empty] | 2.7501 | 2410.456
[10 empty] | 2.7501 | 2410.492
[10 empty] | 2.7501 | 2410.528
[10 empty] | 2.7499 | 2410.5648
[10 empty] | 2.7499 | 2410.5792