## Sheet1
2voltage | 2capacity | 46.0voltage | 46.0capacity | 92.0voltage | 92.0capacity | 138.0voltage | 138.0capacity | 184.0voltage | 184.0capacity | 230.0voltage | 230.0capacity
4.0859 | 0 | 4.0636 | 0 | 1.2342 | 0 | 1.1721 | 0 | 1.175 | 0 | 1.1095 | 0
4.0728 | 2.165922 | 4.0484 | 2.165922 | 1.2342 | 0 | 1.1721 | 0 | 1.175 | 0 | 1.1095 | 0
4.0644 | 4.331992 | 4.041 | 4.331992
4.0588 | 6.49805 | 4.0354 | 6.498003
4.0542 | 8.664131 | 4.0312 | 8.664108
4.05 | 10.83021 | 4.0274 | 10.830175
4.0465 | 12.99628 | 4.0242 | 12.99627
4.0433 | 15.16235 | 4.0213 | 15.16234
4.04 | 17.32844 | 4.0186 | 17.32841
4.0373 | 19.49453 | 4.0162 | 19.49447
4.0345 | 21.66059 | 4.0137 | 21.66056
4.032 | 23.82666 | 4.0113 | 23.82665
4.0294 | 25.99276 | 4.0092 | 25.99276
4.027 | 28.15886 | 4.007 | 28.15886
4.0245 | 30.32497 | 4.005 | 30.32494
4.0224 | 32.49105 | 4.0031 | 32.49104
4.0203 | 34.65714 | 4.001 | 34.65714
4.0181 | 36.82327 | 3.999 | 36.82326
4.0162 | 38.98935 | 3.9973 | 38.98933
4.0141 | 41.15542 | 3.9953 | 41.15536
4.0121 | 43.32149 | 3.9936 | 43.32139
4.0102 | 45.48759 | 3.9919 | 45.48748
4.0084 | 47.65367 | 3.9902 | 47.65363
4.0066 | 49.81977 | 3.9886 | 49.81974
4.0049 | 51.98583 | 3.9868 | 51.98582
4.0031 | 54.15192 | 3.9852 | 54.15186
4.0013 | 56.31798 | 3.9836 | 56.3179
3.9997 | 58.48406 | 3.9819 | 58.48396
3.9979 | 60.65013 | 3.9805 | 60.65007
3.9963 | 62.81622 | 3.9787 | 62.81614
3.9947 | 64.98231 | 3.9773 | 64.98222
3.9931 | 67.14837 | 3.9758 | 67.14829
3.9915 | 69.31444 | 3.9742 | 69.31438
3.99 | 71.48051 | 3.9727 | 71.48053
3.9884 | 73.64658 | 3.9713 | 73.6466
3.9869 | 75.81265 | 3.9697 | 75.81269
3.9855 | 77.9787 | 3.9684 | 77.97884
3.9839 | 80.14477 | 3.9669 | 80.14497
3.9824 | 82.31084 | 3.9655 | 82.31102
3.981 | 84.47686 | 3.964 | 84.47719
3.9795 | 86.64293 | 3.9626 | 86.64326
3.9781 | 88.80895 | 3.9613 | 88.80928
3.9766 | 90.97501 | 3.9598 | 90.97514
3.9752 | 93.14108 | 3.9585 | 93.14118
3.9739 | 95.30716 | 3.9571 | 95.3074
3.9724 | 97.4732 | 3.9558 | 97.47353
3.9711 | 99.63927 | 3.9544 | 99.6397
3.9697 | 101.8053 | 3.9531 | 101.8058
3.9682 | 103.9714 | 3.9518 | 103.9719
3.9669 | 106.1374 | 3.9505 | 106.138
3.9656 | 108.3035 | 3.949 | 108.3042
3.9642 | 110.4696 | 3.9477 | 110.4704
3.9629 | 112.6356 | 3.9464 | 112.6364
3.9616 | 114.8017 | 3.9452 | 114.8025
3.9603 | 116.9678 | 3.9439 | 116.9685
3.959 | 119.1338 | 3.9427 | 119.1346
3.9577 | 121.2999 | 3.9414 | 121.3007
3.9565 | 123.4659 | 3.9402 | 123.4669
3.9552 | 125.6319 | 3.9389 | 125.6328
3.9539 | 127.798 | 3.9376 | 127.7988
3.9526 | 129.964 | 3.9363 | 129.9648
3.9513 | 132.13 | 3.9352 | 132.131
3.95 | 134.2961 | 3.9339 | 134.2971
3.9487 | 136.4621 | 3.9326 | 136.4633
3.9474 | 138.6282 | 3.9313 | 138.6294
3.9461 | 140.7943 | 3.93 | 140.7955
3.945 | 142.9603 | 3.9289 | 142.9615
3.9437 | 145.1264 | 3.9276 | 145.1276
3.9424 | 147.2924 | 3.9264 | 147.2935
3.9411 | 149.4584 | 3.9251 | 149.4596
3.94 | 151.6245 | 3.924 | 151.6256
3.9389 | 153.7906 | 3.9229 | 153.7915
3.9376 | 155.9566 | 3.9216 | 155.9576
3.9363 | 158.1226 | 3.9205 | 158.1237
3.935 | 160.2886 | 3.9192 | 160.2896
3.9339 | 162.4547 | 3.9179 | 162.4553
3.9326 | 164.6207 | 3.9168 | 164.6211
3.9314 | 166.7867 | 3.9156 | 166.7869
3.9301 | 168.9528 | 3.9145 | 168.9529
3.929 | 171.1188 | 3.9132 | 171.1188
3.9279 | 173.2849 | 3.9121 | 173.2846
3.9266 | 175.4509 | 3.9108 | 175.4506
3.9255 | 177.6169 | 3.9097 | 177.6168
3.9242 | 179.783 | 3.9085 | 179.7827
3.9231 | 181.949 | 3.9072 | 181.9488
3.9219 | 184.115 | 3.9061 | 184.1149
3.9206 | 186.2811 | 3.905 | 186.2808
3.9195 | 188.4471 | 3.9038 | 188.4471
3.9184 | 190.6131 | 3.9027 | 190.6131
3.9171 | 192.7792 | 3.9014 | 192.7792
3.916 | 194.9452 | 3.9003 | 194.9452
3.9148 | 197.1113 | 3.8992 | 197.1114
3.9137 | 199.2774 | 3.898 | 199.2774
3.9126 | 201.4434 | 3.8967 | 201.4435
3.9113 | 203.6095 | 3.8958 | 203.6095
3.9101 | 205.7755 | 3.8947 | 205.7755
3.909 | 207.9415 | 3.8935 | 207.9418
3.9079 | 210.1076 | 3.8922 | 210.1078
3.9068 | 212.2736 | 3.8911 | 212.2738
3.9055 | 214.4396 | 3.89 | 214.4397
3.9043 | 216.6056 | 3.8888 | 216.6057
3.9032 | 218.7717 | 3.8877 | 218.7718
3.9021 | 220.9377 | 3.8866 | 220.9378
3.9009 | 223.1037 | 3.8855 | 223.1039
3.8998 | 225.2698 | 3.8843 | 225.2701
3.8987 | 227.4358 | 3.8832 | 227.4359
3.8976 | 229.6019 | 3.8821 | 229.6019
3.8964 | 231.7679 | 3.8809 | 231.768
3.8953 | 233.9339 | 3.8798 | 233.9338
3.8942 | 236.1 | 3.8785 | 236.0997
3.893 | 238.266 | 3.8774 | 238.2658
3.8919 | 240.4321 | 3.8764 | 240.4321
3.8908 | 242.5981 | 3.8751 | 242.598
3.8896 | 244.7641 | 3.874 | 244.7641
3.8885 | 246.9302 | 3.8729 | 246.9302
3.8874 | 249.0962 | 3.8717 | 249.0962
3.8863 | 251.2622 | 3.8706 | 251.2621
3.8851 | 253.4282 | 3.8695 | 253.4282
3.884 | 255.5942 | 3.8684 | 255.5945
3.883 | 257.7603 | 3.8672 | 257.7605
3.8819 | 259.9263 | 3.8663 | 259.9264
3.8808 | 262.0923 | 3.865 | 262.0924
3.8796 | 264.2583 | 3.864 | 264.2583
3.8785 | 266.4243 | 3.8629 | 266.4244
3.8774 | 268.5903 | 3.8617 | 268.5906
3.8763 | 270.7563 | 3.8606 | 270.7568
3.8753 | 272.9223 | 3.8595 | 272.9229
3.8742 | 275.0883 | 3.8583 | 275.0888
3.873 | 277.2543 | 3.8572 | 277.2548
3.8719 | 279.4204 | 3.8561 | 279.4208
3.8708 | 281.5864 | 3.855 | 281.5867
3.8696 | 283.7524 | 3.8538 | 283.7527
3.8687 | 285.9185 | 3.8529 | 285.9188
3.8675 | 288.0845 | 3.8516 | 288.0846
3.8664 | 290.2505 | 3.8504 | 290.2506
3.8654 | 292.4165 | 3.8495 | 292.4166
3.8643 | 294.5826 | 3.8482 | 294.5827
3.8632 | 296.7485 | 3.8472 | 296.7488
3.8621 | 298.9146 | 3.8461 | 298.9146
3.8609 | 301.0806 | 3.845 | 301.0806
3.86 | 303.2466 | 3.8438 | 303.2468
3.8588 | 305.4126 | 3.8427 | 305.4129
3.8577 | 307.5786 | 3.8416 | 307.5786
3.8566 | 309.7446 | 3.8404 | 309.7449
3.8556 | 311.9107 | 3.8393 | 311.9111
3.8545 | 314.0767 | 3.8382 | 314.077
3.8533 | 316.2427 | 3.8372 | 316.243
3.8524 | 318.4087 | 3.8361 | 318.409
3.8512 | 320.5747 | 3.8349 | 320.575
3.8501 | 322.7407 | 3.8338 | 322.741
3.8491 | 324.9067 | 3.8327 | 324.9071
3.848 | 327.0727 | 3.8316 | 327.0731
3.8469 | 329.2388 | 3.8306 | 329.2393
3.8459 | 331.4048 | 3.8295 | 331.4053
3.8448 | 333.5708 | 3.8283 | 333.5713
3.8437 | 335.7369 | 3.8272 | 335.7373
3.8427 | 337.9029 | 3.8261 | 337.9033
3.8416 | 340.069 | 3.8249 | 340.0693
3.8406 | 342.235 | 3.8238 | 342.2354
3.8395 | 344.401 | 3.8227 | 344.4012
3.8383 | 346.5671 | 3.8217 | 346.5671
3.8374 | 348.7331 | 3.8206 | 348.7331
3.8364 | 350.8991 | 3.8195 | 350.8992
3.8353 | 353.0651 | 3.8183 | 353.0653
3.8341 | 355.2311 | 3.8174 | 355.2314
3.8332 | 357.3971 | 3.8161 | 357.3973
3.832 | 359.5632 | 3.8151 | 359.5632
3.8311 | 361.7292 | 3.814 | 361.7291
3.8299 | 363.8952 | 3.8128 | 363.8952
3.829 | 366.0612 | 3.8119 | 366.061
3.8279 | 368.2272 | 3.8106 | 368.2272
3.8267 | 370.3932 | 3.8096 | 370.3932
3.8258 | 372.5592 | 3.8085 | 372.5592
3.8248 | 374.7252 | 3.8074 | 374.7251
3.8237 | 376.8912 | 3.8062 | 376.8911
3.8225 | 379.0571 | 3.8053 | 379.0571
3.8216 | 381.2231 | 3.8041 | 381.2231
3.8204 | 383.3891 | 3.803 | 383.3891
3.8195 | 385.5552 | 3.8019 | 385.5551
3.8185 | 387.7212 | 3.8007 | 387.7212
3.8174 | 389.8872 | 3.7996 | 389.8872
3.8164 | 392.0532 | 3.7986 | 392.0532
3.8153 | 394.2192 | 3.7975 | 394.2192
3.8141 | 396.3852 | 3.7964 | 396.3852
3.8132 | 398.5512 | 3.7953 | 398.5512
3.8122 | 400.7172 | 3.7941 | 400.7171
3.8111 | 402.8831 | 3.7932 | 402.8832
3.8101 | 405.0492 | 3.792 | 405.0491
3.809 | 407.2152 | 3.7909 | 407.2151
3.8078 | 409.3812 | 3.7898 | 409.381
3.8069 | 411.5472 | 3.7888 | 411.547
3.8059 | 413.7132 | 3.7877 | 413.7129
3.8048 | 415.8791 | 3.7865 | 415.8789
3.8038 | 418.0452 | 3.7856 | 418.045
3.8028 | 420.2111 | 3.7844 | 420.2109
3.8017 | 422.3771 | 3.7833 | 422.3768
3.8007 | 424.5431 | 3.7822 | 424.5428
3.7996 | 426.7091 | 3.7811 | 426.7087
3.7986 | 428.8752 | 3.7801 | 428.8746
3.7975 | 431.0411 | 3.779 | 431.0406
3.7967 | 433.2071 | 3.7778 | 433.2066
3.7956 | 435.3731 | 3.7767 | 435.3726
3.7944 | 437.5391 | 3.7757 | 437.5386
3.7935 | 439.7051 | 3.7746 | 439.7046
3.7924 | 441.871 | 3.7735 | 441.8706
3.7914 | 444.0371 | 3.7725 | 444.0366
3.7904 | 446.203 | 3.7714 | 446.2026
3.7893 | 448.369 | 3.7702 | 448.3686
3.7883 | 450.535 | 3.7693 | 450.5346
3.7874 | 452.701 | 3.7681 | 452.7005
3.7862 | 454.867 | 3.767 | 454.8666
3.7853 | 457.033 | 3.7659 | 457.0326
3.7843 | 459.199 | 3.7649 | 459.1986
3.7832 | 461.3649 | 3.7638 | 461.3645
3.7822 | 463.5309 | 3.7627 | 463.5305
3.7812 | 465.6969 | 3.7615 | 465.6964
3.7801 | 467.8628 | 3.7606 | 467.8624
3.7791 | 470.0288 | 3.7594 | 470.0284
3.7782 | 472.1948 | 3.7585 | 472.1944
3.7772 | 474.3608 | 3.7573 | 474.3603
3.7761 | 476.5268 | 3.7562 | 476.5263
3.7751 | 478.6927 | 3.7552 | 478.6923
3.7741 | 480.8587 | 3.7541 | 480.8582
3.7732 | 483.0247 | 3.753 | 483.0241
3.772 | 485.1907 | 3.7519 | 485.1901
3.7711 | 487.3566 | 3.7507 | 487.356
3.7701 | 489.5226 | 3.7498 | 489.522
3.769 | 491.6886 | 3.7486 | 491.6879
3.768 | 493.8546 | 3.7477 | 493.8539
3.767 | 496.0206 | 3.7465 | 496.0198
3.7659 | 498.1866 | 3.7454 | 498.1856
3.7649 | 500.3526 | 3.7444 | 500.3516
3.764 | 502.5186 | 3.7433 | 502.5177
3.763 | 504.6846 | 3.7422 | 504.6837
3.7619 | 506.8506 | 3.7412 | 506.8496
3.7609 | 509.0165 | 3.7401 | 509.0156
3.7599 | 511.1826 | 3.7391 | 511.1815
3.759 | 513.3485 | 3.738 | 513.3474
3.7578 | 515.5145 | 3.7368 | 515.5132
3.7569 | 517.6805 | 3.7359 | 517.6792
3.7559 | 519.8464 | 3.7349 | 519.8452
3.7548 | 522.0124 | 3.7336 | 522.0112
3.7538 | 524.1784 | 3.7327 | 524.1771
3.7528 | 526.3444 | 3.7315 | 526.343
3.7519 | 528.5104 | 3.7304 | 528.5091
3.7507 | 530.6764 | 3.7294 | 530.675
3.7499 | 532.8423 | 3.7285 | 532.8411
3.7488 | 535.0083 | 3.7273 | 535.0071
3.7478 | 537.1743 | 3.7262 | 537.1732
3.7469 | 539.3403 | 3.7252 | 539.3392
3.7457 | 541.5063 | 3.7241 | 541.5052
3.7449 | 543.6722 | 3.723 | 543.6712
3.7438 | 545.8382 | 3.722 | 545.8372
3.7428 | 548.0042 | 3.7209 | 548.0031
3.7418 | 550.17 | 3.7199 | 550.1688
3.7409 | 552.336 | 3.7188 | 552.3347
3.7398 | 554.502 | 3.7176 | 554.5006
3.7388 | 556.668 | 3.7165 | 556.6666
3.7378 | 558.834 | 3.7155 | 558.8326
3.7368 | 560.9999 | 3.7146 | 560.9986
3.7359 | 563.1659 | 3.7134 | 563.1645
3.7349 | 565.3319 | 3.7123 | 565.3304
3.7339 | 567.4979 | 3.7114 | 567.4963
3.7328 | 569.6638 | 3.7102 | 569.6621
3.7318 | 571.8298 | 3.7093 | 571.828
3.7309 | 573.9958 | 3.7081 | 573.994
3.7299 | 576.1618 | 3.7072 | 576.1599
3.7289 | 578.3278 | 3.706 | 578.326
3.728 | 580.4938 | 3.7049 | 580.4919
3.727 | 582.6597 | 3.7039 | 582.6579
3.726 | 584.8256 | 3.703 | 584.8239
3.7249 | 586.9916 | 3.7018 | 586.9899
3.7239 | 589.1575 | 3.7007 | 589.1558
3.723 | 591.3236 | 3.6996 | 591.3216
3.722 | 593.4895 | 3.6986 | 593.4875
3.721 | 595.6555 | 3.6975 | 595.6536
3.7201 | 597.8215 | 3.6965 | 597.8195
3.7191 | 599.9874 | 3.6955 | 599.9853
3.7181 | 602.1534 | 3.6944 | 602.1513
3.7172 | 604.3194 | 3.6933 | 604.3174
3.716 | 606.4854 | 3.6923 | 606.4833
3.7151 | 608.6513 | 3.6912 | 608.6494
3.7141 | 610.8174 | 3.6902 | 610.8153
3.7131 | 612.9832 | 3.6891 | 612.9813
3.7122 | 615.1492 | 3.6881 | 615.1472
3.7112 | 617.3152 | 3.687 | 617.3131
3.7102 | 619.4811 | 3.686 | 619.479
3.7093 | 621.6472 | 3.6849 | 621.645
3.7081 | 623.813 | 3.6839 | 623.811
3.7073 | 625.979 | 3.6828 | 625.977
3.7062 | 628.145 | 3.6818 | 628.1431
3.7052 | 630.311 | 3.6807 | 630.309
3.7043 | 632.4769 | 3.6797 | 632.4749
3.7033 | 634.6428 | 3.6786 | 634.6408
3.7025 | 636.8088 | 3.6776 | 636.8068
3.7013 | 638.9747 | 3.6765 | 638.9725
3.7004 | 641.1406 | 3.6755 | 641.1385
3.6994 | 643.3065 | 3.6744 | 643.3044
3.6984 | 645.4725 | 3.6734 | 645.4703
3.6975 | 647.6384 | 3.6723 | 647.6364
3.6965 | 649.8044 | 3.6713 | 649.8024
3.6955 | 651.9704 | 3.6704 | 651.9685
3.6946 | 654.1363 | 3.6692 | 654.1345
3.6936 | 656.3023 | 3.6681 | 656.3004
3.6926 | 658.4681 | 3.6671 | 658.4662
3.6917 | 660.6342 | 3.666 | 660.6322
3.6907 | 662.8001 | 3.665 | 662.7983
3.6897 | 664.966 | 3.6641 | 664.9642
3.6888 | 667.132 | 3.6629 | 667.1302
3.6878 | 669.2979 | 3.6618 | 669.296
3.6868 | 671.4638 | 3.6608 | 671.4621
3.6859 | 673.6298 | 3.6599 | 673.628
3.6849 | 675.7958 | 3.6587 | 675.7938
3.6839 | 677.9617 | 3.6578 | 677.9597
3.683 | 680.1276 | 3.6567 | 680.1257
3.682 | 682.2936 | 3.6555 | 682.2916
3.6812 | 684.4596 | 3.6546 | 684.4575
3.6802 | 686.6256 | 3.6536 | 686.6234
3.6791 | 688.7915 | 3.6525 | 688.7893
3.6781 | 690.9574 | 3.6515 | 690.9552
3.6773 | 693.1233 | 3.6505 | 693.1211
3.6763 | 695.2892 | 3.6494 | 695.2871
3.6754 | 697.4552 | 3.6484 | 697.4529
3.6744 | 699.6211 | 3.6473 | 699.6189
3.6734 | 701.7871 | 3.6463 | 701.7848
3.6725 | 703.9531 | 3.6454 | 703.9508
3.6715 | 706.119 | 3.6442 | 706.1168
3.6707 | 708.2849 | 3.6433 | 708.2827
3.6696 | 710.4508 | 3.6421 | 710.4485
3.6688 | 712.6168 | 3.6412 | 712.6144
3.6678 | 714.7826 | 3.6402 | 714.7804
3.6668 | 716.9487 | 3.6392 | 716.9463
3.6658 | 719.1145 | 3.6381 | 719.1121
3.6649 | 721.2804 | 3.6371 | 721.278
3.6639 | 723.4464 | 3.636 | 723.444
3.6629 | 725.6122 | 3.635 | 725.6099
3.662 | 727.7782 | 3.6339 | 727.7758
3.661 | 729.9441 | 3.6329 | 729.9417
3.66 | 732.1101 | 3.632 | 732.1076
3.6591 | 734.276 | 3.6308 | 734.2734
3.6583 | 736.442 | 3.6299 | 736.4394
3.6573 | 738.6078 | 3.6289 | 738.6053
3.6563 | 740.7737 | 3.6279 | 740.7712
3.6554 | 742.9396 | 3.627 | 742.9372
3.6544 | 745.1056 | 3.6258 | 745.1031
3.6534 | 747.2715 | 3.6249 | 747.2691
3.6526 | 749.4373 | 3.6237 | 749.4349
3.6517 | 751.6034 | 3.6228 | 751.601
3.6507 | 753.7692 | 3.6218 | 753.7669
3.6497 | 755.9352 | 3.6207 | 755.9329
3.6489 | 758.1012 | 3.6197 | 758.0988
3.6479 | 760.2671 | 3.6187 | 760.2647
3.647 | 762.433 | 3.6178 | 762.4306
3.646 | 764.5989 | 3.6166 | 764.5964
3.6452 | 766.7649 | 3.6157 | 766.7625
3.6442 | 768.9308 | 3.6147 | 768.9284
3.6433 | 771.0967 | 3.6137 | 771.0944
3.6423 | 773.2627 | 3.6126 | 773.2602
3.6413 | 775.4286 | 3.6116 | 775.4262
3.6405 | 777.5945 | 3.6107 | 777.5921
3.6395 | 779.7604 | 3.6097 | 779.758
3.6386 | 781.9264 | 3.6086 | 781.9238
3.6378 | 784.0924 | 3.6076 | 784.0898
3.6368 | 786.2582 | 3.6066 | 786.2557
3.6358 | 788.4242 | 3.6057 | 788.4216
3.6349 | 790.59 | 3.6045 | 790.5874
3.6339 | 792.756 | 3.6037 | 792.7532
3.6331 | 794.9219 | 3.6026 | 794.9192
3.6321 | 797.0878 | 3.6016 | 797.0849
3.6313 | 799.2537 | 3.6007 | 799.2508
3.6304 | 801.4196 | 3.5997 | 801.4167
3.6294 | 803.5856 | 3.5987 | 803.5827
3.6286 | 805.7514 | 3.5978 | 805.7486
3.6276 | 807.9173 | 3.5966 | 807.9148
3.6266 | 810.0834 | 3.5957 | 810.0805
3.6258 | 812.2492 | 3.5947 | 812.2465
3.6249 | 814.4151 | 3.5937 | 814.4125
3.6241 | 816.5812 | 3.5928 | 816.5784
3.6231 | 818.747 | 3.5918 | 818.7443
3.6223 | 820.9129 | 3.5908 | 820.9102
3.6213 | 823.0788 | 3.5897 | 823.0761
3.6203 | 825.2446 | 3.5887 | 825.242
3.6195 | 827.4106 | 3.5878 | 827.408
3.6186 | 829.5764 | 3.5868 | 829.5739
3.6178 | 831.7424 | 3.5858 | 831.7398
3.6168 | 833.9083 | 3.5848 | 833.9058
3.616 | 836.0741 | 3.5839 | 836.0717
3.615 | 838.2401 | 3.5829 | 838.2376
3.6141 | 840.406 | 3.5819 | 840.4036
3.6132 | 842.5719 | 3.581 | 842.5695
3.6124 | 844.7379 | 3.58 | 844.7354
3.6115 | 846.9038 | 3.579 | 846.9014
3.6105 | 849.0697 | 3.5782 | 849.0672
3.6097 | 851.2356 | 3.5773 | 851.2332
3.6087 | 853.4015 | 3.5761 | 853.3989
3.6079 | 855.5675 | 3.5752 | 855.5649
3.607 | 857.7332 | 3.5742 | 857.7308
3.6061 | 859.8992 | 3.5734 | 859.8969
3.6052 | 862.0652 | 3.5724 | 862.0628
3.6044 | 864.231 | 3.5715 | 864.2288
3.6036 | 866.3969 | 3.5705 | 866.3947
3.6028 | 868.5628 | 3.5695 | 868.5604
3.6018 | 870.7287 | 3.5686 | 870.7267
3.601 | 872.8946 | 3.5677 | 872.8925
3.6 | 875.0604 | 3.5666 | 875.0584
3.5992 | 877.2264 | 3.5658 | 877.2242
3.5984 | 879.3923 | 3.5648 | 879.3901
3.5974 | 881.5582 | 3.5639 | 881.556
3.5966 | 883.7241 | 3.5629 | 883.7219
3.5958 | 885.89 | 3.5621 | 885.8876
3.5949 | 888.0559 | 3.5611 | 888.0537
3.594 | 890.2218 | 3.5602 | 890.2196
3.5932 | 892.3877 | 3.5592 | 892.3854
3.5924 | 894.5535 | 3.5582 | 894.5512
3.5915 | 896.7195 | 3.5574 | 896.7169
3.5907 | 898.8852 | 3.5565 | 898.8827
3.5899 | 901.0513 | 3.5555 | 901.0486
3.5889 | 903.2172 | 3.5547 | 903.2145
3.5882 | 905.383 | 3.5537 | 905.3804
3.5873 | 907.549 | 3.5527 | 907.5462
3.5865 | 909.7149 | 3.5519 | 909.7122
3.5857 | 911.8808 | 3.551 | 911.8781
3.5848 | 914.0466 | 3.55 | 914.044
3.5839 | 916.2125 | 3.549 | 916.21
3.5831 | 918.3784 | 3.5482 | 918.3759
3.5823 | 920.5443 | 3.5473 | 920.5419
3.5815 | 922.7101 | 3.5464 | 922.7077
3.5807 | 924.8761 | 3.5455 | 924.8737
3.5798 | 927.042 | 3.5447 | 927.0396
3.579 | 929.2078 | 3.5437 | 929.2054
3.5782 | 931.3737 | 3.5429 | 931.3711
3.5774 | 933.5396 | 3.5419 | 933.537
3.5765 | 935.7055 | 3.541 | 935.7028
3.5757 | 937.8714 | 3.5402 | 937.8687
3.5748 | 940.0373 | 3.5392 | 940.0346
3.5742 | 942.2032 | 3.5384 | 942.2004
3.5732 | 944.3691 | 3.5376 | 944.3662
3.5724 | 946.5349 | 3.5366 | 946.5321
3.5716 | 948.7008 | 3.5358 | 948.698
3.5708 | 950.8666 | 3.5348 | 950.8637
3.5702 | 953.0325 | 3.534 | 953.0296
3.5692 | 955.1985 | 3.5332 | 955.1954
3.5684 | 957.3643 | 3.5322 | 957.3613
3.5676 | 959.5301 | 3.5314 | 959.5269
3.5669 | 961.696 | 3.5305 | 961.6928
3.5661 | 963.862 | 3.5297 | 963.8586
3.5653 | 966.0277 | 3.5289 | 966.0244
3.5645 | 968.1936 | 3.5281 | 968.1901
3.5637 | 970.3596 | 3.5272 | 970.356
3.5629 | 972.5254 | 3.5263 | 972.5219
3.5621 | 974.6913 | 3.5255 | 974.6877
3.5615 | 976.8572 | 3.5247 | 976.8536
3.5606 | 979.0231 | 3.5237 | 979.0195
3.5598 | 981.1891 | 3.5229 | 981.1852
3.559 | 983.3549 | 3.5221 | 983.3512
3.5582 | 985.5208 | 3.5213 | 985.517
3.5576 | 987.6867 | 3.5205 | 987.683
3.5568 | 989.8525 | 3.5195 | 989.8487
3.556 | 992.0184 | 3.5187 | 992.0147
3.5552 | 994.1843 | 3.518 | 994.1804
3.5545 | 996.3501 | 3.5171 | 996.3465
3.5537 | 998.516 | 3.5163 | 998.5124
3.5529 | 1000.682 | 3.5155 | 1000.678
3.5521 | 1002.848 | 3.5147 | 1002.844
3.5514 | 1005.014 | 3.5139 | 1005.01
3.5506 | 1007.18 | 3.513 | 1007.176
3.5498 | 1009.345 | 3.5122 | 1009.3416
3.5492 | 1011.511 | 3.5114 | 1011.507
3.5484 | 1013.677 | 3.5106 | 1013.673
3.5477 | 1015.8432 | 3.5098 | 1015.839
3.5469 | 1018.009 | 3.509 | 1018.005
3.5463 | 1020.175 | 3.5082 | 1020.171
3.5455 | 1022.3408 | 3.5074 | 1022.337
3.5448 | 1024.507 | 3.5066 | 1024.502
3.544 | 1026.673 | 3.5059 | 1026.668
3.5432 | 1028.838 | 3.5051 | 1028.834
3.5426 | 1031.004 | 3.5043 | 1031
3.5419 | 1033.17 | 3.5035 | 1033.166
3.5411 | 1035.336 | 3.5027 | 1035.331
3.5403 | 1037.502 | 3.5019 | 1037.497
3.5397 | 1039.668 | 3.5013 | 1039.6632
3.539 | 1041.8336 | 3.5005 | 1041.829
3.5382 | 1044 | 3.4997 | 1043.995
3.5376 | 1046.166 | 3.499 | 1046.161
3.5369 | 1048.331 | 3.4982 | 1048.326
3.5361 | 1050.497 | 3.4974 | 1050.492
3.5355 | 1052.663 | 3.4967 | 1052.658
3.5347 | 1054.829 | 3.4959 | 1054.824
3.534 | 1056.995 | 3.4951 | 1056.99
3.5334 | 1059.161 | 3.4945 | 1059.156
3.5326 | 1061.326 | 3.4937 | 1061.3216
3.5319 | 1063.492 | 3.4929 | 1063.488
3.5313 | 1065.658 | 3.4921 | 1065.653
3.5305 | 1067.824 | 3.4914 | 1067.82
3.5298 | 1069.99 | 3.4908 | 1069.985
3.5292 | 1072.156 | 3.49 | 1072.151
3.5285 | 1074.3216 | 3.4893 | 1074.317
3.5279 | 1076.488 | 3.4885 | 1076.483
3.5271 | 1078.653 | 3.4879 | 1078.6488
3.5264 | 1080.8192 | 3.4871 | 1080.815
3.5258 | 1082.985 | 3.4864 | 1082.981
3.5251 | 1085.151 | 3.4856 | 1085.1464
3.5245 | 1087.317 | 3.485 | 1087.312
3.5239 | 1089.483 | 3.4842 | 1089.478
3.5232 | 1091.649 | 3.4835 | 1091.644
3.5226 | 1093.8144 | 3.4827 | 1093.81
3.5219 | 1095.98 | 3.4821 | 1095.976
3.5211 | 1098.146 | 3.4813 | 1098.142
3.5205 | 1100.312 | 3.4808 | 1100.307
3.52 | 1102.478 | 3.48 | 1102.473
3.5192 | 1104.644 | 3.4793 | 1104.639
3.5185 | 1106.81 | 3.4785 | 1106.805
3.5179 | 1108.975 | 3.4779 | 1108.971
3.5172 | 1111.141 | 3.4772 | 1111.1368
3.5166 | 1113.307 | 3.4766 | 1113.303
3.5159 | 1115.473 | 3.4758 | 1115.468
3.5153 | 1117.639 | 3.4751 | 1117.634
3.5147 | 1119.805 | 3.4745 | 1119.8
3.514 | 1121.971 | 3.4738 | 1121.966
3.5134 | 1124.136 | 3.4732 | 1124.132
3.5129 | 1126.302 | 3.4725 | 1126.298
3.5121 | 1128.468 | 3.4719 | 1128.463
3.5116 | 1130.634 | 3.4713 | 1130.629
3.5109 | 1132.8 | 3.4704 | 1132.7952
3.5103 | 1134.966 | 3.4698 | 1134.961
3.5097 | 1137.132 | 3.4692 | 1137.127
3.509 | 1139.297 | 3.4685 | 1139.293
3.5085 | 1141.4632 | 3.4679 | 1141.458
3.5079 | 1143.629 | 3.4672 | 1143.624
3.5072 | 1145.795 | 3.4666 | 1145.79
3.5066 | 1147.9608 | 3.4659 | 1147.956
3.5059 | 1150.127 | 3.4653 | 1150.122
3.5055 | 1152.293 | 3.4646 | 1152.288
3.5048 | 1154.4584 | 3.464 | 1154.454
3.5042 | 1156.624 | 3.4633 | 1156.62
3.5037 | 1158.79 | 3.4627 | 1158.785
3.503 | 1160.956 | 3.4621 | 1160.9512
3.5024 | 1163.122 | 3.4616 | 1163.117
3.5019 | 1165.288 | 3.4609 | 1165.283
3.5013 | 1167.454 | 3.4603 | 1167.449
3.5006 | 1169.619 | 3.4596 | 1169.6144
3.5001 | 1171.785 | 3.459 | 1171.78
3.4995 | 1173.951 | 3.4583 | 1173.946
3.499 | 1176.1168 | 3.4577 | 1176.112
3.4984 | 1178.283 | 3.4572 | 1178.278
3.4977 | 1180.448 | 3.4566 | 1180.444
3.4972 | 1182.6144 | 3.4559 | 1182.609
3.4966 | 1184.78 | 3.4553 | 1184.775
3.4961 | 1186.946 | 3.4548 | 1186.941
3.4955 | 1189.112 | 3.4542 | 1189.107
3.495 | 1191.278 | 3.4535 | 1191.273
3.4943 | 1193.444 | 3.453 | 1193.439
3.4937 | 1195.6096 | 3.4524 | 1195.604
3.4932 | 1197.775 | 3.4517 | 1197.77
3.4926 | 1199.941 | 3.4512 | 1199.936
3.4921 | 1202.107 | 3.4506 | 1202.102
3.4916 | 1204.273 | 3.45 | 1204.268
3.4909 | 1206.439 | 3.4495 | 1206.434
3.4905 | 1208.605 | 3.4488 | 1208.599
3.4898 | 1210.771 | 3.4483 | 1210.765
3.4893 | 1212.937 | 3.4477 | 1212.931
3.4887 | 1215.102 | 3.4471 | 1215.0968
3.4882 | 1217.268 | 3.4466 | 1217.263
3.4877 | 1219.434 | 3.4459 | 1219.428
3.4872 | 1221.6 | 3.4453 | 1221.594
3.4866 | 1223.766 | 3.4448 | 1223.76
3.4861 | 1225.931 | 3.4443 | 1225.926
3.4855 | 1228.097 | 3.4437 | 1228.092
3.485 | 1230.2632 | 3.4432 | 1230.258
3.4845 | 1232.429 | 3.4425 | 1232.4232
3.4838 | 1234.595 | 3.442 | 1234.589
3.4834 | 1236.761 | 3.4414 | 1236.755
3.4829 | 1238.926 | 3.4409 | 1238.921
3.4824 | 1241.092 | 3.4403 | 1241.086
3.4817 | 1243.258 | 3.4398 | 1243.252
3.4813 | 1245.424 | 3.4393 | 1245.418
3.4808 | 1247.59 | 3.4387 | 1247.584
3.4803 | 1249.756 | 3.4382 | 1249.75
3.4798 | 1251.922 | 3.4375 | 1251.916
3.4792 | 1254.087 | 3.437 | 1254.082
3.4787 | 1256.253 | 3.4364 | 1256.2472
3.4782 | 1258.419 | 3.4359 | 1258.413
3.4775 | 1260.585 | 3.4354 | 1260.579
3.4772 | 1262.751 | 3.4349 | 1262.745
3.4766 | 1264.917 | 3.4345 | 1264.9104
3.4761 | 1267.082 | 3.4338 | 1267.076
3.4756 | 1269.248 | 3.4333 | 1269.242
3.4751 | 1271.414 | 3.4329 | 1271.408
3.4746 | 1273.58 | 3.4324 | 1273.574
3.4742 | 1275.746 | 3.4317 | 1275.739
3.4737 | 1277.912 | 3.4312 | 1277.905
3.4732 | 1280.078 | 3.4308 | 1280.071
3.4727 | 1282.2432 | 3.4303 | 1282.237
3.4722 | 1284.409 | 3.4298 | 1284.403
3.4716 | 1286.575 | 3.4291 | 1286.569
3.4711 | 1288.741 | 3.4287 | 1288.735
3.4706 | 1290.907 | 3.4282 | 1290.901
3.4701 | 1293.073 | 3.4277 | 1293.066
3.4696 | 1295.238 | 3.427 | 1295.232
3.4693 | 1297.404 | 3.4266 | 1297.398
3.4687 | 1299.57 | 3.4261 | 1299.563
3.4682 | 1301.736 | 3.4256 | 1301.729
3.4677 | 1303.902 | 3.4251 | 1303.895
3.4672 | 1306.068 | 3.4246 | 1306.061
3.4667 | 1308.233 | 3.4241 | 1308.2264
3.4663 | 1310.399 | 3.4237 | 1310.392
3.4659 | 1312.565 | 3.4232 | 1312.558
3.4653 | 1314.731 | 3.4225 | 1314.724
3.4648 | 1316.897 | 3.422 | 1316.8896
3.4643 | 1319.062 | 3.4216 | 1319.055
3.464 | 1321.228 | 3.4211 | 1321.221
3.4635 | 1323.394 | 3.4206 | 1323.387
3.463 | 1325.56 | 3.4201 | 1325.553
3.4625 | 1327.726 | 3.4198 | 1327.719
3.4621 | 1329.892 | 3.4191 | 1329.885
3.4616 | 1332.057 | 3.4187 | 1332.051
3.4611 | 1334.2232 | 3.4182 | 1334.216
3.4606 | 1336.389 | 3.4178 | 1336.382
3.4601 | 1338.555 | 3.4174 | 1338.548
3.4598 | 1340.721 | 3.4169 | 1340.7136
3.4593 | 1342.887 | 3.4164 | 1342.879
3.4588 | 1345.053 | 3.4157 | 1345.045
3.4583 | 1347.218 | 3.4154 | 1347.211
3.4579 | 1349.384 | 3.4149 | 1349.377
3.4575 | 1351.55 | 3.4145 | 1351.543
3.4571 | 1353.716 | 3.414 | 1353.708
3.4566 | 1355.882 | 3.4135 | 1355.874
3.4561 | 1358.047 | 3.413 | 1358.04
3.4556 | 1360.213 | 3.4125 | 1360.206
3.4553 | 1362.3792 | 3.4122 | 1362.372
3.4548 | 1364.545 | 3.4117 | 1364.537
3.4543 | 1366.711 | 3.4112 | 1366.7032
3.4538 | 1368.877 | 3.4107 | 1368.869
3.4535 | 1371.042 | 3.4103 | 1371.034
3.453 | 1373.208 | 3.4098 | 1373.2
3.4525 | 1375.374 | 3.4093 | 1375.366
3.4521 | 1377.54 | 3.4088 | 1377.531
3.4517 | 1379.706 | 3.4085 | 1379.697
3.4512 | 1381.872 | 3.408 | 1381.863
3.4508 | 1384.038 | 3.4075 | 1384.029
3.4503 | 1386.203 | 3.407 | 1386.194
3.4498 | 1388.369 | 3.4066 | 1388.36
3.4495 | 1390.535 | 3.4062 | 1390.526
3.449 | 1392.701 | 3.4057 | 1392.692
3.4485 | 1394.867 | 3.4053 | 1394.857
3.448 | 1397.033 | 3.4048 | 1397.023
3.4477 | 1399.198 | 3.4045 | 1399.188
3.4474 | 1401.364 | 3.404 | 1401.354
3.4469 | 1403.53 | 3.4035 | 1403.52
3.4464 | 1405.696 | 3.403 | 1405.686
3.4459 | 1407.862 | 3.4027 | 1407.852
3.4456 | 1410.027 | 3.4022 | 1410.018
3.4451 | 1412.193 | 3.4017 | 1412.183
3.4446 | 1414.359 | 3.4012 | 1414.349
3.4443 | 1416.525 | 3.4009 | 1416.515
3.4438 | 1418.691 | 3.4004 | 1418.681
3.4433 | 1420.856 | 3.3999 | 1420.847
3.443 | 1423.022 | 3.3995 | 1423.013
3.4425 | 1425.188 | 3.3991 | 1425.178
3.4422 | 1427.354 | 3.3986 | 1427.344
3.4417 | 1429.52 | 3.3982 | 1429.51
3.4414 | 1431.685 | 3.3978 | 1431.676
3.4409 | 1433.851 | 3.3974 | 1433.842
3.4404 | 1436.017 | 3.3969 | 1436.007
3.4401 | 1438.183 | 3.3965 | 1438.173
3.4396 | 1440.349 | 3.3961 | 1440.339
3.4391 | 1442.514 | 3.3957 | 1442.505
3.4388 | 1444.68 | 3.3953 | 1444.671
3.4383 | 1446.846 | 3.3948 | 1446.836
3.438 | 1449.012 | 3.3944 | 1449.002
3.4375 | 1451.178 | 3.394 | 1451.168
3.4372 | 1453.344 | 3.3935 | 1453.3336
3.4367 | 1455.509 | 3.3932 | 1455.499
3.4364 | 1457.675 | 3.3927 | 1457.665
3.4359 | 1459.841 | 3.3922 | 1459.831
3.4356 | 1462.007 | 3.3919 | 1461.997
3.4351 | 1464.1728 | 3.3914 | 1464.163
3.4348 | 1466.339 | 3.3911 | 1466.328
3.4343 | 1468.504 | 3.3906 | 1468.494
3.434 | 1470.67 | 3.3901 | 1470.66
3.4335 | 1472.836 | 3.3898 | 1472.826
3.433 | 1475.002 | 3.3893 | 1474.992
3.4327 | 1477.167 | 3.3888 | 1477.157
3.4322 | 1479.333 | 3.3885 | 1479.3232
3.4319 | 1481.4992 | 3.3882 | 1481.489
3.4314 | 1483.665 | 3.3877 | 1483.655
3.4311 | 1485.831 | 3.3872 | 1485.821
3.4306 | 1487.997 | 3.3869 | 1487.9864
3.4303 | 1490.1624 | 3.3864 | 1490.152
3.4298 | 1492.328 | 3.3861 | 1492.318
3.4295 | 1494.494 | 3.3856 | 1494.484
3.4291 | 1496.66 | 3.3853 | 1496.6496
3.4287 | 1498.826 | 3.3848 | 1498.815
3.4282 | 1500.991 | 3.3843 | 1500.981
3.4278 | 1503.157 | 3.384 | 1503.147
3.4274 | 1505.323 | 3.3835 | 1505.313
3.427 | 1507.489 | 3.3832 | 1507.479
3.4267 | 1509.655 | 3.3829 | 1509.644
3.4262 | 1511.821 | 3.3824 | 1511.81
3.4259 | 1513.986 | 3.382 | 1513.976
3.4254 | 1516.152 | 3.3816 | 1516.142
3.4251 | 1518.318 | 3.3811 | 1518.308
3.4248 | 1520.484 | 3.3808 | 1520.473
3.4243 | 1522.649 | 3.3803 | 1522.639
3.424 | 1524.815 | 3.3799 | 1524.805
3.4235 | 1526.981 | 3.3795 | 1526.971
3.4232 | 1529.147 | 3.3791 | 1529.137
3.4227 | 1531.313 | 3.3787 | 1531.3024
3.4224 | 1533.479 | 3.3783 | 1533.468
3.422 | 1535.644 | 3.378 | 1535.634
3.4216 | 1537.81 | 3.3775 | 1537.8
3.4212 | 1539.976 | 3.3772 | 1539.966
3.4209 | 1542.142 | 3.3767 | 1542.131
3.4204 | 1544.308 | 3.3764 | 1544.297
3.4201 | 1546.473 | 3.3759 | 1546.463
3.4196 | 1548.639 | 3.3756 | 1548.6288
3.4193 | 1550.805 | 3.3751 | 1550.795
3.419 | 1552.971 | 3.3748 | 1552.96
3.4185 | 1555.137 | 3.3743 | 1555.126
3.4182 | 1557.3024 | 3.374 | 1557.292
3.4178 | 1559.468 | 3.3735 | 1559.4576
3.4174 | 1561.634 | 3.3732 | 1561.623
3.4169 | 1563.8 | 3.3728 | 1563.789
3.4166 | 1565.966 | 3.3724 | 1565.955
3.4162 | 1568.131 | 3.372 | 1568.121
3.4157 | 1570.297 | 3.3716 | 1570.2864
3.4154 | 1572.463 | 3.3712 | 1572.452
3.4151 | 1574.6288 | 3.3707 | 1574.618
3.4148 | 1576.795 | 3.3704 | 1576.784
3.4143 | 1578.96 | 3.3699 | 1578.95
3.414 | 1581.126 | 3.3696 | 1581.115
3.4135 | 1583.292 | 3.3691 | 1583.281
3.4132 | 1585.4576 | 3.3688 | 1585.447
3.4128 | 1587.624 | 3.3685 | 1587.6128
3.4125 | 1589.789 | 3.368 | 1589.779
3.412 | 1591.955 | 3.3677 | 1591.945
3.4117 | 1594.121 | 3.3672 | 1594.1104
3.4114 | 1596.287 | 3.3669 | 1596.276
3.4109 | 1598.452 | 3.3666 | 1598.442
3.4106 | 1600.618 | 3.3661 | 1600.608
3.4103 | 1602.784 | 3.3657 | 1602.774
3.4099 | 1604.95 | 3.3653 | 1604.9392
3.4095 | 1607.116 | 3.3649 | 1607.105
3.4091 | 1609.281 | 3.3645 | 1609.271
3.4088 | 1611.447 | 3.3641 | 1611.437
3.4083 | 1613.613 | 3.3638 | 1613.603
3.408 | 1615.779 | 3.3635 | 1615.769
3.4077 | 1617.945 | 3.363 | 1617.934
3.4072 | 1620.1104 | 3.3627 | 1620.1
3.4069 | 1622.276 | 3.3622 | 1622.266
3.4066 | 1624.442 | 3.3619 | 1624.432
3.4062 | 1626.608 | 3.3614 | 1626.598
3.4057 | 1628.774 | 3.3611 | 1628.764
3.4054 | 1630.939 | 3.3607 | 1630.929
3.4051 | 1633.105 | 3.3603 | 1633.095
3.4048 | 1635.271 | 3.3599 | 1635.2608
3.4043 | 1637.4368 | 3.3595 | 1637.427
3.404 | 1639.603 | 3.3591 | 1639.592
3.4036 | 1641.768 | 3.3588 | 1641.758
3.4033 | 1643.934 | 3.3583 | 1643.924
3.4028 | 1646.1 | 3.358 | 1646.09
3.4025 | 1648.266 | 3.3575 | 1648.256
3.4022 | 1650.431 | 3.3572 | 1650.421
3.4019 | 1652.597 | 3.3567 | 1652.587
3.4015 | 1654.763 | 3.3564 | 1654.753
3.4011 | 1656.929 | 3.3561 | 1656.919
3.4007 | 1659.0944 | 3.3557 | 1659.084
3.4004 | 1661.26 | 3.3553 | 1661.25
3.3999 | 1663.426 | 3.3549 | 1663.416
3.3996 | 1665.592 | 3.3544 | 1665.582
3.3993 | 1667.758 | 3.3541 | 1667.748
3.399 | 1669.924 | 3.3538 | 1669.913
3.3986 | 1672.089 | 3.3533 | 1672.079
3.3982 | 1674.255 | 3.353 | 1674.245
3.3978 | 1676.421 | 3.3527 | 1676.411
3.3975 | 1678.586 | 3.3522 | 1678.577
3.3972 | 1680.752 | 3.3519 | 1680.743
3.3969 | 1682.918 | 3.3514 | 1682.908
3.3964 | 1685.084 | 3.3511 | 1685.074
3.3961 | 1687.2496 | 3.3507 | 1687.24
3.3957 | 1689.415 | 3.3503 | 1689.406
3.3954 | 1691.581 | 3.3499 | 1691.572
3.3949 | 1693.747 | 3.3496 | 1693.737
3.3946 | 1695.913 | 3.3491 | 1695.903
3.3943 | 1698.0784 | 3.3488 | 1698.069
3.394 | 1700.244 | 3.3485 | 1700.235
3.3936 | 1702.41 | 3.348 | 1702.401
3.3933 | 1704.576 | 3.3477 | 1704.566
3.3928 | 1706.742 | 3.3472 | 1706.732
3.3925 | 1708.907 | 3.3469 | 1708.898
3.3922 | 1711.073 | 3.3464 | 1711.064
3.3919 | 1713.239 | 3.3461 | 1713.23
3.3914 | 1715.4048 | 3.3457 | 1715.3952
3.3912 | 1717.57 | 3.3454 | 1717.561
3.3907 | 1719.736 | 3.3449 | 1719.727
3.3904 | 1721.902 | 3.3446 | 1721.892
3.3901 | 1724.068 | 3.3441 | 1724.058
3.3898 | 1726.234 | 3.3438 | 1726.224
3.3894 | 1728.399 | 3.3435 | 1728.39
3.3891 | 1730.565 | 3.3432 | 1730.556
3.3886 | 1732.731 | 3.3427 | 1732.721
3.3882 | 1734.897 | 3.3422 | 1734.887
3.388 | 1737.063 | 3.3419 | 1737.0528
3.3875 | 1739.228 | 3.3415 | 1739.219
3.3872 | 1741.394 | 3.3411 | 1741.385
3.3869 | 1743.56 | 3.3407 | 1743.55
3.3865 | 1745.726 | 3.3404 | 1745.716
3.3862 | 1747.891 | 3.3399 | 1747.8816
3.3859 | 1750.057 | 3.3396 | 1750.047
3.3854 | 1752.223 | 3.3393 | 1752.213
3.3851 | 1754.389 | 3.3388 | 1754.379
3.3848 | 1756.555 | 3.3385 | 1756.545
3.3844 | 1758.721 | 3.338 | 1758.7104
3.3841 | 1760.8864 | 3.3377 | 1760.876
3.3836 | 1763.052 | 3.3373 | 1763.042
3.3835 | 1765.218 | 3.3369 | 1765.208
3.383 | 1767.384 | 3.3365 | 1767.374
3.3827 | 1769.55 | 3.3362 | 1769.54
3.3824 | 1771.7152 | 3.3357 | 1771.705
3.3819 | 1773.881 | 3.3354 | 1773.871
3.3816 | 1776.047 | 3.3351 | 1776.038
3.3812 | 1778.212 | 3.3346 | 1778.204
3.3809 | 1780.378 | 3.3343 | 1780.369
3.3806 | 1782.544 | 3.334 | 1782.535
3.3801 | 1784.71 | 3.3335 | 1784.701
3.3798 | 1786.876 | 3.3331 | 1786.867
3.3795 | 1789.0416 | 3.3327 | 1789.033
3.3791 | 1791.207 | 3.3323 | 1791.199
3.3788 | 1793.373 | 3.332 | 1793.365
3.3785 | 1795.539 | 3.3315 | 1795.53
3.3782 | 1797.705 | 3.331 | 1797.696
3.3777 | 1799.8704 | 3.3307 | 1799.862
3.3774 | 1802.036 | 3.3304 | 1802.028
3.377 | 1804.202 | 3.3301 | 1804.1936
3.3766 | 1806.368 | 3.3296 | 1806.36
3.3762 | 1808.534 | 3.3293 | 1808.525
3.3759 | 1810.699 | 3.3289 | 1810.691
3.3756 | 1812.865 | 3.3285 | 1812.856
3.3753 | 1815.031 | 3.3281 | 1815.022
3.3749 | 1817.196 | 3.3278 | 1817.188
3.3746 | 1819.362 | 3.3273 | 1819.3536
3.3741 | 1821.528 | 3.327 | 1821.519
3.3738 | 1823.694 | 3.3265 | 1823.6848
3.3735 | 1825.86 | 3.3262 | 1825.85
3.3732 | 1828.0256 | 3.3257 | 1828.016
3.3727 | 1830.191 | 3.3254 | 1830.182
3.3724 | 1832.357 | 3.3251 | 1832.348
3.372 | 1834.523 | 3.3246 | 1834.5136
3.3716 | 1836.689 | 3.3243 | 1836.68
3.3714 | 1838.8544 | 3.3238 | 1838.845
3.3709 | 1841.02 | 3.3233 | 1841.011
3.3706 | 1843.186 | 3.3231 | 1843.177
3.3703 | 1845.351 | 3.3227 | 1845.343
3.3699 | 1847.517 | 3.3222 | 1847.5088
3.3695 | 1849.6832 | 3.3219 | 1849.675
3.3691 | 1851.849 | 3.3215 | 1851.841
3.3688 | 1854.015 | 3.321 | 1854.0064
3.3685 | 1856.18 | 3.3207 | 1856.172
3.368 | 1858.346 | 3.3202 | 1858.338
3.3677 | 1860.512 | 3.3199 | 1860.504
3.3674 | 1862.678 | 3.3196 | 1862.67
3.367 | 1864.844 | 3.3191 | 1864.8352
3.3667 | 1867.009 | 3.3188 | 1867.001
3.3662 | 1869.175 | 3.3183 | 1869.167
3.3659 | 1871.3408 | 3.318 | 1871.333
3.3656 | 1873.506 | 3.3175 | 1873.498
3.3653 | 1875.672 | 3.3172 | 1875.664
3.3648 | 1877.838 | 3.3167 | 1877.829
3.3645 | 1880.004 | 3.3164 | 1879.9952
3.3641 | 1882.1696 | 3.3159 | 1882.161
3.3638 | 1884.335 | 3.3156 | 1884.327
3.3633 | 1886.501 | 3.3151 | 1886.493
3.363 | 1888.667 | 3.3147 | 1888.658
3.3627 | 1890.833 | 3.3144 | 1890.824
3.3624 | 1892.9984 | 3.3139 | 1892.99
3.362 | 1895.164 | 3.3136 | 1895.156
3.3615 | 1897.33 | 3.3131 | 1897.321
3.3612 | 1899.496 | 3.3128 | 1899.487
3.3607 | 1901.661 | 3.3123 | 1901.652
3.3604 | 1903.8272 | 3.312 | 1903.818
3.3601 | 1905.993 | 3.3115 | 1905.984
3.3598 | 1908.159 | 3.3112 | 1908.15
3.3595 | 1910.324 | 3.3107 | 1910.316
3.359 | 1912.49 | 3.3104 | 1912.4816
3.3586 | 1914.656 | 3.3099 | 1914.647
3.3583 | 1916.822 | 3.3096 | 1916.813
3.3578 | 1918.987 | 3.3091 | 1918.979
3.3575 | 1921.153 | 3.3086 | 1921.145
3.3572 | 1923.319 | 3.3083 | 1923.3104
3.3567 | 1925.485 | 3.308 | 1925.476
3.3564 | 1927.65 | 3.3075 | 1927.642
3.3561 | 1929.816 | 3.3072 | 1929.808
3.3556 | 1931.982 | 3.3067 | 1931.974
3.3553 | 1934.148 | 3.3064 | 1934.139
3.3549 | 1936.313 | 3.3059 | 1936.305
3.3544 | 1938.479 | 3.3056 | 1938.471
3.3541 | 1940.6448 | 3.3051 | 1940.6368
3.3538 | 1942.81 | 3.3046 | 1942.803
3.3533 | 1944.976 | 3.3043 | 1944.968
3.353 | 1947.142 | 3.3038 | 1947.134
3.3527 | 1949.308 | 3.3035 | 1949.3
3.3522 | 1951.4736 | 3.303 | 1951.4656
3.3519 | 1953.639 | 3.3025 | 1953.631
3.3514 | 1955.805 | 3.3022 | 1955.797
3.3511 | 1957.971 | 3.3017 | 1957.963
3.3507 | 1960.137 | 3.3014 | 1960.129
3.3503 | 1962.3024 | 3.3009 | 1962.294
3.3499 | 1964.468 | 3.3004 | 1964.46
3.3496 | 1966.634 | 3.3001 | 1966.626
3.3493 | 1968.8 | 3.2996 | 1968.791
3.3488 | 1970.965 | 3.2993 | 1970.957
3.3483 | 1973.1312 | 3.2988 | 1973.123
3.3482 | 1975.297 | 3.2983 | 1975.289
3.3477 | 1977.463 | 3.298 | 1977.455
3.3472 | 1979.628 | 3.2975 | 1979.62
3.3469 | 1981.794 | 3.2972 | 1981.786
3.3465 | 1983.96 | 3.2967 | 1983.952
3.3461 | 1986.126 | 3.2962 | 1986.118
3.3457 | 1988.291 | 3.2957 | 1988.284
3.3452 | 1990.457 | 3.2954 | 1990.449
3.3449 | 1992.623 | 3.2949 | 1992.615
3.3444 | 1994.7888 | 3.2944 | 1994.7808
3.3441 | 1996.954 | 3.2939 | 1996.946
3.3438 | 1999.12 | 3.2936 | 1999.112
3.3433 | 2001.286 | 3.2931 | 2001.278
3.343 | 2003.452 | 3.2926 | 2003.444
3.3427 | 2005.617 | 3.2922 | 2005.609
3.3422 | 2007.783 | 3.2918 | 2007.775
3.3417 | 2009.949 | 3.2913 | 2009.941
3.3414 | 2012.115 | 3.2909 | 2012.106
3.3409 | 2014.281 | 3.2905 | 2014.272
3.3406 | 2016.4464 | 3.2901 | 2016.438
3.3401 | 2018.612 | 3.2896 | 2018.603
3.3398 | 2020.778 | 3.2891 | 2020.769
3.3394 | 2022.943 | 3.2888 | 2022.935
3.339 | 2025.109 | 3.2883 | 2025.101
3.3386 | 2027.2752 | 3.2878 | 2027.267
3.3381 | 2029.441 | 3.2873 | 2029.433
3.3378 | 2031.607 | 3.2868 | 2031.598
3.3373 | 2033.772 | 3.2863 | 2033.764
3.3369 | 2035.938 | 3.286 | 2035.9296
3.3365 | 2038.104 | 3.2855 | 2038.095
3.3362 | 2040.27 | 3.2851 | 2040.261
3.3357 | 2042.435 | 3.2846 | 2042.427
3.3352 | 2044.601 | 3.2841 | 2044.593
3.3349 | 2046.767 | 3.2836 | 2046.7584
3.3346 | 2048.932 | 3.2833 | 2048.924
3.3341 | 2051.098 | 3.2828 | 2051.09
3.3338 | 2053.264 | 3.2823 | 2053.255
3.3333 | 2055.43 | 3.2818 | 2055.421
3.3328 | 2057.596 | 3.2813 | 2057.5872
3.3325 | 2059.761 | 3.2809 | 2059.753
3.332 | 2061.927 | 3.2804 | 2061.919
3.3315 | 2064.093 | 3.2799 | 2064.084
3.3312 | 2066.259 | 3.2794 | 2066.25
3.3307 | 2068.425 | 3.2791 | 2068.416
3.3304 | 2070.59 | 3.2786 | 2070.582
3.3299 | 2072.756 | 3.2781 | 2072.748
3.3296 | 2074.9216 | 3.2775 | 2074.913
3.3291 | 2077.087 | 3.277 | 2077.079
3.3288 | 2079.253 | 3.2765 | 2079.2448
3.3283 | 2081.419 | 3.2762 | 2081.41
3.328 | 2083.585 | 3.2757 | 2083.576
3.3275 | 2085.75 | 3.2752 | 2085.742
3.327 | 2087.916 | 3.2746 | 2087.908
3.3267 | 2090.082 | 3.2741 | 2090.073
3.3262 | 2092.247 | 3.2736 | 2092.239
3.3257 | 2094.413 | 3.2731 | 2094.4048
3.3252 | 2096.579 | 3.2726 | 2096.57
3.3249 | 2098.745 | 3.2721 | 2098.736
3.3244 | 2100.9104 | 3.2717 | 2100.902
3.3241 | 2103.076 | 3.2712 | 2103.068
3.3236 | 2105.242 | 3.2707 | 2105.233
3.3231 | 2107.408 | 3.27 | 2107.399
3.3227 | 2109.573 | 3.2696 | 2109.565
3.3223 | 2111.739 | 3.2691 | 2111.731
3.3219 | 2113.905 | 3.2686 | 2113.896
3.3215 | 2116.071 | 3.2681 | 2116.062
3.321 | 2118.236 | 3.2676 | 2118.228
3.3206 | 2120.402 | 3.267 | 2120.394
3.3202 | 2122.568 | 3.2665 | 2122.559
3.3198 | 2124.734 | 3.266 | 2124.725
3.3193 | 2126.899 | 3.2655 | 2126.891
3.3188 | 2129.065 | 3.2649 | 2129.057
3.3185 | 2131.231 | 3.2644 | 2131.223
3.318 | 2133.396 | 3.2639 | 2133.388
3.3175 | 2135.562 | 3.2634 | 2135.554
3.317 | 2137.728 | 3.2629 | 2137.72
3.3167 | 2139.894 | 3.2623 | 2139.886
3.3162 | 2142.06 | 3.2618 | 2142.052
3.3157 | 2144.225 | 3.2613 | 2144.217
3.3152 | 2146.391 | 3.2607 | 2146.383
3.3147 | 2148.557 | 3.26 | 2148.549
3.3144 | 2150.722 | 3.2596 | 2150.714
3.3139 | 2152.888 | 3.2591 | 2152.88
3.3135 | 2155.054 | 3.2584 | 2155.046
3.313 | 2157.22 | 3.2579 | 2157.211
3.3125 | 2159.385 | 3.2575 | 2159.377
3.312 | 2161.551 | 3.2568 | 2161.543
3.3115 | 2163.7168 | 3.2563 | 2163.708
3.311 | 2165.882 | 3.2557 | 2165.874
3.3107 | 2168.048 | 3.255 | 2168.04
3.3102 | 2170.214 | 3.2546 | 2170.206
3.3097 | 2172.38 | 3.2541 | 2172.371
3.3093 | 2174.5456 | 3.2534 | 2174.537
3.3088 | 2176.711 | 3.2528 | 2176.703
3.3083 | 2178.877 | 3.2523 | 2178.869
3.3078 | 2181.043 | 3.2517 | 2181.034
3.3073 | 2183.209 | 3.251 | 2183.2
3.3068 | 2185.374 | 3.2505 | 2185.366
3.3064 | 2187.54 | 3.2499 | 2187.532
3.3057 | 2189.706 | 3.2492 | 2189.697
3.3054 | 2191.871 | 3.2487 | 2191.863
3.3049 | 2194.037 | 3.2481 | 2194.029
3.3043 | 2196.203 | 3.2475 | 2196.195
3.3038 | 2198.369 | 3.247 | 2198.36
3.3033 | 2200.5344 | 3.2462 | 2200.526
3.3028 | 2202.7 | 3.2457 | 2202.692
3.3023 | 2204.866 | 3.245 | 2204.858
3.3018 | 2207.031 | 3.2444 | 2207.024
3.3014 | 2209.197 | 3.2437 | 2209.19
3.3007 | 2211.363 | 3.2431 | 2211.3552
3.3002 | 2213.529 | 3.2425 | 2213.521
3.2997 | 2215.694 | 3.2418 | 2215.687
3.2991 | 2217.86 | 3.2412 | 2217.8528
3.2988 | 2220.026 | 3.2405 | 2220.019
3.2981 | 2222.191 | 3.2399 | 2222.185
3.2976 | 2224.357 | 3.2391 | 2224.3504
3.297 | 2226.523 | 3.2384 | 2226.516
3.2965 | 2228.689 | 3.2378 | 2228.682
3.296 | 2230.854 | 3.2371 | 2230.848
3.2955 | 2233.02 | 3.2363 | 2233.014
3.2949 | 2235.186 | 3.2357 | 2235.18
3.2943 | 2237.351 | 3.235 | 2237.3456
3.2938 | 2239.517 | 3.2344 | 2239.511
3.2931 | 2241.683 | 3.2336 | 2241.6768
3.2926 | 2243.849 | 3.2329 | 2243.843
3.292 | 2246.0144 | 3.2321 | 2246.009
3.2913 | 2248.18 | 3.2315 | 2248.174
3.2909 | 2250.346 | 3.2307 | 2250.34
3.2902 | 2252.511 | 3.23 | 2252.5056
3.2897 | 2254.677 | 3.2292 | 2254.671
3.2891 | 2256.843 | 3.2284 | 2256.837
3.2884 | 2259.009 | 3.2278 | 2259.003
3.2878 | 2261.1744 | 3.227 | 2261.169
3.2873 | 2263.34 | 3.2262 | 2263.334
3.2867 | 2265.506 | 3.2253 | 2265.5
3.286 | 2267.671 | 3.2245 | 2267.666
3.2854 | 2269.837 | 3.2237 | 2269.832
3.2849 | 2272.003 | 3.2229 | 2271.998
3.2842 | 2274.169 | 3.2223 | 2274.163
3.2836 | 2276.335 | 3.2213 | 2276.329
3.283 | 2278.5 | 3.2205 | 2278.495
3.2823 | 2280.666 | 3.2197 | 2280.66
3.2817 | 2282.832 | 3.2187 | 2282.826
3.281 | 2284.998 | 3.2179 | 2284.992
3.2804 | 2287.163 | 3.2171 | 2287.158
3.2797 | 2289.329 | 3.2161 | 2289.324
3.2791 | 2291.495 | 3.2153 | 2291.489
3.2783 | 2293.66 | 3.2144 | 2293.655
3.2778 | 2295.826 | 3.2136 | 2295.821
3.277 | 2297.992 | 3.2126 | 2297.987
3.2763 | 2300.157 | 3.2116 | 2300.153
3.2757 | 2302.3232 | 3.2107 | 2302.318
3.275 | 2304.489 | 3.2097 | 2304.484
3.2744 | 2306.6544 | 3.2087 | 2306.65
3.2736 | 2308.82 | 3.2078 | 2308.816
3.2728 | 2310.986 | 3.2068 | 2310.981
3.2721 | 2313.151 | 3.2058 | 2313.147
3.2715 | 2315.317 | 3.2049 | 2315.313
3.2707 | 2317.483 | 3.2039 | 2317.479
3.27 | 2319.649 | 3.2028 | 2319.644
3.2692 | 2321.8144 | 3.2016 | 2321.81
3.2686 | 2323.98 | 3.2007 | 2323.976
3.2678 | 2326.146 | 3.1995 | 2326.142
3.267 | 2328.312 | 3.1984 | 2328.307
3.2662 | 2330.477 | 3.1974 | 2330.473
3.2655 | 2332.643 | 3.1963 | 2332.639
3.2647 | 2334.809 | 3.1952 | 2334.804
3.2639 | 2336.9744 | 3.194 | 2336.97
3.2633 | 2339.14 | 3.1929 | 2339.136
3.2625 | 2341.306 | 3.1918 | 2341.302
3.2617 | 2343.472 | 3.1906 | 2343.4672
3.2608 | 2345.637 | 3.1894 | 2345.633
3.26 | 2347.803 | 3.1881 | 2347.799
3.2592 | 2349.969 | 3.1869 | 2349.9648
3.2583 | 2352.1344 | 3.1856 | 2352.13
3.2575 | 2354.3 | 3.1845 | 2354.296
3.2567 | 2356.466 | 3.1832 | 2356.462
3.2558 | 2358.632 | 3.1819 | 2358.628
3.255 | 2360.798 | 3.1806 | 2360.793
3.2541 | 2362.963 | 3.1794 | 2362.959
3.2533 | 2365.129 | 3.1779 | 2365.124
3.2523 | 2367.295 | 3.1764 | 2367.29
3.2515 | 2369.461 | 3.1752 | 2369.456
3.2505 | 2371.626 | 3.1737 | 2371.622
3.2497 | 2373.792 | 3.1723 | 2373.788
3.2487 | 2375.957 | 3.171 | 2375.953
3.2478 | 2378.123 | 3.1695 | 2378.119
3.247 | 2380.289 | 3.1679 | 2380.284
3.246 | 2382.4544 | 3.1664 | 2382.45
3.245 | 2384.62 | 3.165 | 2384.615
3.2441 | 2386.786 | 3.1634 | 2386.781
3.2431 | 2388.952 | 3.1618 | 2388.947
3.2421 | 2391.117 | 3.1601 | 2391.113
3.2412 | 2393.283 | 3.1584 | 2393.279
3.24 | 2395.449 | 3.1568 | 2395.444
3.2391 | 2397.6144 | 3.1551 | 2397.61
3.2381 | 2399.78 | 3.1534 | 2399.775
3.237 | 2401.946 | 3.1516 | 2401.941
3.236 | 2404.112 | 3.1498 | 2404.107
3.2349 | 2406.277 | 3.1479 | 2406.273
3.2339 | 2408.443 | 3.1461 | 2408.4384
3.2328 | 2410.608 | 3.1442 | 2410.604
3.2316 | 2412.774 | 3.1422 | 2412.77
3.2305 | 2414.94 | 3.1401 | 2414.935
3.2294 | 2417.1056 | 3.138 | 2417.101
3.2284 | 2419.271 | 3.1359 | 2419.267
3.2271 | 2421.437 | 3.1338 | 2421.433
3.226 | 2423.603 | 3.1316 | 2423.5984
3.2249 | 2425.769 | 3.1295 | 2425.764
3.2237 | 2427.934 | 3.1271 | 2427.93
3.2224 | 2430.1 | 3.1248 | 2430.096
3.2211 | 2432.2656 | 3.1224 | 2432.261
3.22 | 2434.431 | 3.12 | 2434.427
3.2187 | 2436.597 | 3.1175 | 2436.592
3.2174 | 2438.763 | 3.1148 | 2438.758
3.2161 | 2440.928 | 3.1122 | 2440.924
3.2149 | 2443.094 | 3.1096 | 2443.089
3.2136 | 2445.26 | 3.1067 | 2445.255
3.2121 | 2447.425 | 3.1042 | 2447.4208
3.2108 | 2449.591 | 3.1011 | 2449.586
3.2094 | 2451.757 | 3.098 | 2451.752
3.2081 | 2453.922 | 3.0951 | 2453.918
3.2066 | 2456.088 | 3.0919 | 2456.083
3.2052 | 2458.254 | 3.0887 | 2458.249
3.2036 | 2460.419 | 3.0854 | 2460.415
3.2021 | 2462.585 | 3.0819 | 2462.581
3.2005 | 2464.751 | 3.0785 | 2464.746
3.199 | 2466.916 | 3.0749 | 2466.912
3.1974 | 2469.082 | 3.0712 | 2469.078
3.1958 | 2471.248 | 3.0674 | 2471.243
3.1942 | 2473.413 | 3.0635 | 2473.409
3.1926 | 2475.5792 | 3.0594 | 2475.574
3.1908 | 2477.745 | 3.0553 | 2477.74
3.189 | 2479.911 | 3.0511 | 2479.9056
3.1873 | 2482.076 | 3.0469 | 2482.071
3.1855 | 2484.242 | 3.0423 | 2484.237
3.1835 | 2486.407 | 3.0378 | 2486.402
3.1818 | 2488.573 | 3.0331 | 2488.568
3.1798 | 2490.739 | 3.0283 | 2490.734
3.1779 | 2492.905 | 3.0233 | 2492.899
3.1758 | 2495.07 | 3.0183 | 2495.065
3.1739 | 2497.236 | 3.0128 | 2497.231
3.1718 | 2499.4016 | 3.0073 | 2499.396
3.1697 | 2501.567 | 3.002 | 2501.562
3.1676 | 2503.7328 | 2.996 | 2503.727
3.1653 | 2505.898 | 2.9901 | 2505.8928
3.1631 | 2508.064 | 2.9838 | 2508.058
3.1608 | 2510.23 | 2.9778 | 2510.224
3.1584 | 2512.3952 | 2.9709 | 2512.39
3.156 | 2514.561 | 2.9639 | 2514.555
3.1535 | 2516.727 | 2.957 | 2516.721
3.1509 | 2518.892 | 2.9495 | 2518.8864
3.1485 | 2521.058 | 2.9418 | 2521.052
3.1458 | 2523.224 | 2.9342 | 2523.217
3.1432 | 2525.39 | 2.926 | 2525.383
3.1405 | 2527.555 | 2.9174 | 2527.548
3.1376 | 2529.721 | 2.9089 | 2529.714
3.1347 | 2531.8864 | 2.8995 | 2531.879
3.1317 | 2534.052 | 2.8898 | 2534.045
3.1285 | 2536.218 | 2.8797 | 2536.21
3.1255 | 2538.383 | 2.8695 | 2538.376
3.1224 | 2540.549 | 2.8585 | 2540.542
3.119 | 2542.714 | 2.8468 | 2542.7072
3.1158 | 2544.88 | 2.8353 | 2544.873
3.1122 | 2547.046 | 2.8224 | 2547.038
3.1087 | 2549.211 | 2.809 | 2549.204
3.1051 | 2551.377 | 2.7954 | 2551.369
3.1014 | 2553.543 | 2.7804 | 2553.535
3.0974 | 2555.708 | 2.7644 | 2555.7
3.0935 | 2557.874 | 2.7517 | 2557.852
3.0895 | 2560.04 | 2.7501 | 2559.874
3.0851 | 2562.205 | 2.7501 | 2561.725
3.0809 | 2564.37 | 2.7498 | 2563.408
3.0762 | 2566.536 | 2.7499 | 2564.9408
3.0716 | 2568.702 | 2.7499 | 2566.356
3.0669 | 2570.868 | 2.7501 | 2567.646
3.0619 | 2573.033 | 2.7501 | 2568.8208
3.0569 | 2575.199 | 2.7499 | 2569.889
3.0515 | 2577.364 | 2.7501 | 2570.86
3.0461 | 2579.53 | 2.7501 | 2571.739
3.0404 | 2581.696 | 2.7501 | 2572.535
3.0346 | 2583.861 | 2.7501 | 2573.255
3.0285 | 2586.027 | 2.7501 | 2573.905
3.0223 | 2588.192 | 2.7501 | 2574.492
3.0159 | 2590.358 | 2.7499 | 2575.021
3.0091 | 2592.524 | 2.7501 | 2575.499
3.0025 | 2594.689 | 2.7501 | 2575.93
2.9951 | 2596.8544 | 2.7501 | 2576.321
2.9878 | 2599.02 | 2.7501 | 2576.6752
2.9799 | 2601.186 | 2.7499 | 2576.9984
2.972 | 2603.351 | 2.7501 | 2577.294
2.9639 | 2605.517 | 2.7499 | 2577.565
2.9552 | 2607.682 | 2.7499 | 2577.817
2.9463 | 2609.848 | 2.7499 | 2578.052
2.9371 | 2612.013 | 2.7499 | 2578.271
2.9273 | 2614.179 | 2.7501 | 2578.477
2.9174 | 2616.345 | 2.7501 | 2578.671
2.9071 | 2618.51 | 2.7501 | 2578.856
2.896 | 2620.676 | 2.7501 | 2579.032
2.8848 | 2622.841 | 2.7501 | 2579.2
2.8731 | 2625.007 | 2.7501 | 2579.362
2.8603 | 2627.172 | 2.7501 | 2579.5184
2.8474 | 2629.337 | 2.7501 | 2579.67
2.8337 | 2631.503 | 2.7501 | 2579.815
2.8188 | 2633.669 | 2.7501 | 2579.957
2.8037 | 2635.834 | 2.7501 | 2580.095
2.787 | 2637.999 | 2.7501 | 2580.23
2.7696 | 2640.165 | 2.7501 | 2580.361
2.7523 | 2642.327 | 2.7501 | 2580.488
2.7502 | 2644.35 | 2.7499 | 2580.613
2.7502 | 2646.164 | 2.7499 | 2580.735
2.7501 | 2647.7936 | 2.7501 | 2580.855
2.7501 | 2649.273 | 2.7501 | 2580.972
2.7502 | 2650.609 | 2.7501 | 2581.087
2.7501 | 2651.818 | 2.7501 | 2581.2
2.7502 | 2652.913 | 2.7501 | 2581.311
2.7502 | 2653.906 | 2.7501 | 2581.4192
2.7502 | 2654.805 | 2.7501 | 2581.526
2.7502 | 2655.6208 | 2.7501 | 2581.631
2.7502 | 2656.36 | 2.7501 | 2581.7344
2.7501 | 2657.031 | 2.7501 | 2581.836
2.7502 | 2657.639 | 2.7501 | 2581.936
2.7502 | 2658.192 | 2.7501 | 2582.034
2.7502 | 2658.692 | 2.7501 | 2582.132
2.7502 | 2659.148 | 2.7501 | 2582.2272
2.7502 | 2659.5616 | 2.7501 | 2582.321
2.7502 | 2659.938 | 2.7501 | 2582.414
2.7502 | 2660.2816 | 2.7501 | 2582.506
2.7502 | 2660.595 | 2.7501 | 2582.597
2.7504 | 2660.882 | 2.7501 | 2582.686
2.7501 | 2661.148 | 2.7501 | 2582.774
2.7501 | 2661.39 | 2.7501 | 2582.861
2.7501 | 2661.614 | 2.7499 | 2582.946
2.7501 | 2661.82 | 2.7501 | 2583.031
2.7502 | 2662.011 | 2.7501 | 2583.1152
2.7502 | 2662.188 | 2.7501 | 2583.198
2.7502 | 2662.3536 | 2.7501 | 2583.28
2.7502 | 2662.508 | 2.7501 | 2583.361
2.7502 | 2662.653 | 2.7501 | 2583.44
2.7502 | 2662.79 | 2.7499 | 2583.519
2.7502 | 2662.9184 | 2.7501 | 2583.598
2.7502 | 2663.04 | 2.7501 | 2583.675
2.7502 | 2663.156 | 2.7501 | 2583.751
2.7502 | 2663.266 | 2.7501 | 2583.827
2.7502 | 2663.372 | 2.7501 | 2583.902
2.7502 | 2663.472 | 2.7501 | 2583.975
2.7502 | 2663.569 | 2.7501 | 2584.049
2.7502 | 2663.661 | 2.7501 | 2584.121
2.7502 | 2663.751 | 2.7501 | 2584.193
2.7502 | 2663.837 | 2.7501 | 2584.265
2.7502 | 2663.92 | 2.7499 | 2584.3344
2.7502 | 2664.001 | 2.7501 | 2584.404
2.7502 | 2664.079 | 2.7501 | 2584.4736
2.7501 | 2664.154 | 2.7501 | 2584.542
2.7502 | 2664.228 | 2.7501 | 2584.61
2.7502 | 2664.3 | 2.7501 | 2584.677
2.7502 | 2664.37 | 2.7501 | 2584.743
2.7502 | 2664.439 | 2.7501 | 2584.809
2.7502 | 2664.505 | 2.7501 | 2584.874
2.7502 | 2664.57 | 2.7501 | 2584.9392
2.7502 | 2664.634 | 2.7501 | 2585.003
2.7501 | 2664.697 | 2.7501 | 2585.067
2.7502 | 2664.758 | 2.7501 | 2585.13
2.7502 | 2664.818 | 2.7501 | 2585.192
2.7502 | 2664.877 | 2.7501 | 2585.2544
2.7502 | 2664.935 | 2.7501 | 2585.316
2.7502 | 2664.991 | 2.7501 | 2585.377
2.7502 | 2665.047 | 2.7501 | 2585.437
2.7502 | 2665.102 | 2.7501 | 2585.497
2.7502 | 2665.156 | 2.7501 | 2585.557
2.7502 | 2665.209 | 2.7501 | 2585.616
2.7502 | 2665.261 | 2.7501 | 2585.674
2.7502 | 2665.313 | 2.7501 | 2585.732
2.7502 | 2665.364 | 2.7499 | 2585.79
2.7502 | 2665.414 | 2.7501 | 2585.847
2.7502 | 2665.464 | 2.7501 | 2585.904
2.7502 | 2665.513 | 2.7499 | 2585.96
2.7502 | 2665.561 | 2.7501 | 2586.016
2.7502 | 2665.608 | 2.7501 | 2586.071
2.7502 | 2665.655 | 2.7501 | 2586.127
2.7502 | 2665.701 | 2.7501 | 2586.181
2.7502 | 2665.7472 | 2.7501 | 2586.236
2.7502 | 2665.793 | 2.7501 | 2586.29
2.7502 | 2665.838 | 2.7501 | 2586.343
2.7502 | 2665.882 | 2.7501 | 2586.396
2.7502 | 2665.926 | 2.7501 | 2586.449
2.7502 | 2665.969 | 2.7501 | 2586.501
2.7502 | 2666.012 | 2.7501 | 2586.553
2.7502 | 2666.054 | 2.7499 | 2586.605
2.7502 | 2666.096 | 2.7501 | 2586.656
2.7502 | 2666.138 | 2.7501 | 2586.7072
2.7502 | 2666.179 | 2.7501 | 2586.758
2.7502 | 2666.219 | 2.7501 | 2586.808
2.7502 | 2666.26 | 2.7501 | 2586.858
2.7502 | 2666.3 | 2.7501 | 2586.9072
2.7502 | 2666.3392 | 2.7501 | 2586.956
2.7502 | 2666.379 | 2.7501 | 2587.006
2.7502 | 2666.417 | 2.7501 | 2587.0544
2.7502 | 2666.456 | 2.7501 | 2587.103
2.7502 | 2666.494 | 2.7501 | 2587.151
2.7502 | 2666.532 | 2.7501 | 2587.1984
2.7502 | 2666.569 | 2.7501 | 2587.246
2.7502 | 2666.607 | 2.7501 | 2587.2928
2.7502 | 2666.644 | 2.7501 | 2587.339
2.7502 | 2666.68 | 2.7501 | 2587.3856
2.7502 | 2666.717 | 2.7501 | 2587.432
2.7502 | 2666.753 | 2.7501 | 2587.478
2.7502 | 2666.788 | 2.7501 | 2587.524
2.7502 | 2666.824 | 2.7501 | 2587.569
2.7502 | 2666.8592 | 2.7501 | 2587.6144
2.7502 | 2666.894 | 2.7501 | 2587.6592
2.7502 | 2666.929 | 2.7501 | 2587.704
2.7502 | 2666.963 | 2.7501 | 2587.748
2.7502 | 2666.997 | 2.7501 | 2587.793
2.7502 | 2667.031 | 2.7501 | 2587.836
2.7502 | 2667.065 | 2.7501 | 2587.88
2.7502 | 2667.099 | 2.7501 | 2587.923
2.7502 | 2667.132 | 2.7501 | 2587.9664
2.7502 | 2667.1648 | 2.7501 | 2588.009
2.7502 | 2667.198 | 2.7501 | 2588.051
2.7502 | 2667.23 | 2.7501 | 2588.094
2.7502 | 2667.263 | 2.7499 | 2588.136
2.7502 | 2667.295 | 2.7501 | 2588.178
2.7502 | 2667.327 | 2.7501 | 2588.22
2.7502 | 2667.359 | 2.7501 | 2588.261
2.7502 | 2667.39 | 2.7501 | 2588.303
2.7502 | 2667.422 | 2.7501 | 2588.344
2.7502 | 2667.4528 | 2.7501 | 2588.384
2.7502 | 2667.484 | 2.7501 | 2588.425
2.7502 | 2667.515 | 2.7499 | 2588.465
2.7501 | 2667.545 | 2.7501 | 2588.5056
2.7502 | 2667.576 | 2.7501 | 2588.545
2.7502 | 2667.606 | 2.7501 | 2588.585
2.7502 | 2667.636 | 2.7501 | 2588.624
2.7502 | 2667.667 | 2.7501 | 2588.664
2.7502 | 2667.696 | 2.7499 | 2588.703
2.7502 | 2667.726 | 2.7501 | 2588.742
2.7502 | 2667.7552 | 2.7501 | 2588.781
2.7501 | 2667.785 | 2.7501 | 2588.819
2.7502 | 2667.814 | 2.7501 | 2588.857
2.7502 | 2667.842 | 2.7499 | 2588.896
2.7502 | 2667.871 | 2.7501 | 2588.933
2.7502 | 2667.899 | 2.7499 | 2588.971
2.7502 | 2667.928 | 2.7501 | 2589.009
2.7502 | 2667.956 | 2.7501 | 2589.0464
2.7502 | 2667.984 | 2.7501 | 2589.084
2.7502 | 2668.012 | 2.7501 | 2589.121
2.7501 | 2668.04 | 2.7501 | 2589.158
2.7502 | 2668.068 | 2.7501 | 2589.194
2.7502 | 2668.096 | 2.7501 | 2589.231
2.7502 | 2668.123 | 2.7501 | 2589.2672
2.7502 | 2668.151 | 2.7501 | 2589.303
2.7501 | 2668.177 | 2.7499 | 2589.339
2.7502 | 2668.2048 | 2.7499 | 2589.376
2.7502 | 2668.232 | 2.7501 | 2589.411
2.7502 | 2668.259 | 2.7501 | 2589.447
2.7502 | 2668.285 | 2.7499 | 2589.482
2.7501 | 2668.312 | 2.7501 | 2589.518
2.7502 | 2668.338 | 2.7499 | 2589.552
2.7502 | 2668.364 | 2.7501 | 2589.5872
2.7502 | 2668.391 | 2.7501 | 2589.622
2.7502 | 2668.417 | 2.7501 | 2589.657
2.7502 | 2668.442 | 2.7501 | 2589.691
2.7502 | 2668.468 | 2.7501 | 2589.725
2.7502 | 2668.494 | 2.7501 | 2589.759
2.7502 | 2668.519 | 2.7501 | 2589.7936
2.7502 | 2668.545 | 2.7501 | 2589.8272
2.7502 | 2668.57 | 2.7501 | 2589.8608
2.7502 | 2668.596 | 2.7501 | 2589.8944
2.7502 | 2668.6208 | 2.7501 | 2589.928
2.7502 | 2668.646 | 2.7501 | 2589.961
2.7502 | 2668.671 | 2.7501 | 2589.994
2.7502 | 2668.696 | 2.7501 | 2590.028
2.7502 | 2668.721 | 2.7501 | 2590.06
2.7502 | 2668.745 | 2.7501 | 2590.093
2.7502 | 2668.77 | 2.7501 | 2590.126
2.7502 | 2668.794 | 2.7501 | 2590.158
2.7502 | 2668.819 | 2.7501 | 2590.191
2.7501 | 2668.843 | 2.7501 | 2590.223
2.7502 | 2668.8672 | 2.7501 | 2590.255
2.7501 | 2668.891 | 2.7501 | 2590.287
2.7502 | 2668.9152 | 2.7501 | 2590.319
2.7502 | 2668.9392 | 2.7501 | 2590.35
2.7502 | 2668.963 | 2.7501 | 2590.382
2.7502 | 2668.987 | 2.7501 | 2590.413
2.7502 | 2669.01 | 2.7501 | 2590.4448
2.7502 | 2669.034 | 2.7501 | 2590.476
2.7502 | 2669.057 | 2.7501 | 2590.507
2.7502 | 2669.081 | 2.7501 | 2590.538
2.7502 | 2669.104 | 2.7501 | 2590.568
2.7502 | 2669.127 | 2.7501 | 2590.599
2.7502 | 2669.15 | 2.7501 | 2590.63
2.7502 | 2669.1728 | 2.7499 | 2590.66
2.7502 | 2669.196 | 2.7499 | 2590.69
2.7502 | 2669.219 | 2.7499 | 2590.72
2.7502 | 2669.2416 | 2.7501 | 2590.75
2.7502 | 2669.264 | 2.7501 | 2590.78
2.7501 | 2669.287 | 2.7501 | 2590.81
2.7502 | 2669.309 | 2.7499 | 2590.839
2.7502 | 2669.332 | 2.7501 | 2590.869
2.7502 | 2669.354 | 2.7501 | 2590.898
2.7502 | 2669.376 | 2.7501 | 2590.927
2.7502 | 2669.3984 | 2.7501 | 2590.957
2.7502 | 2669.421 | 2.7499 | 2590.9856
2.7502 | 2669.442 | 2.7501 | 2591.0144
2.7502 | 2669.464 | 2.7501 | 2591.044
2.7502 | 2669.486 | 2.7501 | 2591.072
2.7502 | 2669.508 | 2.7501 | 2591.1008
2.7502 | 2669.53 | 2.7501 | 2591.129
2.7502 | 2669.552 | 2.7501 | 2591.158
2.7502 | 2669.573 | 2.7501 | 2591.186
2.7502 | 2669.595 | 2.7501 | 2591.215
2.7502 | 2669.616 | 2.7501 | 2591.243
2.7502 | 2669.638 | 2.7501 | 2591.271
2.7502 | 2669.659 | 2.7501 | 2591.299
2.7502 | 2669.68 | 2.7501 | 2591.3264
2.7502 | 2669.701 | 2.7501 | 2591.354
2.7502 | 2669.722 | 2.7499 | 2591.382
2.7501 | 2669.744 | 2.7501 | 2591.409
2.7502 | 2669.764 | 2.7501 | 2591.437
2.7502 | 2669.7856 | 2.7501 | 2591.464
2.7501 | 2669.807 | 2.7499 | 2591.491
2.7502 | 2669.8272 | 2.7501 | 2591.5184
2.7502 | 2669.8336 | 2.7501 | 2591.545
|  | 2.7501 | 2591.572
|  | 2.7501 | 2591.599
|  | 2.7501 | 2591.6256
|  | 2.7501 | 2591.652
|  | 2.7499 | 2591.679
|  | 2.7501 | 2591.705
|  | 2.7501 | 2591.7312
|  | 2.7501 | 2591.758
|  | 2.7501 | 2591.784
|  | 2.7501 | 2591.81
|  | 2.7501 | 2591.8352
|  | 2.7501 | 2591.861
|  | 2.7501 | 2591.887
|  | 2.7501 | 2591.913
|  | 2.7499 | 2591.939
|  | 2.7501 | 2591.964
|  | 2.7501 | 2591.99
|  | 2.7501 | 2592.015
|  | 2.7501 | 2592.04
|  | 2.7501 | 2592.0656
|  | 2.7501 | 2592.09
|  | 2.7501 | 2592.1152
|  | 2.7501 | 2592.14
|  | 2.7501 | 2592.165
|  | 2.7501 | 2592.19
|  | 2.7501 | 2592.2144
|  | 2.7501 | 2592.239
|  | 2.7501 | 2592.263
|  | 2.7501 | 2592.288
|  | 2.7499 | 2592.312
|  | 2.7501 | 2592.337
|  | 2.7501 | 2592.361
|  | 2.7501 | 2592.385
|  | 2.7501 | 2592.409
|  | 2.7501 | 2592.433
|  | 2.7501 | 2592.457
|  | 2.7501 | 2592.481
|  | 2.7501 | 2592.505
|  | 2.7499 | 2592.528
|  | 2.7501 | 2592.552
|  | 2.7501 | 2592.575
|  | 2.7501 | 2592.5984
|  | 2.7501 | 2592.622
|  | 2.7501 | 2592.645
|  | 2.7499 | 2592.669
|  | 2.7501 | 2592.692
|  | 2.7501 | 2592.715
|  | 2.7499 | 2592.738
|  | 2.7501 | 2592.761
|  | 2.7501 | 2592.784
|  | 2.7501 | 2592.807
|  | 2.7501 | 2592.83
|  | 2.7499 | 2592.852
|  | 2.7499 | 2592.875
|  | 2.7501 | 2592.897
|  | 2.7501 | 2592.92
|  | 2.7501 | 2592.942
|  | 2.7501 | 2592.9648
|  | 2.7501 | 2592.987
|  | 2.7501 | 2593.009
|  | 2.7501 | 2593.031
|  | 2.7501 | 2593.054
|  | 2.7501 | 2593.076
|  | 2.7501 | 2593.097
|  | 2.7499 | 2593.119
|  | 2.7501 | 2593.142
|  | 2.7501 | 2593.163
|  | 2.7501 | 2593.185
|  | 2.7501 | 2593.207
|  | 2.7501 | 2593.229
|  | 2.7501 | 2593.25
|  | 2.7501 | 2593.272
|  | 2.7501 | 2593.293
|  | 2.7501 | 2593.314
|  | 2.7501 | 2593.336
|  | 2.7501 | 2593.357
|  | 2.7501 | 2593.378
|  | 2.7501 | 2593.399
|  | 2.7501 | 2593.421
|  | 2.7501 | 2593.442
|  | 2.7501 | 2593.463
|  | 2.7501 | 2593.484
|  | 2.7501 | 2593.505
|  | 2.7501 | 2593.526