## Sheet1
2voltage | 2capacity | 60.0voltage | 60.0capacity | 120.0voltage | 120.0capacity | 180.0voltage | 180.0capacity | 240.0voltage | 240.0capacity | 300.0voltage | 300.0capacity
4.0818 | 0 | 4.0494 | 0 | 3.0051 | 0 | 3.0935 | 0 | 3.0871 | 0 | 2.9659 | 0
4.0702 | 2.165886 | 4.0366 | 2.165933 | 2.7316 | 0 | 2.7292 | 0 | 2.7419 | 0 | 2.7177 | 0
4.0618 | 4.331833 | 4.0287 | 4.331986
4.0562 | 6.497775 | 4.0231 | 6.498044
4.0513 | 8.663753 | 4.0186 | 8.664075
4.0471 | 10.82973 | 4.0148 | 10.8301
4.0436 | 12.99541 | 4.0115 | 12.99615
4.0402 | 15.16123 | 4.0084 | 15.16221
4.037 | 17.32716 | 4.0056 | 17.328275
4.0342 | 19.49311 | 4.0029 | 19.49433
4.0313 | 21.65887 | 4.0006 | 21.66035
4.0286 | 23.82467 | 3.9982 | 23.82641
4.0261 | 25.99081 | 3.996 | 25.992375
4.0237 | 28.15656 | 3.9939 | 28.15839
4.0215 | 30.32231 | 3.9916 | 30.32439
4.019 | 32.4882 | 3.9897 | 32.49041
4.0169 | 34.65399 | 3.9877 | 34.6564
4.0148 | 36.81972 | 3.9858 | 36.82249
4.0127 | 38.98553 | 3.984 | 38.98854
4.0106 | 41.15156 | 3.9822 | 41.15462
4.0089 | 43.31772 | 3.9803 | 43.32061
4.0069 | 45.48376 | 3.9785 | 45.48662
4.005 | 47.64989 | 3.9769 | 47.65262
4.0032 | 49.8158 | 3.9751 | 49.81861
4.0015 | 51.98142 | 3.9735 | 51.98463
3.9997 | 54.14743 | 3.9719 | 54.15061
3.9979 | 56.31345 | 3.9703 | 56.31659
3.9963 | 58.4792 | 3.9687 | 58.48254
3.9945 | 60.64483 | 3.9672 | 60.64853
3.9929 | 62.81079 | 3.9656 | 62.81454
3.9913 | 64.97664 | 3.9642 | 64.98066
3.9897 | 67.14261 | 3.9627 | 67.14669
3.9881 | 69.30872 | 3.9611 | 69.31275
3.9866 | 71.47466 | 3.9597 | 71.47881
3.9852 | 73.6411 | 3.9582 | 73.64485
3.9835 | 75.80784 | 3.9567 | 75.81088
3.9819 | 77.9739 | 3.9553 | 77.97689
3.9805 | 80.13971 | 3.9538 | 80.14293
3.979 | 82.30554 | 3.9526 | 82.30909
3.9776 | 84.4715 | 3.9511 | 84.47531
3.9761 | 86.63747 | 3.9496 | 86.64131
3.9747 | 88.80389 | 3.9484 | 88.80719
3.9732 | 90.96954 | 3.9469 | 90.97329
3.9718 | 93.13524 | 3.9456 | 93.13929
3.9705 | 95.30147 | 3.9442 | 95.30538
3.969 | 97.46743 | 3.9429 | 97.4715
3.9676 | 99.63332 | 3.9416 | 99.63764
3.9663 | 101.7988 | 3.9403 | 101.8036
3.9648 | 103.9642 | 3.9388 | 103.9695
3.9635 | 106.13 | 3.9375 | 106.1355
3.9622 | 108.2959 | 3.9363 | 108.3017
3.9609 | 110.4619 | 3.935 | 110.4677
3.9595 | 112.6283 | 3.9337 | 112.6336
3.9582 | 114.7945 | 3.9322 | 114.7995
3.9569 | 116.9604 | 3.9311 | 116.9654
3.9556 | 119.1263 | 3.9298 | 119.1311
3.9543 | 121.2923 | 3.9285 | 121.2971
3.9529 | 123.4584 | 3.9272 | 123.4629
3.9516 | 125.6241 | 3.9261 | 125.6288
3.9505 | 127.7896 | 3.9246 | 127.7947
3.9492 | 129.9554 | 3.9233 | 129.9605
3.9479 | 132.1208 | 3.9222 | 132.1264
3.9466 | 134.2866 | 3.9209 | 134.2926
3.9453 | 136.4526 | 3.9198 | 136.4588
3.9442 | 138.6185 | 3.9185 | 138.6246
3.9427 | 140.7842 | 3.9172 | 140.7905
3.9416 | 142.95 | 3.9161 | 142.9568
3.9403 | 145.1159 | 3.9148 | 145.1229
3.939 | 147.2817 | 3.9137 | 147.2884
3.9377 | 149.4476 | 3.9124 | 149.454
3.9366 | 151.6135 | 3.9112 | 151.6195
3.9353 | 153.7792 | 3.9099 | 153.7855
3.934 | 155.9454 | 3.9088 | 155.9518
3.9329 | 158.1111 | 3.9075 | 158.1177
3.9316 | 160.2774 | 3.9062 | 160.2836
3.9304 | 162.4434 | 3.9051 | 162.4497
3.9292 | 164.6093 | 3.904 | 164.6156
3.928 | 166.775 | 3.9028 | 166.7816
3.9267 | 168.9409 | 3.9016 | 168.9476
3.9254 | 171.1069 | 3.9004 | 171.1136
3.9243 | 173.2731 | 3.8993 | 173.2795
3.9232 | 175.4391 | 3.898 | 175.4454
3.9221 | 177.6049 | 3.8969 | 177.6113
3.9208 | 179.7706 | 3.8957 | 179.7773
3.9196 | 181.9363 | 3.8945 | 181.9432
3.9183 | 184.1019 | 3.8933 | 184.1091
3.9172 | 186.2677 | 3.892 | 186.2751
3.9161 | 188.4338 | 3.8909 | 188.441
3.915 | 190.6 | 3.8898 | 190.607
3.9138 | 192.766 | 3.8886 | 192.773
3.9125 | 194.9316 | 3.8875 | 194.939
3.9114 | 197.0972 | 3.8862 | 197.105
3.9103 | 199.263 | 3.8851 | 199.2709
3.9091 | 201.4288 | 3.884 | 201.4369
3.9079 | 203.5951 | 3.8828 | 203.6028
3.9067 | 205.761 | 3.8817 | 205.7687
3.9056 | 207.9266 | 3.8806 | 207.9348
3.9045 | 210.0928 | 3.8794 | 210.1008
3.9033 | 212.2587 | 3.8782 | 212.2668
3.9022 | 214.4245 | 3.877 | 214.4327
3.9009 | 216.5899 | 3.8759 | 216.5988
3.8998 | 218.7555 | 3.8748 | 218.7648
3.8987 | 220.9211 | 3.8736 | 220.9307
3.8975 | 223.087 | 3.8725 | 223.0968
3.8964 | 225.2528 | 3.8714 | 225.263
3.8953 | 227.4189 | 3.8703 | 227.429
3.8941 | 229.5846 | 3.8691 | 229.5951
3.893 | 231.7497 | 3.868 | 231.7614
3.8919 | 233.9152 | 3.8669 | 233.9275
3.8907 | 236.0811 | 3.8657 | 236.0936
3.8896 | 238.2468 | 3.8644 | 238.2596
3.8885 | 240.4126 | 3.8635 | 240.4255
3.8874 | 242.5786 | 3.8622 | 242.5913
3.8862 | 244.7446 | 3.8612 | 244.7574
3.8853 | 246.9101 | 3.8601 | 246.9235
3.8841 | 249.0768 | 3.859 | 249.0893
3.8828 | 251.2427 | 3.8578 | 251.2552
3.8817 | 253.4088 | 3.8567 | 253.4212
3.8807 | 255.5749 | 3.8554 | 255.5873
3.8796 | 257.7408 | 3.8544 | 257.7531
3.8785 | 259.9068 | 3.8533 | 259.9186
3.8774 | 262.0727 | 3.8522 | 262.0844
3.8762 | 264.2386 | 3.851 | 264.2504
3.8751 | 266.4044 | 3.8499 | 266.4162
3.8741 | 268.5703 | 3.8488 | 268.582
3.873 | 270.7361 | 3.8477 | 270.748
3.8719 | 272.902 | 3.8465 | 272.914
3.8707 | 275.0678 | 3.8454 | 275.0801
3.8696 | 277.2337 | 3.8444 | 277.2463
3.8685 | 279.3996 | 3.8431 | 279.412
3.8675 | 281.5654 | 3.842 | 281.5777
3.8664 | 283.7308 | 3.8409 | 283.744
3.8652 | 285.8967 | 3.8397 | 285.9099
3.8641 | 288.0627 | 3.8386 | 288.0757
3.8632 | 290.2287 | 3.8377 | 290.2417
3.8619 | 292.3946 | 3.8365 | 292.4076
3.8609 | 294.5604 | 3.8354 | 294.5736
3.8598 | 296.7262 | 3.8343 | 296.7392
3.8588 | 298.8921 | 3.8331 | 298.905
3.8577 | 301.058 | 3.832 | 301.071
3.8565 | 303.2238 | 3.8309 | 303.2371
3.8554 | 305.3897 | 3.8297 | 305.4032
3.8544 | 307.5556 | 3.8288 | 307.5691
3.8533 | 309.7215 | 3.8275 | 309.7352
3.8522 | 311.8873 | 3.8265 | 311.9008
3.8512 | 314.0532 | 3.8254 | 314.0664
3.8501 | 316.219 | 3.8243 | 316.2326
3.8489 | 318.3848 | 3.8231 | 318.3987
3.848 | 320.5507 | 3.822 | 320.5647
3.847 | 322.7165 | 3.8209 | 322.7307
3.8457 | 324.8824 | 3.8197 | 324.8962
3.8448 | 327.0482 | 3.8186 | 327.0621
3.8436 | 329.2141 | 3.8175 | 329.228
3.8425 | 331.3799 | 3.8165 | 331.3942
3.8415 | 333.5459 | 3.8154 | 333.5598
3.8406 | 335.7117 | 3.8143 | 335.7257
3.8394 | 337.8776 | 3.8131 | 337.8916
3.8383 | 340.0434 | 3.812 | 340.0578
3.8372 | 342.2092 | 3.8109 | 342.2237
3.8362 | 344.3751 | 3.8097 | 344.3895
3.8352 | 346.5409 | 3.8088 | 346.5557
3.8339 | 348.7068 | 3.8076 | 348.7216
3.833 | 350.8727 | 3.8065 | 350.8875
3.832 | 353.0385 | 3.8054 | 353.0533
3.8309 | 355.2043 | 3.8044 | 355.2192
3.8297 | 357.3702 | 3.8031 | 357.3855
3.8288 | 359.536 | 3.802 | 359.5518
3.8278 | 361.7018 | 3.801 | 361.7177
3.8267 | 363.8676 | 3.7999 | 363.8837
3.8257 | 366.0334 | 3.7989 | 366.0499
3.8246 | 368.1992 | 3.7976 | 368.2159
3.8236 | 370.3651 | 3.7965 | 370.3818
3.8225 | 372.5309 | 3.7955 | 372.548
3.8214 | 374.6968 | 3.7942 | 374.714
3.8204 | 376.8626 | 3.7933 | 376.8801
3.8193 | 379.0284 | 3.7921 | 379.0457
3.8183 | 381.1942 | 3.791 | 381.2116
3.8173 | 383.36 | 3.79 | 383.3775
3.8162 | 385.5258 | 3.7889 | 385.5434
3.8152 | 387.6916 | 3.7878 | 387.7094
3.8141 | 389.8574 | 3.7867 | 389.8755
3.8131 | 392.0232 | 3.7855 | 392.0415
3.812 | 394.189 | 3.7844 | 394.2072
3.811 | 396.3548 | 3.7834 | 396.3729
3.8101 | 398.5206 | 3.7823 | 398.5387
3.8089 | 400.6864 | 3.7812 | 400.7047
3.8078 | 402.8522 | 3.78 | 402.8706
3.8068 | 405.018 | 3.7789 | 405.0363
3.8059 | 407.1838 | 3.7778 | 407.2025
3.8047 | 409.3496 | 3.7768 | 409.3688
3.8038 | 411.5154 | 3.7757 | 411.5345
3.8028 | 413.6812 | 3.7746 | 413.7004
3.8017 | 415.8471 | 3.7734 | 415.8662
3.8007 | 418.0129 | 3.7725 | 418.032
3.7996 | 420.1787 | 3.7713 | 420.1977
3.7986 | 422.3445 | 3.7702 | 422.3636
3.7975 | 424.5103 | 3.7691 | 424.5298
3.7965 | 426.6761 | 3.7679 | 426.6956
3.7955 | 428.8419 | 3.7668 | 428.8615
3.7946 | 431.0077 | 3.7658 | 431.0274
3.7934 | 433.1735 | 3.7647 | 433.1931
3.7925 | 435.3393 | 3.7636 | 435.3589
3.7913 | 437.5051 | 3.7625 | 437.5247
3.7904 | 439.6709 | 3.7615 | 439.6907
3.7894 | 441.8367 | 3.7604 | 441.8565
3.7883 | 444.0024 | 3.7592 | 444.0222
3.7873 | 446.1683 | 3.7583 | 446.1884
3.7863 | 448.334 | 3.757 | 448.3542
3.7852 | 450.4998 | 3.756 | 450.5201
3.7842 | 452.6656 | 3.7549 | 452.6859
3.7833 | 454.8314 | 3.7537 | 454.8517
3.7823 | 456.9972 | 3.7526 | 457.0176
3.7812 | 459.1629 | 3.7516 | 459.1834
3.7802 | 461.3287 | 3.7505 | 461.3493
3.7792 | 463.4944 | 3.7494 | 463.5152
3.7781 | 465.6602 | 3.7484 | 465.681
3.7771 | 467.826 | 3.7473 | 467.8469
3.7762 | 469.9918 | 3.7462 | 470.0127
3.775 | 472.1576 | 3.745 | 472.1785
3.7741 | 474.3234 | 3.7441 | 474.3444
3.7731 | 476.4892 | 3.7429 | 476.5102
3.7721 | 478.655 | 3.7418 | 478.676
3.771 | 480.8209 | 3.7408 | 480.8418
3.77 | 482.9868 | 3.7397 | 483.0077
3.7691 | 485.1525 | 3.7386 | 485.1736
3.7679 | 487.3183 | 3.7374 | 487.3395
3.767 | 489.484 | 3.7363 | 489.5053
3.766 | 491.6499 | 3.7353 | 491.6711
3.765 | 493.8156 | 3.7342 | 493.837
3.7639 | 495.9815 | 3.7332 | 496.0028
3.7629 | 498.1472 | 3.7319 | 498.1686
3.762 | 500.3131 | 3.731 | 500.3344
3.761 | 502.4788 | 3.7299 | 502.5002
3.7599 | 504.6445 | 3.7289 | 504.6661
3.7589 | 506.8102 | 3.7278 | 506.8319
3.7579 | 508.976 | 3.7266 | 508.9977
3.757 | 511.1418 | 3.7257 | 511.1636
3.7558 | 513.3076 | 3.7245 | 513.3294
3.755 | 515.4733 | 3.7234 | 515.4952
3.7539 | 517.6391 | 3.7224 | 517.661
3.7529 | 519.8049 | 3.7213 | 519.8269
3.752 | 521.9708 | 3.7202 | 521.9928
3.751 | 524.1365 | 3.719 | 524.1586
3.7499 | 526.3024 | 3.7181 | 526.3245
3.7489 | 528.4681 | 3.7169 | 528.4903
3.7479 | 530.6338 | 3.7158 | 530.6561
3.747 | 532.7996 | 3.7147 | 532.822
3.7458 | 534.9654 | 3.7137 | 534.9878
3.745 | 537.1312 | 3.7126 | 537.1537
3.7441 | 539.297 | 3.7115 | 539.3196
3.7429 | 541.4628 | 3.7105 | 541.4853
3.742 | 543.6286 | 3.7094 | 543.6512
3.741 | 545.7944 | 3.7084 | 545.8171
3.74 | 547.9601 | 3.7073 | 547.9831
3.7391 | 550.1258 | 3.7061 | 550.1488
3.7379 | 552.2916 | 3.705 | 552.3146
3.737 | 554.4574 | 3.704 | 554.4806
3.736 | 556.6231 | 3.7029 | 556.6465
3.7349 | 558.7889 | 3.7018 | 558.8124
3.7339 | 560.9547 | 3.7008 | 560.9782
3.7329 | 563.1205 | 3.6998 | 563.144
3.7319 | 565.2863 | 3.6987 | 565.3099
3.731 | 567.4521 | 3.6976 | 567.4757
3.73 | 569.6179 | 3.6964 | 569.6415
3.729 | 571.7837 | 3.6955 | 571.8072
3.7281 | 573.9495 | 3.6943 | 573.973
3.7271 | 576.1153 | 3.6934 | 576.1388
3.7261 | 578.281 | 3.6923 | 578.3046
3.7252 | 580.4468 | 3.6913 | 580.4704
3.724 | 582.6125 | 3.6902 | 582.6361
3.7231 | 584.7783 | 3.689 | 584.8019
3.7223 | 586.944 | 3.6879 | 586.9677
3.7211 | 589.1098 | 3.6869 | 589.1336
3.7202 | 591.2755 | 3.686 | 591.2994
3.7192 | 593.4412 | 3.6847 | 593.4651
3.7182 | 595.607 | 3.6837 | 595.6309
3.7173 | 597.7728 | 3.6826 | 597.7968
3.7163 | 599.9385 | 3.6816 | 599.9625
3.7153 | 602.1042 | 3.6805 | 602.1283
3.7142 | 604.2699 | 3.6795 | 604.2942
3.7132 | 606.4358 | 3.6784 | 606.4602
3.7123 | 608.6015 | 3.6772 | 608.6261
3.7113 | 610.7673 | 3.6763 | 610.7918
3.7103 | 612.933 | 3.6751 | 612.9577
3.7094 | 615.0989 | 3.674 | 615.1235
3.7084 | 617.2646 | 3.673 | 617.2892
3.7074 | 619.4304 | 3.6721 | 619.4548
3.7065 | 621.5961 | 3.6711 | 621.6207
3.7055 | 623.7619 | 3.6698 | 623.7864
3.7045 | 625.9276 | 3.6687 | 625.9524
3.7035 | 628.0933 | 3.6677 | 628.1182
3.7026 | 630.2591 | 3.6668 | 630.2839
3.7016 | 632.4248 | 3.6656 | 632.4497
3.7006 | 634.5906 | 3.6647 | 634.6156
3.6997 | 636.7563 | 3.6635 | 636.7814
3.6987 | 638.9221 | 3.6624 | 638.9473
3.6977 | 641.0877 | 3.6613 | 641.1128
3.6966 | 643.2535 | 3.6603 | 643.2783
3.6956 | 645.4192 | 3.6593 | 645.4442
3.6948 | 647.585 | 3.6582 | 647.6098
3.6939 | 649.7507 | 3.6572 | 649.7755
3.6927 | 651.9164 | 3.6561 | 651.9412
3.6918 | 654.0821 | 3.655 | 654.1073
3.691 | 656.2479 | 3.654 | 656.2732
3.6898 | 658.4136 | 3.6529 | 658.4392
3.6889 | 660.5793 | 3.6517 | 660.6052
3.6881 | 662.7451 | 3.6508 | 662.7713
3.6871 | 664.9108 | 3.6498 | 664.9372
3.6861 | 667.0764 | 3.6487 | 667.1029
3.6852 | 669.2422 | 3.6475 | 669.2688
3.6842 | 671.4079 | 3.6467 | 671.4343
3.6832 | 673.5736 | 3.6456 | 673.6
3.6822 | 675.7393 | 3.6445 | 675.7659
3.6813 | 677.905 | 3.6435 | 677.9315
3.6803 | 680.0708 | 3.6424 | 680.0972
3.6793 | 682.2364 | 3.6413 | 682.2631
3.6784 | 684.4021 | 3.6403 | 684.4285
3.6774 | 686.5679 | 3.6393 | 686.594
3.6764 | 688.7336 | 3.6382 | 688.7599
3.6755 | 690.8992 | 3.6372 | 690.9254
3.6745 | 693.065 | 3.6361 | 693.0911
3.6735 | 695.2306 | 3.6351 | 695.2569
3.6727 | 697.3964 | 3.634 | 697.4229
3.6716 | 699.5621 | 3.633 | 699.5888
3.6706 | 701.7279 | 3.6319 | 701.7547
3.6698 | 703.8936 | 3.6309 | 703.9207
3.6689 | 706.0592 | 3.6298 | 706.0864
3.6679 | 708.2249 | 3.6287 | 708.252
3.6669 | 710.3906 | 3.6277 | 710.4177
3.6659 | 712.5564 | 3.6267 | 712.5836
3.665 | 714.722 | 3.6256 | 714.7494
3.664 | 716.8878 | 3.6246 | 716.915
3.6632 | 719.0535 | 3.6237 | 719.0808
3.6621 | 721.2192 | 3.6225 | 721.2466
3.6611 | 723.3848 | 3.6216 | 723.4121
3.6603 | 725.5506 | 3.6204 | 725.5778
3.6593 | 727.7162 | 3.6195 | 727.7437
3.6584 | 729.8819 | 3.6183 | 729.9099
3.6574 | 732.0475 | 3.6174 | 732.0757
3.6566 | 734.2133 | 3.6164 | 734.2415
3.6556 | 736.379 | 3.6153 | 736.4072
3.6546 | 738.5447 | 3.6143 | 738.5731
3.6537 | 740.7104 | 3.6132 | 740.7388
3.6527 | 742.876 | 3.6122 | 742.9047
3.6517 | 745.0417 | 3.6112 | 745.0704
3.6508 | 747.2075 | 3.6101 | 747.2364
3.65 | 749.3732 | 3.6091 | 749.402
3.649 | 751.5388 | 3.608 | 751.5677
3.648 | 753.7046 | 3.607 | 753.7333
3.6471 | 755.8702 | 3.6061 | 755.8988
3.6463 | 758.0359 | 3.6049 | 758.0647
3.6453 | 760.2015 | 3.604 | 760.2304
3.6443 | 762.3673 | 3.603 | 762.3963
3.6434 | 764.533 | 3.6019 | 764.5621
3.6425 | 766.6988 | 3.6009 | 766.7278
3.6416 | 768.8644 | 3.5999 | 768.8933
3.6406 | 771.03 | 3.5988 | 771.0591
3.6398 | 773.1957 | 3.5978 | 773.2248
3.6388 | 775.3614 | 3.5969 | 775.391
3.6379 | 777.5271 | 3.5959 | 777.5568
3.6369 | 779.6929 | 3.5949 | 779.7227
3.6361 | 781.8586 | 3.594 | 781.8885
3.6353 | 784.0243 | 3.5928 | 784.0544
3.6343 | 786.19 | 3.5919 | 786.2202
3.6332 | 788.3556 | 3.5907 | 788.3859
3.6324 | 790.5214 | 3.5898 | 790.5516
3.6314 | 792.687 | 3.5888 | 792.7173
3.6304 | 794.8527 | 3.5878 | 794.883
3.6296 | 797.0184 | 3.5869 | 797.0488
3.6288 | 799.1841 | 3.5859 | 799.2148
3.6279 | 801.3497 | 3.5848 | 801.3806
3.6269 | 803.5153 | 3.5838 | 803.5462
3.6259 | 805.6811 | 3.5828 | 805.7116
3.6251 | 807.8466 | 3.5819 | 807.8771
3.6241 | 810.0124 | 3.5809 | 810.0427
3.6232 | 812.178 | 3.5799 | 812.2086
3.6224 | 814.3437 | 3.5788 | 814.3744
3.6214 | 816.5093 | 3.5778 | 816.5402
3.6206 | 818.6751 | 3.5769 | 818.7058
3.6196 | 820.8408 | 3.5759 | 820.8719
3.6188 | 823.0065 | 3.5749 | 823.0376
3.6179 | 825.1723 | 3.574 | 825.2033
3.6169 | 827.338 | 3.573 | 827.3688
3.6161 | 829.5036 | 3.572 | 829.5342
3.6151 | 831.6693 | 3.5711 | 831.6998
3.6143 | 833.8351 | 3.5701 | 833.8658
3.6133 | 836.0008 | 3.569 | 836.0313
3.6125 | 838.1665 | 3.568 | 838.197
3.6117 | 840.3322 | 3.567 | 840.3631
3.6108 | 842.4979 | 3.5661 | 842.5291
3.6098 | 844.6635 | 3.5652 | 844.6947
3.609 | 846.8292 | 3.5641 | 846.8602
3.6082 | 848.9948 | 3.5633 | 849.0258
3.6072 | 851.1605 | 3.5622 | 851.1916
3.6062 | 853.3262 | 3.5612 | 853.3573
3.6054 | 855.4919 | 3.5602 | 855.5231
3.6046 | 857.6576 | 3.5593 | 857.6889
3.6037 | 859.8232 | 3.5585 | 859.8544
3.6028 | 861.989 | 3.5575 | 862.0199
3.6019 | 864.1546 | 3.5565 | 864.1853
3.6011 | 866.3202 | 3.5556 | 866.3509
3.6003 | 868.4859 | 3.5546 | 868.5164
3.5993 | 870.6516 | 3.5536 | 870.682
3.5985 | 872.8172 | 3.5527 | 872.8475
3.5977 | 874.983 | 3.5517 | 875.0131
3.5967 | 877.1486 | 3.5509 | 877.1786
3.5959 | 879.3144 | 3.5499 | 879.3444
3.5951 | 881.48 | 3.5489 | 881.5101
3.5941 | 883.6455 | 3.548 | 883.676
3.5933 | 885.8113 | 3.5472 | 885.8418
3.5925 | 887.9769 | 3.5462 | 888.0077
3.5917 | 890.1425 | 3.5451 | 890.1734
3.5907 | 892.3081 | 3.5443 | 892.3392
3.5898 | 894.4738 | 3.5433 | 894.5047
3.5891 | 896.6395 | 3.5425 | 896.6704
3.5882 | 898.8051 | 3.5415 | 898.8362
3.5874 | 900.9708 | 3.5406 | 901.0019
3.5865 | 903.1364 | 3.5396 | 903.1675
3.5857 | 905.302 | 3.5388 | 905.3332
3.5848 | 907.4677 | 3.5378 | 907.4987
3.584 | 909.6333 | 3.537 | 909.6644
3.5833 | 911.7989 | 3.536 | 911.8301
3.5824 | 913.9645 | 3.5352 | 913.9959
3.5815 | 916.13 | 3.5343 | 916.1619
3.5807 | 918.2957 | 3.5333 | 918.3275
3.5798 | 920.4614 | 3.5323 | 920.4932
3.5791 | 922.6268 | 3.5314 | 922.6588
3.5782 | 924.7925 | 3.5306 | 924.8246
3.5774 | 926.9582 | 3.5297 | 926.99
3.5765 | 929.1238 | 3.5288 | 929.1557
3.5757 | 931.2893 | 3.5278 | 931.3214
3.5749 | 933.4551 | 3.527 | 933.4871
3.5741 | 935.6206 | 3.5262 | 935.6529
3.5733 | 937.7862 | 3.5252 | 937.8184
3.5725 | 939.9519 | 3.5244 | 939.984
3.5717 | 942.1175 | 3.5236 | 942.1493
3.5709 | 944.2831 | 3.5226 | 944.3149
3.5702 | 946.4487 | 3.5218 | 946.4803
3.5693 | 948.6145 | 3.5209 | 948.646
3.5685 | 950.7801 | 3.5201 | 950.8116
3.5678 | 952.9458 | 3.5191 | 952.9773
3.567 | 955.1114 | 3.5183 | 955.1432
3.5661 | 957.2771 | 3.5175 | 957.3089
3.5654 | 959.4427 | 3.5165 | 959.4746
3.5646 | 961.6083 | 3.5157 | 961.6406
3.5638 | 963.774 | 3.5149 | 963.8064
3.563 | 965.9396 | 3.5139 | 965.9719
3.5622 | 968.1052 | 3.5131 | 968.1373
3.5614 | 970.2708 | 3.5123 | 970.3028
3.5606 | 972.4364 | 3.5115 | 972.4684
3.5599 | 974.602 | 3.5107 | 974.6339
3.5591 | 976.7676 | 3.5099 | 976.7999
3.5583 | 978.9332 | 3.5089 | 978.9655
3.5575 | 981.0987 | 3.5081 | 981.1309
3.5569 | 983.2643 | 3.5073 | 983.2967
3.556 | 985.43 | 3.5065 | 985.4623
3.5552 | 987.5956 | 3.5057 | 987.6282
3.5544 | 989.7612 | 3.5049 | 989.7942
3.5536 | 991.9268 | 3.5041 | 991.9598
3.553 | 994.0925 | 3.5033 | 994.1257
3.5522 | 996.258 | 3.5023 | 996.2913
3.5514 | 998.4236 | 3.5015 | 998.4567
3.5507 | 1000.589 | 3.5007 | 1000.6224
3.5499 | 1002.755 | 3.4999 | 1002.788
3.5491 | 1004.921 | 3.4991 | 1004.954
3.5485 | 1007.086 | 3.4983 | 1007.12
3.5478 | 1009.252 | 3.4976 | 1009.286
3.547 | 1011.418 | 3.4967 | 1011.451
3.5462 | 1013.583 | 3.496 | 1013.6168
3.5454 | 1015.749 | 3.4952 | 1015.782
3.5448 | 1017.914 | 3.4944 | 1017.948
3.5441 | 1020.08 | 3.4936 | 1020.114
3.5433 | 1022.246 | 3.4928 | 1022.28
3.5425 | 1024.411 | 3.492 | 1024.446
3.5418 | 1026.577 | 3.4912 | 1026.611
3.541 | 1028.743 | 3.4904 | 1028.777
3.5404 | 1030.908 | 3.4896 | 1030.943
3.5397 | 1033.074 | 3.4889 | 1033.108
3.5389 | 1035.24 | 3.4881 | 1035.274
3.5383 | 1037.405 | 3.4873 | 1037.44
3.5375 | 1039.571 | 3.4865 | 1039.605
3.5368 | 1041.736 | 3.4858 | 1041.771
3.5362 | 1043.902 | 3.485 | 1043.937
3.5354 | 1046.068 | 3.4842 | 1046.102
3.5347 | 1048.233 | 3.4836 | 1048.268
3.5341 | 1050.399 | 3.4828 | 1050.434
3.5333 | 1052.565 | 3.4821 | 1052.599
3.5326 | 1054.73 | 3.4813 | 1054.765
3.532 | 1056.896 | 3.4807 | 1056.93
3.5314 | 1059.061 | 3.4799 | 1059.096
3.5306 | 1061.227 | 3.4792 | 1061.262
3.5297 | 1063.393 | 3.4784 | 1063.427
3.5291 | 1065.558 | 3.4776 | 1065.593
3.5285 | 1067.724 | 3.477 | 1067.758
3.5278 | 1069.889 | 3.4762 | 1069.924
3.5272 | 1072.055 | 3.4755 | 1072.09
3.5265 | 1074.22 | 3.4747 | 1074.255
3.5257 | 1076.386 | 3.4741 | 1076.421
3.5251 | 1078.552 | 3.4733 | 1078.587
3.5244 | 1080.717 | 3.4725 | 1080.752
3.5238 | 1082.883 | 3.472 | 1082.918
3.5231 | 1085.049 | 3.4712 | 1085.084
3.5225 | 1087.214 | 3.4704 | 1087.25
3.5218 | 1089.38 | 3.4697 | 1089.416
3.5212 | 1091.545 | 3.4691 | 1091.582
3.5204 | 1093.711 | 3.4683 | 1093.747
3.5197 | 1095.877 | 3.4676 | 1095.913
3.5191 | 1098.042 | 3.467 | 1098.079
3.5184 | 1100.208 | 3.4663 | 1100.245
3.5178 | 1102.373 | 3.4657 | 1102.41
3.5172 | 1104.539 | 3.4649 | 1104.576
3.5165 | 1106.705 | 3.4642 | 1106.742
3.516 | 1108.87 | 3.4636 | 1108.9072
3.5152 | 1111.036 | 3.4629 | 1111.073
3.5146 | 1113.202 | 3.4623 | 1113.239
3.5141 | 1115.367 | 3.4615 | 1115.404
3.5134 | 1117.5328 | 3.4608 | 1117.57
3.5128 | 1119.698 | 3.4602 | 1119.736
3.5122 | 1121.864 | 3.4595 | 1121.901
3.5115 | 1124.0296 | 3.4589 | 1124.067
3.5109 | 1126.1952 | 3.4583 | 1126.232
3.5102 | 1128.3608 | 3.4574 | 1128.398
3.5096 | 1130.5264 | 3.4568 | 1130.563
3.5091 | 1132.692 | 3.4562 | 1132.729
3.5083 | 1134.8576 | 3.4555 | 1134.895
3.5076 | 1137.0232 | 3.4549 | 1137.06
3.5072 | 1139.189 | 3.4542 | 1139.226
3.5065 | 1141.354 | 3.4536 | 1141.392
3.5059 | 1143.52 | 3.4529 | 1143.557
3.5054 | 1145.686 | 3.4523 | 1145.723
3.5049 | 1147.851 | 3.4516 | 1147.889
3.5041 | 1150.017 | 3.451 | 1150.0544
3.5034 | 1152.182 | 3.4503 | 1152.22
3.503 | 1154.348 | 3.4497 | 1154.3856
3.5023 | 1156.513 | 3.4491 | 1156.551
3.5017 | 1158.679 | 3.4486 | 1158.717
3.5012 | 1160.845 | 3.4479 | 1160.8824
3.5005 | 1163.01 | 3.4473 | 1163.048
3.5 | 1165.176 | 3.4466 | 1165.2136
3.4994 | 1167.341 | 3.4461 | 1167.379
3.4989 | 1169.507 | 3.4455 | 1169.545
3.4983 | 1171.673 | 3.4449 | 1171.711
3.4976 | 1173.838 | 3.4442 | 1173.876
3.497 | 1176.004 | 3.4436 | 1176.042
3.4967 | 1178.169 | 3.4431 | 1178.207
3.4959 | 1180.335 | 3.4424 | 1180.373
3.4954 | 1182.501 | 3.4418 | 1182.539
3.4949 | 1184.666 | 3.4411 | 1184.705
3.4942 | 1186.832 | 3.4407 | 1186.87
3.4936 | 1188.997 | 3.44 | 1189.036
3.4931 | 1191.163 | 3.4394 | 1191.201
3.4926 | 1193.328 | 3.4387 | 1193.367
3.492 | 1195.494 | 3.4382 | 1195.533
3.4915 | 1197.66 | 3.4376 | 1197.698
3.4909 | 1199.825 | 3.437 | 1199.864
3.4904 | 1201.991 | 3.4365 | 1202.029
3.4897 | 1204.157 | 3.4358 | 1204.195
3.4891 | 1206.322 | 3.4353 | 1206.361
3.4888 | 1208.488 | 3.4347 | 1208.526
3.4881 | 1210.653 | 3.4342 | 1210.692
3.4875 | 1212.819 | 3.4336 | 1212.858
3.487 | 1214.984 | 3.4331 | 1215.0232
3.4865 | 1217.15 | 3.4324 | 1217.189
3.486 | 1219.316 | 3.4318 | 1219.354
3.4854 | 1221.481 | 3.4313 | 1221.52
3.4849 | 1223.647 | 3.4307 | 1223.686
3.4844 | 1225.812 | 3.4302 | 1225.851
3.4838 | 1227.9776 | 3.4295 | 1228.017
3.4833 | 1230.143 | 3.429 | 1230.182
3.4828 | 1232.309 | 3.4284 | 1232.348
3.4823 | 1234.474 | 3.4279 | 1234.5136
3.4817 | 1236.64 | 3.4274 | 1236.6792
3.4812 | 1238.805 | 3.4268 | 1238.845
3.4807 | 1240.971 | 3.4263 | 1241.011
3.4802 | 1243.137 | 3.4257 | 1243.176
3.4796 | 1245.302 | 3.4252 | 1245.342
3.4791 | 1247.468 | 3.4247 | 1247.507
3.4786 | 1249.633 | 3.4242 | 1249.673
3.4781 | 1251.799 | 3.4236 | 1251.838
3.4775 | 1253.965 | 3.4231 | 1254.004
3.477 | 1256.13 | 3.4226 | 1256.17
3.4765 | 1258.296 | 3.4219 | 1258.335
3.476 | 1260.461 | 3.4215 | 1260.5008
3.4755 | 1262.627 | 3.4208 | 1262.6664
3.475 | 1264.793 | 3.4203 | 1264.832
3.4746 | 1266.958 | 3.4198 | 1266.998
3.4739 | 1269.123 | 3.4192 | 1269.163
3.4736 | 1271.289 | 3.4187 | 1271.329
3.4729 | 1273.455 | 3.4182 | 1273.495
3.4725 | 1275.62 | 3.4177 | 1275.66
3.4718 | 1277.786 | 3.4173 | 1277.826
3.4715 | 1279.951 | 3.4166 | 1279.991
3.471 | 1282.1168 | 3.4161 | 1282.157
3.4705 | 1284.282 | 3.4156 | 1284.323
3.47 | 1286.448 | 3.4152 | 1286.488
3.4694 | 1288.6136 | 3.4147 | 1288.654
3.4691 | 1290.779 | 3.4142 | 1290.8192
3.4684 | 1292.945 | 3.4137 | 1292.985
3.4681 | 1295.11 | 3.4131 | 1295.151
3.4676 | 1297.276 | 3.4126 | 1297.316
3.467 | 1299.441 | 3.4123 | 1299.482
3.4666 | 1301.607 | 3.4116 | 1301.647
3.4662 | 1303.773 | 3.4111 | 1303.813
3.4657 | 1305.938 | 3.4106 | 1305.979
3.4652 | 1308.104 | 3.41 | 1308.144
3.4647 | 1310.269 | 3.4097 | 1310.31
3.4642 | 1312.435 | 3.4092 | 1312.476
3.4637 | 1314.6 | 3.4085 | 1314.641
3.4633 | 1316.766 | 3.4081 | 1316.807
3.4628 | 1318.932 | 3.4076 | 1318.973
3.4623 | 1321.097 | 3.4071 | 1321.138
3.4618 | 1323.262 | 3.4066 | 1323.304
3.4613 | 1325.428 | 3.4061 | 1325.4696
3.461 | 1327.594 | 3.4056 | 1327.635
3.4605 | 1329.759 | 3.4052 | 1329.801
3.4599 | 1331.925 | 3.4047 | 1331.967
3.4595 | 1334.09 | 3.4042 | 1334.133
3.4591 | 1336.256 | 3.4037 | 1336.298
3.4586 | 1338.421 | 3.4032 | 1338.464
3.4581 | 1340.587 | 3.4027 | 1340.629
3.4578 | 1342.752 | 3.4023 | 1342.795
3.4573 | 1344.918 | 3.4018 | 1344.961
3.4568 | 1347.084 | 3.4013 | 1347.126
3.4563 | 1349.249 | 3.4008 | 1349.292
3.4558 | 1351.415 | 3.4003 | 1351.457
3.4553 | 1353.58 | 3.3998 | 1353.623
3.4549 | 1355.746 | 3.3994 | 1355.788
3.4545 | 1357.912 | 3.399 | 1357.954
3.4541 | 1360.077 | 3.3985 | 1360.12
3.4536 | 1362.242 | 3.3981 | 1362.285
3.4533 | 1364.408 | 3.3976 | 1364.451
3.4528 | 1366.574 | 3.3971 | 1366.617
3.4523 | 1368.739 | 3.3966 | 1368.782
3.4518 | 1370.905 | 3.3961 | 1370.947
3.4513 | 1373.07 | 3.3956 | 1373.113
3.451 | 1375.236 | 3.3953 | 1375.279
3.4505 | 1377.401 | 3.3948 | 1377.444
3.4502 | 1379.567 | 3.3943 | 1379.6096
3.4495 | 1381.732 | 3.3939 | 1381.775
3.4492 | 1383.898 | 3.3935 | 1383.941
3.4487 | 1386.063 | 3.3929 | 1386.106
3.4482 | 1388.229 | 3.3926 | 1388.272
3.4479 | 1390.395 | 3.3921 | 1390.437
3.4474 | 1392.56 | 3.3916 | 1392.603
3.447 | 1394.726 | 3.3911 | 1394.769
3.4465 | 1396.891 | 3.3906 | 1396.935
3.4461 | 1399.0568 | 3.3902 | 1399.1
3.4457 | 1401.2224 | 3.3898 | 1401.266
3.4452 | 1403.388 | 3.3893 | 1403.432
3.4449 | 1405.553 | 3.3889 | 1405.597
3.4444 | 1407.719 | 3.3884 | 1407.763
3.4439 | 1409.884 | 3.3881 | 1409.928
3.4436 | 1412.05 | 3.3876 | 1412.094
3.4432 | 1414.216 | 3.3871 | 1414.26
3.4428 | 1416.381 | 3.3868 | 1416.425
3.4421 | 1418.547 | 3.3861 | 1418.591
3.4418 | 1420.712 | 3.3858 | 1420.756
3.4415 | 1422.8776 | 3.3853 | 1422.922
3.441 | 1425.043 | 3.385 | 1425.088
3.4405 | 1427.209 | 3.3845 | 1427.253
3.4402 | 1429.374 | 3.384 | 1429.419
3.4399 | 1431.54 | 3.3835 | 1431.584
3.4394 | 1433.705 | 3.3832 | 1433.75
3.4389 | 1435.871 | 3.3827 | 1435.916
3.4386 | 1438.036 | 3.3822 | 1438.082
3.4381 | 1440.202 | 3.3818 | 1440.247
3.4376 | 1442.367 | 3.3814 | 1442.413
3.4373 | 1444.533 | 3.381 | 1444.579
3.4368 | 1446.698 | 3.3805 | 1446.744
3.4363 | 1448.864 | 3.3801 | 1448.91
3.436 | 1451.029 | 3.3797 | 1451.076
3.4357 | 1453.195 | 3.3792 | 1453.241
3.4352 | 1455.36 | 3.3789 | 1455.407
3.4347 | 1457.526 | 3.3784 | 1457.5728
3.4344 | 1459.691 | 3.3779 | 1459.738
3.434 | 1461.857 | 3.3776 | 1461.904
3.4336 | 1464.0224 | 3.3771 | 1464.0696
3.4331 | 1466.188 | 3.3768 | 1466.235
3.4326 | 1468.354 | 3.3763 | 1468.401
3.4323 | 1470.519 | 3.3758 | 1470.5664
3.4319 | 1472.684 | 3.3753 | 1472.732
3.4315 | 1474.85 | 3.375 | 1474.8976
3.4311 | 1477.016 | 3.3745 | 1477.063
3.4308 | 1479.181 | 3.3742 | 1479.229
3.4303 | 1481.3464 | 3.3737 | 1481.395
3.4299 | 1483.512 | 3.3732 | 1483.56
3.4295 | 1485.678 | 3.3729 | 1485.726
3.4292 | 1487.843 | 3.3724 | 1487.892
3.4287 | 1490.008 | 3.3719 | 1490.057
3.4282 | 1492.174 | 3.3716 | 1492.223
3.4279 | 1494.34 | 3.3711 | 1494.388
3.4274 | 1496.505 | 3.3706 | 1496.554
3.4271 | 1498.671 | 3.3703 | 1498.719
3.4266 | 1500.836 | 3.3698 | 1500.884
3.4263 | 1503.0016 | 3.3695 | 1503.05
3.426 | 1505.167 | 3.369 | 1505.216
3.4255 | 1507.333 | 3.3685 | 1507.381
3.4252 | 1509.498 | 3.368 | 1509.547
3.4247 | 1511.664 | 3.3677 | 1511.712
3.4244 | 1513.829 | 3.3674 | 1513.8784
3.4239 | 1515.995 | 3.3669 | 1516.044
3.4236 | 1518.16 | 3.3664 | 1518.2096
3.4231 | 1520.326 | 3.3661 | 1520.375
3.4228 | 1522.492 | 3.3658 | 1522.541
3.4223 | 1524.657 | 3.3653 | 1524.706
3.4219 | 1526.823 | 3.3648 | 1526.871
3.4215 | 1528.988 | 3.3645 | 1529.0368
3.4211 | 1531.154 | 3.364 | 1531.202
3.4208 | 1533.319 | 3.3637 | 1533.368
3.4203 | 1535.4848 | 3.3632 | 1535.533
3.42 | 1537.65 | 3.3627 | 1537.699
3.4195 | 1539.816 | 3.3624 | 1539.864
3.4192 | 1541.981 | 3.3619 | 1542.03
3.4187 | 1544.147 | 3.3614 | 1544.196
3.4184 | 1546.312 | 3.3611 | 1546.3616
3.4181 | 1548.478 | 3.3608 | 1548.527
3.4176 | 1550.643 | 3.3603 | 1550.692
3.4173 | 1552.809 | 3.36 | 1552.857
3.4168 | 1554.974 | 3.3595 | 1555.0224
3.4165 | 1557.14 | 3.3592 | 1557.188
3.4161 | 1559.305 | 3.3587 | 1559.354
3.4156 | 1561.471 | 3.3582 | 1561.519
3.4153 | 1563.636 | 3.3579 | 1563.6848
3.415 | 1565.8016 | 3.3574 | 1565.85
3.4145 | 1567.967 | 3.3571 | 1568.016
3.4142 | 1570.1328 | 3.3566 | 1570.1808
3.4139 | 1572.298 | 3.3563 | 1572.346
3.4134 | 1574.464 | 3.3558 | 1574.511
3.4131 | 1576.629 | 3.3555 | 1576.6768
3.4126 | 1578.795 | 3.355 | 1578.842
3.4123 | 1580.96 | 3.3546 | 1581.008
3.4118 | 1583.126 | 3.3542 | 1583.173
3.4115 | 1585.2912 | 3.3538 | 1585.339
3.4111 | 1587.457 | 3.3534 | 1587.504
3.4106 | 1589.622 | 3.353 | 1589.67
3.4103 | 1591.788 | 3.3525 | 1591.835
3.41 | 1593.953 | 3.3521 | 1594
3.4095 | 1596.119 | 3.3517 | 1596.166
3.4092 | 1598.284 | 3.3514 | 1598.331
3.4087 | 1600.45 | 3.3509 | 1600.497
3.4084 | 1602.615 | 3.3505 | 1602.663
3.4081 | 1604.7808 | 3.3501 | 1604.828
3.4077 | 1606.946 | 3.3498 | 1606.9936
3.4073 | 1609.112 | 3.3493 | 1609.159
3.4069 | 1611.277 | 3.349 | 1611.324
3.4066 | 1613.443 | 3.3485 | 1613.49
3.4061 | 1615.609 | 3.3482 | 1615.655
3.4058 | 1617.774 | 3.3477 | 1617.821
3.4055 | 1619.939 | 3.3472 | 1619.986
3.405 | 1622.105 | 3.3469 | 1622.152
3.4047 | 1624.2704 | 3.3464 | 1624.318
3.4044 | 1626.436 | 3.3461 | 1626.4832
3.4039 | 1628.6016 | 3.3458 | 1628.649
3.4035 | 1630.767 | 3.3453 | 1630.814
3.4032 | 1632.932 | 3.345 | 1632.979
3.4029 | 1635.098 | 3.3445 | 1635.145
3.4024 | 1637.264 | 3.3442 | 1637.311
3.4021 | 1639.429 | 3.3437 | 1639.476
3.4018 | 1641.594 | 3.3432 | 1641.6416
3.4014 | 1643.76 | 3.3429 | 1643.807
3.401 | 1645.925 | 3.3424 | 1645.973
3.4006 | 1648.091 | 3.3421 | 1648.139
3.4003 | 1650.256 | 3.3417 | 1650.304
3.3998 | 1652.422 | 3.3413 | 1652.47
3.3995 | 1654.5872 | 3.3409 | 1654.636
3.3992 | 1656.753 | 3.3404 | 1656.801
3.3989 | 1658.9184 | 3.3401 | 1658.967
3.3984 | 1661.084 | 3.3396 | 1661.132
3.3981 | 1663.249 | 3.3392 | 1663.298
3.3976 | 1665.415 | 3.3388 | 1665.464
3.3973 | 1667.58 | 3.3385 | 1667.629
3.3969 | 1669.746 | 3.3382 | 1669.795
3.3966 | 1671.911 | 3.3375 | 1671.96
3.3963 | 1674.077 | 3.3372 | 1674.126
3.3958 | 1676.242 | 3.3369 | 1676.292
3.3955 | 1678.408 | 3.3364 | 1678.457
3.3952 | 1680.574 | 3.3361 | 1680.623
3.3948 | 1682.739 | 3.3356 | 1682.789
3.3943 | 1684.905 | 3.3351 | 1684.954
3.3942 | 1687.07 | 3.3348 | 1687.12
3.3937 | 1689.236 | 3.3345 | 1689.285
3.3934 | 1691.401 | 3.3342 | 1691.451
3.3929 | 1693.567 | 3.3337 | 1693.617
3.3926 | 1695.732 | 3.3333 | 1695.7824
3.3922 | 1697.897 | 3.3329 | 1697.948
3.3918 | 1700.063 | 3.3324 | 1700.113
3.3914 | 1702.229 | 3.3321 | 1702.279
3.3911 | 1704.394 | 3.3316 | 1704.444
3.3908 | 1706.56 | 3.3312 | 1706.61
3.3903 | 1708.725 | 3.3308 | 1708.775
3.39 | 1710.89 | 3.3304 | 1710.9408
3.3897 | 1713.056 | 3.3301 | 1713.106
3.3893 | 1715.221 | 3.3296 | 1715.272
3.3889 | 1717.387 | 3.3293 | 1717.438
3.3887 | 1719.552 | 3.3288 | 1719.603
3.3882 | 1721.718 | 3.3285 | 1721.769
3.3879 | 1723.883 | 3.328 | 1723.934
3.3876 | 1726.049 | 3.3277 | 1726.1
3.3871 | 1728.2144 | 3.3272 | 1728.265
3.3868 | 1730.38 | 3.3269 | 1730.431
3.3864 | 1732.545 | 3.3264 | 1732.596
3.3861 | 1734.711 | 3.3261 | 1734.7616
3.3858 | 1736.876 | 3.3256 | 1736.927
3.3853 | 1739.042 | 3.3253 | 1739.0928
3.385 | 1741.207 | 3.3248 | 1741.258
3.3847 | 1743.373 | 3.3245 | 1743.424
3.3843 | 1745.538 | 3.324 | 1745.59
3.3839 | 1747.704 | 3.3237 | 1747.755
3.3835 | 1749.87 | 3.3232 | 1749.921
3.3832 | 1752.035 | 3.3227 | 1752.086
3.3829 | 1754.2 | 3.3224 | 1754.252
3.3824 | 1756.366 | 3.322 | 1756.417
3.3821 | 1758.532 | 3.3217 | 1758.583
3.3818 | 1760.697 | 3.3212 | 1760.748
3.3814 | 1762.8624 | 3.3208 | 1762.913
3.381 | 1765.028 | 3.3203 | 1765.079
3.3808 | 1767.193 | 3.32 | 1767.245
3.3803 | 1769.359 | 3.3196 | 1769.41
3.38 | 1771.525 | 3.3191 | 1771.575
3.3797 | 1773.69 | 3.3188 | 1773.7408
3.3793 | 1775.855 | 3.3183 | 1775.906
3.379 | 1778.021 | 3.3179 | 1778.072
3.3785 | 1780.186 | 3.3175 | 1780.238
3.3782 | 1782.352 | 3.3172 | 1782.403
3.3779 | 1784.517 | 3.3167 | 1784.569
3.3776 | 1786.683 | 3.3162 | 1786.734
3.3772 | 1788.848 | 3.3159 | 1788.9
3.3768 | 1791.014 | 3.3154 | 1791.065
3.3764 | 1793.179 | 3.3151 | 1793.23
3.3761 | 1795.345 | 3.3146 | 1795.396
3.3758 | 1797.5104 | 3.3143 | 1797.561
3.3753 | 1799.676 | 3.3138 | 1799.7264
3.375 | 1801.841 | 3.3135 | 1801.892
3.3748 | 1804.007 | 3.313 | 1804.057
3.3743 | 1806.172 | 3.3127 | 1806.223
3.3739 | 1808.3376 | 3.3122 | 1808.388
3.3735 | 1810.503 | 3.3119 | 1810.5536
3.3732 | 1812.6688 | 3.3114 | 1812.719
3.3729 | 1814.834 | 3.3109 | 1814.8848
3.3724 | 1817 | 3.3106 | 1817.05
3.3721 | 1819.165 | 3.3103 | 1819.216
3.3718 | 1821.331 | 3.3098 | 1821.381
3.3714 | 1823.496 | 3.3093 | 1823.547
3.3709 | 1825.662 | 3.309 | 1825.713
3.3706 | 1827.827 | 3.3085 | 1827.878
3.3703 | 1829.993 | 3.3082 | 1830.043
3.37 | 1832.158 | 3.3077 | 1832.209
3.3697 | 1834.324 | 3.3074 | 1834.375
3.3692 | 1836.489 | 3.3069 | 1836.54
3.3688 | 1838.6544 | 3.3066 | 1838.706
3.3684 | 1840.82 | 3.3061 | 1840.871
3.3682 | 1842.986 | 3.3056 | 1843.0368
3.3677 | 1845.151 | 3.3053 | 1845.202
3.3674 | 1847.317 | 3.3048 | 1847.368
3.3669 | 1849.482 | 3.3045 | 1849.534
3.3668 | 1851.648 | 3.304 | 1851.699
3.3663 | 1853.813 | 3.3035 | 1853.865
3.3659 | 1855.978 | 3.3032 | 1856.03
3.3655 | 1858.144 | 3.3027 | 1858.196
3.3651 | 1860.31 | 3.3024 | 1860.361
3.3648 | 1862.475 | 3.3019 | 1862.527
3.3645 | 1864.64 | 3.3014 | 1864.693
3.364 | 1866.806 | 3.3011 | 1866.858
3.3637 | 1868.9712 | 3.3006 | 1869.023
3.3634 | 1871.137 | 3.3003 | 1871.189
3.363 | 1873.302 | 3.2998 | 1873.354
3.3626 | 1875.468 | 3.2993 | 1875.52
3.3622 | 1877.633 | 3.299 | 1877.685
3.3619 | 1879.799 | 3.2985 | 1879.85
3.3616 | 1881.964 | 3.2982 | 1882.016
3.3611 | 1884.129 | 3.2977 | 1884.181
3.3608 | 1886.295 | 3.2972 | 1886.347
3.3605 | 1888.461 | 3.2967 | 1888.513
3.3601 | 1890.626 | 3.2964 | 1890.678
3.3597 | 1892.791 | 3.2961 | 1892.844
3.3593 | 1894.957 | 3.2956 | 1895.009
3.3588 | 1897.122 | 3.2953 | 1897.175
3.3585 | 1899.288 | 3.2948 | 1899.341
3.3582 | 1901.454 | 3.2943 | 1901.506
3.3577 | 1903.619 | 3.294 | 1903.672
3.3574 | 1905.785 | 3.2935 | 1905.837
3.3571 | 1907.95 | 3.293 | 1908.003
3.3567 | 1910.115 | 3.2925 | 1910.168
3.3563 | 1912.281 | 3.292 | 1912.334
3.3559 | 1914.447 | 3.2917 | 1914.4992
3.3555 | 1916.612 | 3.2912 | 1916.665
3.3553 | 1918.777 | 3.2907 | 1918.831
3.3548 | 1920.943 | 3.2903 | 1920.996
3.3545 | 1923.108 | 3.2899 | 1923.161
3.354 | 1925.274 | 3.2895 | 1925.327
3.3537 | 1927.439 | 3.2891 | 1927.492
3.3534 | 1929.6048 | 3.2886 | 1929.657
3.3529 | 1931.77 | 3.2882 | 1931.8224
3.3524 | 1933.936 | 3.2877 | 1933.988
3.3521 | 1936.101 | 3.2872 | 1936.154
3.3517 | 1938.266 | 3.2869 | 1938.32
3.3514 | 1940.432 | 3.2865 | 1940.486
3.3511 | 1942.598 | 3.2861 | 1942.652
3.3506 | 1944.763 | 3.2856 | 1944.818
3.3501 | 1946.929 | 3.2851 | 1946.983
3.35 | 1949.094 | 3.2846 | 1949.1488
3.3495 | 1951.259 | 3.2841 | 1951.314
3.349 | 1953.425 | 3.2836 | 1953.48
3.3487 | 1955.591 | 3.2832 | 1955.646
3.3484 | 1957.756 | 3.2827 | 1957.812
3.348 | 1959.921 | 3.2824 | 1959.978
3.3475 | 1962.087 | 3.2819 | 1962.143
3.3471 | 1964.252 | 3.2814 | 1964.309
3.3467 | 1966.418 | 3.2809 | 1966.474
3.3464 | 1968.583 | 3.2806 | 1968.64
3.3459 | 1970.7488 | 3.2801 | 1970.805
3.3456 | 1972.914 | 3.2796 | 1972.971
3.3451 | 1975.08 | 3.2791 | 1975.137
3.3448 | 1977.245 | 3.2786 | 1977.302
3.3443 | 1979.41 | 3.2783 | 1979.468
3.344 | 1981.576 | 3.2777 | 1981.633
3.3437 | 1983.741 | 3.2772 | 1983.799
3.3432 | 1985.907 | 3.2769 | 1985.9648
3.3429 | 1988.072 | 3.2764 | 1988.131
3.3424 | 1990.238 | 3.2759 | 1990.296
3.3421 | 1992.404 | 3.2754 | 1992.461
3.3416 | 1994.569 | 3.2751 | 1994.627
3.3413 | 1996.734 | 3.2744 | 1996.792
3.3408 | 1998.9 | 3.274 | 1998.958
3.3404 | 2001.065 | 3.2735 | 2001.1232
3.34 | 2003.231 | 3.273 | 2003.289
3.3396 | 2005.396 | 3.2725 | 2005.454
3.3392 | 2007.561 | 3.272 | 2007.62
3.3388 | 2009.727 | 3.2715 | 2009.785
3.3383 | 2011.892 | 3.2712 | 2011.951
3.338 | 2014.058 | 3.2707 | 2014.116
3.3375 | 2016.223 | 3.2701 | 2016.282
3.3372 | 2018.3888 | 3.2696 | 2018.447
3.3369 | 2020.554 | 3.2691 | 2020.613
3.3364 | 2022.72 | 3.2688 | 2022.778
3.3361 | 2024.885 | 3.2681 | 2024.944
3.3356 | 2027.051 | 3.2677 | 2027.11
3.3351 | 2029.216 | 3.2672 | 2029.2752
3.3348 | 2031.382 | 3.2667 | 2031.441
3.3343 | 2033.5472 | 3.2661 | 2033.607
3.334 | 2035.713 | 3.2656 | 2035.772
3.3335 | 2037.878 | 3.2651 | 2037.9376
3.3332 | 2040.044 | 3.2646 | 2040.103
3.3327 | 2042.209 | 3.2641 | 2042.269
3.3324 | 2044.3744 | 3.2636 | 2044.435
3.3319 | 2046.54 | 3.2631 | 2046.6
3.3316 | 2048.7056 | 3.2627 | 2048.766
3.3311 | 2050.871 | 3.2622 | 2050.931
3.3306 | 2053.036 | 3.2615 | 2053.097
3.3303 | 2055.202 | 3.261 | 2055.262
3.3298 | 2057.367 | 3.2606 | 2057.4272
3.3295 | 2059.533 | 3.2599 | 2059.593
3.329 | 2061.698 | 3.2594 | 2061.758
3.3287 | 2063.864 | 3.259 | 2063.924
3.3282 | 2066.029 | 3.2583 | 2066.09
3.3277 | 2068.195 | 3.2578 | 2068.255
3.3274 | 2070.36 | 3.2573 | 2070.421
3.3269 | 2072.526 | 3.2569 | 2072.586
3.3266 | 2074.691 | 3.2562 | 2074.752
3.3261 | 2076.856 | 3.2557 | 2076.917
3.3256 | 2079.022 | 3.2552 | 2079.082
3.3253 | 2081.1872 | 3.2546 | 2081.248
3.3248 | 2083.353 | 3.2541 | 2083.414
3.3245 | 2085.518 | 3.2535 | 2085.5792
3.324 | 2087.684 | 3.253 | 2087.745
3.3235 | 2089.849 | 3.2525 | 2089.91
3.3232 | 2092.015 | 3.2519 | 2092.076
3.3227 | 2094.18 | 3.2514 | 2094.241
3.3222 | 2096.3456 | 3.2507 | 2096.407
3.3219 | 2098.511 | 3.2502 | 2098.572
3.3214 | 2100.676 | 3.2496 | 2100.738
3.3209 | 2102.842 | 3.2489 | 2102.904
3.3204 | 2105.007 | 3.2485 | 2105.069
3.3201 | 2107.173 | 3.248 | 2107.234
3.3196 | 2109.338 | 3.2473 | 2109.4
3.3193 | 2111.504 | 3.2467 | 2111.566
3.3188 | 2113.669 | 3.2462 | 2113.731
3.3183 | 2115.835 | 3.2456 | 2115.897
3.318 | 2118 | 3.2449 | 2118.063
3.3175 | 2120.166 | 3.2444 | 2120.228
3.317 | 2122.331 | 3.2438 | 2122.393
3.3166 | 2124.497 | 3.2433 | 2124.5584
3.3162 | 2126.662 | 3.2427 | 2126.724
3.3158 | 2128.827 | 3.242 | 2128.889
3.3153 | 2130.993 | 3.2415 | 2131.055
3.3148 | 2133.158 | 3.2409 | 2133.22
3.3143 | 2135.324 | 3.2402 | 2135.385
3.3138 | 2137.489 | 3.2396 | 2137.551
3.3135 | 2139.655 | 3.2389 | 2139.716
3.3132 | 2141.82 | 3.2383 | 2141.8816
3.3127 | 2143.985 | 3.2376 | 2144.047
3.312 | 2146.151 | 3.237 | 2146.2128
3.3117 | 2148.316 | 3.2364 | 2148.378
3.3112 | 2150.482 | 3.2357 | 2150.544
3.3108 | 2152.647 | 3.2351 | 2152.71
3.3103 | 2154.8128 | 3.2344 | 2154.8752
3.3099 | 2156.978 | 3.2338 | 2157.041
3.3093 | 2159.143 | 3.2331 | 2159.206
3.309 | 2161.309 | 3.2325 | 2161.372
3.3085 | 2163.475 | 3.2318 | 2163.537
3.308 | 2165.64 | 3.231 | 2165.7024
3.3075 | 2167.805 | 3.2304 | 2167.868
3.307 | 2169.971 | 3.2297 | 2170.033
3.3066 | 2172.136 | 3.2291 | 2172.198
3.3061 | 2174.302 | 3.2283 | 2174.363
3.3056 | 2176.467 | 3.2276 | 2176.528
3.3053 | 2178.633 | 3.227 | 2178.694
3.3046 | 2180.798 | 3.2262 | 2180.859
3.3041 | 2182.964 | 3.2255 | 2183.024
3.3037 | 2185.129 | 3.2249 | 2185.19
3.3032 | 2187.295 | 3.2241 | 2187.355
3.3027 | 2189.46 | 3.2233 | 2189.52
3.3022 | 2191.625 | 3.2226 | 2191.686
3.3017 | 2193.791 | 3.2218 | 2193.851
3.3012 | 2195.956 | 3.2212 | 2196.017
3.3007 | 2198.122 | 3.2205 | 2198.182
3.3003 | 2200.287 | 3.2197 | 2200.347
3.2998 | 2202.453 | 3.2189 | 2202.513
3.2993 | 2204.618 | 3.2181 | 2204.6784
3.2987 | 2206.783 | 3.2173 | 2206.843
3.2982 | 2208.949 | 3.2167 | 2209.009
3.2975 | 2211.114 | 3.2159 | 2211.1744
3.297 | 2213.28 | 3.2149 | 2213.34
3.2966 | 2215.445 | 3.2142 | 2215.505
3.2961 | 2217.61 | 3.2134 | 2217.671
3.2956 | 2219.776 | 3.2125 | 2219.837
3.2949 | 2221.942 | 3.2118 | 2222.002
3.2945 | 2224.107 | 3.2109 | 2224.167
3.294 | 2226.272 | 3.2101 | 2226.333
3.2935 | 2228.438 | 3.2091 | 2228.499
3.2928 | 2230.6032 | 3.2084 | 2230.664
3.2922 | 2232.769 | 3.2075 | 2232.83
3.2917 | 2234.934 | 3.2067 | 2234.995
3.2911 | 2237.1 | 3.2057 | 2237.161
3.2906 | 2239.265 | 3.2049 | 2239.3264
3.2901 | 2241.43 | 3.2039 | 2241.492
3.2895 | 2243.596 | 3.203 | 2243.657
3.2888 | 2245.761 | 3.2021 | 2245.823
3.2883 | 2247.927 | 3.2012 | 2247.988
3.2877 | 2250.092 | 3.2002 | 2250.153
3.2872 | 2252.2576 | 3.1992 | 2252.319
3.2865 | 2254.423 | 3.1983 | 2254.484
3.2861 | 2256.588 | 3.1973 | 2256.649
3.2854 | 2258.754 | 3.1963 | 2258.815
3.2848 | 2260.919 | 3.1952 | 2260.98
3.2841 | 2263.0848 | 3.1942 | 2263.146
3.2836 | 2265.25 | 3.1933 | 2265.311
3.283 | 2267.415 | 3.1923 | 2267.4768
3.2824 | 2269.581 | 3.1912 | 2269.642
3.2817 | 2271.746 | 3.1902 | 2271.808
3.2811 | 2273.912 | 3.1891 | 2273.973
3.2804 | 2276.077 | 3.1881 | 2276.139
3.2798 | 2278.243 | 3.187 | 2278.304
3.2791 | 2280.408 | 3.1858 | 2280.47
3.2786 | 2282.574 | 3.1847 | 2282.6352
3.2778 | 2284.739 | 3.1836 | 2284.801
3.2772 | 2286.905 | 3.1825 | 2286.967
3.2767 | 2289.07 | 3.1813 | 2289.132
3.2759 | 2291.235 | 3.18 | 2291.297
3.2753 | 2293.401 | 3.1789 | 2293.463
3.2746 | 2295.5664 | 3.1776 | 2295.628
3.274 | 2297.732 | 3.1763 | 2297.794
3.2733 | 2299.897 | 3.1752 | 2299.96
3.2727 | 2302.063 | 3.1739 | 2302.125
3.272 | 2304.228 | 3.1726 | 2304.291
3.2712 | 2306.393 | 3.1712 | 2306.456
3.2706 | 2308.559 | 3.1699 | 2308.621
3.2698 | 2310.724 | 3.1684 | 2310.787
3.2691 | 2312.8896 | 3.1671 | 2312.952
3.2683 | 2315.055 | 3.1658 | 2315.118
3.2677 | 2317.22 | 3.1644 | 2317.2832
3.267 | 2319.386 | 3.1629 | 2319.449
3.2662 | 2321.551 | 3.1615 | 2321.614
3.2654 | 2323.717 | 3.16 | 2323.779
3.2648 | 2325.882 | 3.1584 | 2325.945
3.264 | 2328.047 | 3.157 | 2328.11
3.2633 | 2330.213 | 3.1553 | 2330.2752
3.2625 | 2332.378 | 3.1537 | 2332.441
3.2617 | 2334.544 | 3.1521 | 2334.606
3.2609 | 2336.709 | 3.1505 | 2336.772
3.2601 | 2338.874 | 3.1487 | 2338.937
3.2593 | 2341.04 | 3.1471 | 2341.103
3.2586 | 2343.205 | 3.1453 | 2343.268
3.2577 | 2345.371 | 3.1436 | 2345.4336
3.2569 | 2347.536 | 3.1418 | 2347.599
3.256 | 2349.702 | 3.1399 | 2349.764
3.2552 | 2351.867 | 3.1379 | 2351.93
3.2544 | 2354.033 | 3.136 | 2354.095
3.2536 | 2356.198 | 3.134 | 2356.26
3.2528 | 2358.363 | 3.1319 | 2358.426
3.2519 | 2360.529 | 3.13 | 2360.591
3.251 | 2362.694 | 3.1278 | 2362.757
3.2502 | 2364.8592 | 3.1257 | 2364.922
3.2493 | 2367.025 | 3.1236 | 2367.087
3.2485 | 2369.19 | 3.1213 | 2369.2528
3.2475 | 2371.356 | 3.1189 | 2371.418
3.2465 | 2373.521 | 3.1166 | 2373.583
3.2457 | 2375.6864 | 3.1142 | 2375.749
3.2448 | 2377.852 | 3.1116 | 2377.914
3.2439 | 2380.017 | 3.109 | 2380.079
3.2428 | 2382.183 | 3.1065 | 2382.2448
3.2418 | 2384.348 | 3.1037 | 2384.41
3.241 | 2386.513 | 3.101 | 2386.576
3.2401 | 2388.679 | 3.0981 | 2388.741
3.2391 | 2390.844 | 3.0952 | 2390.906
3.2381 | 2393.01 | 3.0922 | 2393.072
3.2372 | 2395.175 | 3.0892 | 2395.237
3.236 | 2397.341 | 3.0861 | 2397.402
3.2351 | 2399.506 | 3.0827 | 2399.567
3.2341 | 2401.671 | 3.0795 | 2401.733
3.233 | 2403.837 | 3.0761 | 2403.898
3.232 | 2406.002 | 3.0726 | 2406.064
3.2309 | 2408.167 | 3.0688 | 2408.23
3.2297 | 2410.3328 | 3.0651 | 2410.395
3.2288 | 2412.498 | 3.0614 | 2412.56
3.2276 | 2414.664 | 3.0574 | 2414.726
3.2267 | 2416.829 | 3.0534 | 2416.891
3.2255 | 2418.994 | 3.0492 | 2419.056
3.2243 | 2421.16 | 3.045 | 2421.221
3.2233 | 2423.325 | 3.0404 | 2423.387
3.222 | 2425.491 | 3.0361 | 2425.552
3.2209 | 2427.656 | 3.0312 | 2427.718
3.2197 | 2429.821 | 3.0266 | 2429.883
3.2184 | 2431.986 | 3.0216 | 2432.049
3.2173 | 2434.152 | 3.0167 | 2434.214
3.216 | 2436.318 | 3.0112 | 2436.379
3.2147 | 2438.483 | 3.0058 | 2438.544
3.2136 | 2440.648 | 3.0003 | 2440.71
3.2122 | 2442.814 | 2.9943 | 2442.875
3.2109 | 2444.979 | 2.9885 | 2445.04
3.2096 | 2447.145 | 2.982 | 2447.206
3.2083 | 2449.31 | 2.9757 | 2449.371
3.207 | 2451.4752 | 2.969 | 2451.536
3.2054 | 2453.64 | 2.9622 | 2453.701
3.2041 | 2455.806 | 2.9549 | 2455.867
3.2026 | 2457.9712 | 2.9477 | 2458.032
3.2012 | 2460.137 | 2.9397 | 2460.197
3.1999 | 2462.302 | 2.932 | 2462.362
3.1983 | 2464.4672 | 2.9234 | 2464.528
3.1967 | 2466.633 | 2.9147 | 2466.693
3.1952 | 2468.798 | 2.9059 | 2468.858
3.1936 | 2470.963 | 2.8963 | 2471.024
3.192 | 2473.129 | 2.8868 | 2473.189
3.1902 | 2475.294 | 2.8765 | 2475.354
3.1886 | 2477.459 | 2.866 | 2477.519
3.187 | 2479.625 | 2.8549 | 2479.684
3.1852 | 2481.79 | 2.8434 | 2481.85
3.1834 | 2483.956 | 2.831 | 2484.015
3.1817 | 2486.121 | 2.8186 | 2486.18
3.1797 | 2488.286 | 2.8048 | 2488.345
3.1779 | 2490.452 | 2.7905 | 2490.511
3.176 | 2492.617 | 2.7758 | 2492.676
3.1741 | 2494.783 | 2.7597 | 2494.841
3.172 | 2496.948 | 2.7508 | 2496.978
3.17 | 2499.113 | 2.7498 | 2498.967
3.1679 | 2501.279 | 2.7498 | 2500.795
3.1658 | 2503.444 | 2.7496 | 2502.464
3.1636 | 2505.609 | 2.7498 | 2504
3.1613 | 2507.774 | 2.7498 | 2505.419
3.1591 | 2509.94 | 2.75 | 2506.72
3.1568 | 2512.105 | 2.75 | 2507.911
3.1544 | 2514.271 | 2.75 | 2509.001
3.152 | 2516.436 | 2.7498 | 2509.996
3.1494 | 2518.601 | 2.7498 | 2510.904
3.1468 | 2520.7664 | 2.7498 | 2511.731
3.1442 | 2522.932 | 2.7498 | 2512.486
3.1415 | 2525.097 | 2.7498 | 2513.172
3.1387 | 2527.262 | 2.7498 | 2513.796
3.136 | 2529.428 | 2.75 | 2514.365
3.1329 | 2531.593 | 2.7498 | 2514.883
3.13 | 2533.758 | 2.75 | 2515.3552
3.1271 | 2535.923 | 2.75 | 2515.7872
3.1239 | 2538.089 | 2.75 | 2516.183
3.1207 | 2540.254 | 2.75 | 2516.548
3.1173 | 2542.419 | 2.75 | 2516.884
3.114 | 2544.585 | 2.75 | 2517.197
3.1105 | 2546.75 | 2.75 | 2517.489
3.1069 | 2548.916 | 2.7498 | 2517.762
3.1032 | 2551.081 | 2.75 | 2518.021
3.0993 | 2553.246 | 2.7498 | 2518.266
3.0955 | 2555.4112 | 2.7498 | 2518.5
3.0916 | 2557.577 | 2.7498 | 2518.722
3.0874 | 2559.742 | 2.75 | 2518.935
3.0831 | 2561.907 | 2.75 | 2519.14
3.0787 | 2564.072 | 2.75 | 2519.338
3.0742 | 2566.238 | 2.75 | 2519.529
3.0695 | 2568.403 | 2.75 | 2519.715
3.0645 | 2570.568 | 2.7498 | 2519.8944
3.0595 | 2572.733 | 2.75 | 2520.07
3.0545 | 2574.899 | 2.75 | 2520.24
3.0492 | 2577.064 | 2.75 | 2520.4064
3.0437 | 2579.229 | 2.75 | 2520.569
3.038 | 2581.394 | 2.75 | 2520.728
3.0319 | 2583.559 | 2.7498 | 2520.883
3.0259 | 2585.7248 | 2.7498 | 2521.036
3.0195 | 2587.89 | 2.75 | 2521.185
3.0129 | 2590.055 | 2.75 | 2521.331
3.0062 | 2592.22 | 2.7498 | 2521.474
2.999 | 2594.3856 | 2.7498 | 2521.615
2.9919 | 2596.551 | 2.75 | 2521.753
2.9841 | 2598.716 | 2.75 | 2521.889
2.9764 | 2600.881 | 2.75 | 2522.023
2.9683 | 2603.0464 | 2.75 | 2522.155
2.9596 | 2605.212 | 2.7498 | 2522.284
2.951 | 2607.377 | 2.75 | 2522.411
2.942 | 2609.542 | 2.75 | 2522.537
2.9323 | 2611.7072 | 2.7498 | 2522.66
2.9226 | 2613.872 | 2.7498 | 2522.782
2.912 | 2616.037 | 2.7498 | 2522.902
2.9015 | 2618.202 | 2.7498 | 2523.021
2.8905 | 2620.368 | 2.75 | 2523.137
2.8786 | 2622.5328 | 2.75 | 2523.252
2.8663 | 2624.698 | 2.75 | 2523.366
2.8531 | 2626.863 | 2.75 | 2523.478
2.8399 | 2629.028 | 2.75 | 2523.589
2.8258 | 2631.193 | 2.7498 | 2523.698
2.8103 | 2633.359 | 2.7498 | 2523.806
2.7945 | 2635.524 | 2.7498 | 2523.913
2.7776 | 2637.689 | 2.75 | 2524.018
2.7588 | 2639.854 | 2.7498 | 2524.122
2.7506 | 2641.96 | 2.75 | 2524.225
2.75 | 2643.871 | 2.75 | 2524.327
2.7495 | 2645.591 | 2.7498 | 2524.428
2.7498 | 2647.13 | 2.75 | 2524.527
2.75 | 2648.543 | 2.7498 | 2524.6256
2.7498 | 2649.826 | 2.7498 | 2524.723
2.75 | 2650.99 | 2.7498 | 2524.82
2.75 | 2652.049 | 2.75 | 2524.915
2.7498 | 2653.012 | 2.75 | 2525.009
2.75 | 2653.888 | 2.75 | 2525.103
2.75 | 2654.686 | 2.7498 | 2525.1952
2.75 | 2655.412 | 2.75 | 2525.287
2.75 | 2656.0736 | 2.75 | 2525.378
2.75 | 2656.676 | 2.75 | 2525.468
2.7501 | 2657.225 | 2.75 | 2525.556
2.75 | 2657.726 | 2.7498 | 2525.644
2.75 | 2658.183 | 2.7498 | 2525.732
2.75 | 2658.6 | 2.7498 | 2525.818
2.7501 | 2658.983 | 2.75 | 2525.904
2.7501 | 2659.332 | 2.75 | 2525.989
2.75 | 2659.653 | 2.7498 | 2526.073
2.75 | 2659.948 | 2.75 | 2526.157
2.7498 | 2660.22 | 2.75 | 2526.24
2.75 | 2660.473 | 2.75 | 2526.3216
2.75 | 2660.706 | 2.7498 | 2526.403
2.75 | 2660.922 | 2.75 | 2526.484
2.75 | 2661.124 | 2.7498 | 2526.563
2.75 | 2661.311 | 2.7498 | 2526.642
2.75 | 2661.487 | 2.75 | 2526.721
2.75 | 2661.652 | 2.7498 | 2526.799
2.75 | 2661.808 | 2.75 | 2526.876
2.75 | 2661.955 | 2.75 | 2526.953
2.75 | 2662.094 | 2.75 | 2527.03
2.75 | 2662.226 | 2.75 | 2527.105
2.75 | 2662.353 | 2.75 | 2527.18
2.75 | 2662.473 | 2.75 | 2527.254
2.75 | 2662.589 | 2.7498 | 2527.328
2.75 | 2662.699 | 2.7498 | 2527.4016
2.75 | 2662.806 | 2.75 | 2527.474
2.75 | 2662.908 | 2.75 | 2527.546
2.75 | 2663.007 | 2.7498 | 2527.618
2.75 | 2663.103 | 2.75 | 2527.689
2.75 | 2663.195 | 2.7498 | 2527.76
2.75 | 2663.284 | 2.7498 | 2527.83
2.7501 | 2663.371 | 2.75 | 2527.899
2.75 | 2663.456 | 2.75 | 2527.969
2.75 | 2663.538 | 2.75 | 2528.038
2.75 | 2663.618 | 2.75 | 2528.106
2.75 | 2663.696 | 2.75 | 2528.174
2.75 | 2663.7728 | 2.75 | 2528.241
2.75 | 2663.848 | 2.75 | 2528.308
2.7501 | 2663.921 | 2.7498 | 2528.3744
2.7501 | 2663.992 | 2.7498 | 2528.441
2.7501 | 2664.062 | 2.7498 | 2528.506
2.75 | 2664.131 | 2.7498 | 2528.571
2.75 | 2664.198 | 2.7498 | 2528.636
2.75 | 2664.264 | 2.75 | 2528.7
2.75 | 2664.329 | 2.7498 | 2528.764
2.75 | 2664.392 | 2.75 | 2528.828
2.75 | 2664.454 | 2.7498 | 2528.891
2.75 | 2664.516 | 2.75 | 2528.954
2.75 | 2664.576 | 2.75 | 2529.016
2.75 | 2664.635 | 2.75 | 2529.079
2.7501 | 2664.693 | 2.75 | 2529.14
2.7501 | 2664.751 | 2.75 | 2529.2016
2.75 | 2664.807 | 2.75 | 2529.263
2.75 | 2664.863 | 2.75 | 2529.323
2.75 | 2664.918 | 2.7498 | 2529.384
2.75 | 2664.971 | 2.7498 | 2529.444
2.75 | 2665.025 | 2.75 | 2529.503
2.75 | 2665.078 | 2.75 | 2529.562
2.75 | 2665.129 | 2.75 | 2529.621
2.75 | 2665.18 | 2.75 | 2529.68
2.7501 | 2665.231 | 2.7498 | 2529.738
2.75 | 2665.281 | 2.7498 | 2529.796
2.75 | 2665.33 | 2.7498 | 2529.853
2.75 | 2665.3792 | 2.75 | 2529.91
2.7501 | 2665.428 | 2.75 | 2529.967
2.7501 | 2665.4752 | 2.75 | 2530.024
2.75 | 2665.522 | 2.75 | 2530.08
2.75 | 2665.569 | 2.75 | 2530.136
2.7501 | 2665.616 | 2.7498 | 2530.192
2.75 | 2665.661 | 2.75 | 2530.247
2.7501 | 2665.706 | 2.7498 | 2530.303
2.75 | 2665.751 | 2.7498 | 2530.358
2.75 | 2665.795 | 2.75 | 2530.412
2.75 | 2665.839 | 2.75 | 2530.466
2.75 | 2665.882 | 2.75 | 2530.52
2.75 | 2665.925 | 2.75 | 2530.574
2.75 | 2665.967 | 2.7498 | 2530.628
2.75 | 2666.009 | 2.75 | 2530.68
2.75 | 2666.05 | 2.7498 | 2530.733
2.7501 | 2666.092 | 2.7498 | 2530.786
2.75 | 2666.1328 | 2.7498 | 2530.8384
2.75 | 2666.173 | 2.75 | 2530.89
2.75 | 2666.213 | 2.75 | 2530.942
2.75 | 2666.253 | 2.75 | 2530.9936
2.7501 | 2666.292 | 2.75 | 2531.045
2.7501 | 2666.331 | 2.75 | 2531.096
2.7501 | 2666.37 | 2.75 | 2531.147
2.7501 | 2666.408 | 2.7498 | 2531.198
2.7501 | 2666.446 | 2.7498 | 2531.247
2.75 | 2666.484 | 2.75 | 2531.298
2.75 | 2666.521 | 2.75 | 2531.348
2.75 | 2666.558 | 2.75 | 2531.397
2.75 | 2666.595 | 2.75 | 2531.4464
2.75 | 2666.631 | 2.7498 | 2531.495
2.75 | 2666.668 | 2.75 | 2531.545
2.75 | 2666.703 | 2.7498 | 2531.593
2.75 | 2666.739 | 2.75 | 2531.641
2.75 | 2666.774 | 2.75 | 2531.69
2.75 | 2666.809 | 2.75 | 2531.737
2.7501 | 2666.844 | 2.75 | 2531.785
2.75 | 2666.879 | 2.75 | 2531.833
2.7501 | 2666.913 | 2.7498 | 2531.88
2.75 | 2666.947 | 2.7498 | 2531.927
2.75 | 2666.981 | 2.7498 | 2531.974
2.75 | 2667.014 | 2.75 | 2532.021
2.7501 | 2667.047 | 2.75 | 2532.067
2.75 | 2667.08 | 2.75 | 2532.113
2.75 | 2667.113 | 2.75 | 2532.159
2.75 | 2667.146 | 2.75 | 2532.205
2.75 | 2667.178 | 2.7498 | 2532.251
2.7501 | 2667.21 | 2.7498 | 2532.297
2.7501 | 2667.242 | 2.7498 | 2532.342
2.75 | 2667.274 | 2.75 | 2532.387
2.75 | 2667.306 | 2.75 | 2532.431
2.75 | 2667.337 | 2.75 | 2532.476
2.75 | 2667.368 | 2.7498 | 2532.52
2.75 | 2667.399 | 2.7498 | 2532.564
2.7501 | 2667.43 | 2.75 | 2532.608
2.7501 | 2667.4608 | 2.75 | 2532.652
2.75 | 2667.491 | 2.75 | 2532.696
2.75 | 2667.5216 | 2.7498 | 2532.7392
2.7501 | 2667.552 | 2.7498 | 2532.783
2.75 | 2667.582 | 2.75 | 2532.8256
2.7501 | 2667.611 | 2.75 | 2532.868
2.75 | 2667.641 | 2.75 | 2532.911
2.75 | 2667.67 | 2.75 | 2532.954
2.75 | 2667.699 | 2.75 | 2532.996
2.75 | 2667.728 | 2.7498 | 2533.0384
2.7501 | 2667.757 | 2.75 | 2533.08
2.75 | 2667.785 | 2.75 | 2533.122
2.75 | 2667.814 | 2.75 | 2533.164
2.75 | 2667.842 | 2.7498 | 2533.205
2.7501 | 2667.87 | 2.7498 | 2533.247
2.7501 | 2667.898 | 2.75 | 2533.287
2.75 | 2667.926 | 2.75 | 2533.328
2.75 | 2667.954 | 2.75 | 2533.369
2.7501 | 2667.981 | 2.75 | 2533.41
2.7501 | 2668.009 | 2.7498 | 2533.45
2.75 | 2668.036 | 2.75 | 2533.49
2.7501 | 2668.063 | 2.7498 | 2533.531
2.75 | 2668.09 | 2.75 | 2533.571
2.75 | 2668.117 | 2.75 | 2533.611
2.7501 | 2668.143 | 2.75 | 2533.651
2.75 | 2668.17 | 2.7498 | 2533.69
2.75 | 2668.196 | 2.7498 | 2533.73
2.75 | 2668.222 | 2.7498 | 2533.769
2.7501 | 2668.248 | 2.75 | 2533.808
2.75 | 2668.274 | 2.75 | 2533.847
2.75 | 2668.3 | 2.75 | 2533.886
2.75 | 2668.326 | 2.75 | 2533.9248
2.75 | 2668.351 | 2.75 | 2533.963
2.7501 | 2668.377 | 2.7498 | 2534.001
2.75 | 2668.402 | 2.7498 | 2534.039
2.75 | 2668.4272 | 2.75 | 2534.078
2.7501 | 2668.452 | 2.7498 | 2534.116
2.75 | 2668.477 | 2.75 | 2534.1536
2.75 | 2668.501 | 2.75 | 2534.192
2.75 | 2668.5264 | 2.75 | 2534.23
2.7501 | 2668.551 | 2.75 | 2534.267
2.75 | 2668.575 | 2.7498 | 2534.304
2.75 | 2668.6 | 2.7498 | 2534.341
2.7501 | 2668.624 | 2.7498 | 2534.378
2.75 | 2668.647 | 2.7498 | 2534.415
2.75 | 2668.672 | 2.75 | 2534.451
2.7501 | 2668.695 | 2.75 | 2534.488
2.75 | 2668.719 | 2.75 | 2534.524
2.7501 | 2668.743 | 2.7498 | 2534.561
2.75 | 2668.7664 | 2.7498 | 2534.597
2.75 | 2668.79 | 2.7498 | 2534.6336
2.7501 | 2668.8128 | 2.7498 | 2534.67
2.75 | 2668.836 | 2.7498 | 2534.705
2.75 | 2668.8592 | 2.75 | 2534.741
2.7501 | 2668.882 | 2.75 | 2534.777
2.75 | 2668.905 | 2.75 | 2534.812
2.75 | 2668.928 | 2.75 | 2534.848
2.7501 | 2668.95 | 2.7498 | 2534.883
2.7501 | 2668.973 | 2.75 | 2534.9184
2.75 | 2668.9952 | 2.7498 | 2534.953
2.75 | 2669.017 | 2.75 | 2534.988
2.7501 | 2669.04 | 2.7498 | 2535.023
2.75 | 2669.063 | 2.75 | 2535.058
2.7501 | 2669.084 | 2.75 | 2535.092
2.75 | 2669.107 | 2.75 | 2535.127
2.75 | 2669.129 | 2.75 | 2535.161
2.7501 | 2669.151 | 2.75 | 2535.196
2.75 | 2669.172 | 2.75 | 2535.23
2.75 | 2669.194 | 2.75 | 2535.264
2.7501 | 2669.216 | 2.75 | 2535.298
2.75 | 2669.238 | 2.7498 | 2535.332
2.7501 | 2669.259 | 2.75 | 2535.366
2.7501 | 2669.28 | 2.75 | 2535.399
2.75 | 2669.302 | 2.75 | 2535.433
2.75 | 2669.323 | 2.75 | 2535.467
2.75 | 2669.344 | 2.75 | 2535.5
2.7501 | 2669.366 | 2.7498 | 2535.533
2.7501 | 2669.387 | 2.7498 | 2535.567
2.75 | 2669.407 | 2.7498 | 2535.6
2.75 | 2669.429 | 2.7498 | 2535.633
2.75 | 2669.447 | 2.7498 | 2535.6656
|  | 2.7498 | 2535.699
|  | 2.7498 | 2535.731
|  | 2.7498 | 2535.764
|  | 2.75 | 2535.797
|  | 2.7498 | 2535.829
|  | 2.75 | 2535.862
|  | 2.75 | 2535.894
|  | 2.7498 | 2535.926
|  | 2.75 | 2535.9584
|  | 2.7498 | 2535.99
|  | 2.75 | 2536.022
|  | 2.75 | 2536.054
|  | 2.75 | 2536.086
|  | 2.75 | 2536.118
|  | 2.75 | 2536.15
|  | 2.75 | 2536.1808
|  | 2.75 | 2536.212
|  | 2.75 | 2536.244
|  | 2.7498 | 2536.275
|  | 2.75 | 2536.306
|  | 2.75 | 2536.337
|  | 2.75 | 2536.368
|  | 2.75 | 2536.399
|  | 2.7498 | 2536.43
|  | 2.75 | 2536.4608
|  | 2.7498 | 2536.492
|  | 2.7498 | 2536.522
|  | 2.75 | 2536.553
|  | 2.75 | 2536.583
|  | 2.75 | 2536.614
|  | 2.75 | 2536.644
|  | 2.75 | 2536.673
|  | 2.75 | 2536.704
|  | 2.7498 | 2536.734
|  | 2.7498 | 2536.764
|  | 2.7498 | 2536.793
|  | 2.75 | 2536.823
|  | 2.75 | 2536.853
|  | 2.7498 | 2536.883
|  | 2.7498 | 2536.913
|  | 2.75 | 2536.942
|  | 2.75 | 2536.971
|  | 2.75 | 2537.001
|  | 2.7498 | 2537.03
|  | 2.7498 | 2537.059
|  | 2.7498 | 2537.089
|  | 2.7498 | 2537.118
|  | 2.7498 | 2537.147
|  | 2.7498 | 2537.176
|  | 2.7498 | 2537.205
|  | 2.7498 | 2537.2336
|  | 2.75 | 2537.263
|  | 2.75 | 2537.291
|  | 2.75 | 2537.32
|  | 2.7498 | 2537.348
|  | 2.75 | 2537.377
|  | 2.75 | 2537.405
|  | 2.75 | 2537.433
|  | 2.7498 | 2537.462
|  | 2.7498 | 2537.49
|  | 2.75 | 2537.518
|  | 2.75 | 2537.546
|  | 2.75 | 2537.5744
|  | 2.75 | 2537.602
|  | 2.7498 | 2537.63
|  | 2.7498 | 2537.658
|  | 2.7498 | 2537.686
|  | 2.75 | 2537.713
|  | 2.75 | 2537.741
|  | 2.7498 | 2537.768
|  | 2.7498 | 2537.796
|  | 2.7498 | 2537.823
|  | 2.7498 | 2537.851
|  | 2.75 | 2537.878
|  | 2.75 | 2537.905
|  | 2.7498 | 2537.932
|  | 2.7498 | 2537.959
|  | 2.7498 | 2537.986
|  | 2.7498 | 2538.014
|  | 2.7498 | 2538.04
|  | 2.7498 | 2538.0672
|  | 2.75 | 2538.094
|  | 2.75 | 2538.121
|  | 2.75 | 2538.148
|  | 2.75 | 2538.174
|  | 2.7498 | 2538.201
|  | 2.7498 | 2538.227
|  | 2.75 | 2538.254
|  | 2.7498 | 2538.28
|  | 2.75 | 2538.306
|  | 2.7498 | 2538.333
|  | 2.75 | 2538.359
|  | 2.75 | 2538.3856
|  | 2.7498 | 2538.411
|  | 2.7498 | 2538.438
|  | 2.7498 | 2538.463
|  | 2.75 | 2538.489
|  | 2.75 | 2538.5152
|  | 2.75 | 2538.541
|  | 2.75 | 2538.567
|  | 2.75 | 2538.593
|  | 2.7498 | 2538.618
|  | 2.7498 | 2538.644
|  | 2.7498 | 2538.67
|  | 2.7498 | 2538.695
|  | 2.75 | 2538.721
|  | 2.7498 | 2538.7456
|  | 2.75 | 2538.771
|  | 2.75 | 2538.796
|  | 2.7498 | 2538.822
|  | 2.75 | 2538.847
|  | 2.7498 | 2538.872
|  | 2.7498 | 2538.897
|  | 2.75 | 2538.922
|  | 2.7498 | 2538.9472
|  | 2.75 | 2538.972
|  | 2.75 | 2538.997
|  | 2.75 | 2539.022
|  | 2.75 | 2539.047
|  | 2.7498 | 2539.071
|  | 2.7498 | 2539.096
|  | 2.7498 | 2539.121
|  | 2.75 | 2539.1456
|  | 2.75 | 2539.17
|  | 2.7498 | 2539.195
|  | 2.7498 | 2539.219
|  | 2.7498 | 2539.243
|  | 2.7498 | 2539.268
|  | 2.75 | 2539.292
|  | 2.7498 | 2539.316
|  | 2.75 | 2539.341
|  | 2.75 | 2539.3648
|  | 2.75 | 2539.3888
|  | 2.7498 | 2539.413
|  | 2.7498 | 2539.437
|  | 2.7498 | 2539.461
|  | 2.75 | 2539.485
|  | 2.7498 | 2539.509
|  | 2.75 | 2539.532
|  | 2.75 | 2539.556
|  | 2.75 | 2539.58
|  | 2.75 | 2539.604
|  | 2.75 | 2539.6272
|  | 2.75 | 2539.65
|  | 2.7498 | 2539.674
|  | 2.7498 | 2539.698
|  | 2.75 | 2539.721
|  | 2.7498 | 2539.745
|  | 2.75 | 2539.768
|  | 2.75 | 2539.791
|  | 2.75 | 2539.8144
|  | 2.7498 | 2539.838
|  | 2.7498 | 2539.8608
|  | 2.75 | 2539.884
|  | 2.75 | 2539.907
|  | 2.75 | 2539.93
|  | 2.7498 | 2539.953
|  | 2.75 | 2539.976
|  | 2.75 | 2539.999
|  | 2.7498 | 2540.022
|  | 2.75 | 2540.0448
|  | 2.75 | 2540.068
|  | 2.75 | 2540.09
|  | 2.75 | 2540.113
|  | 2.75 | 2540.135
|  | 2.7498 | 2540.158
|  | 2.7498 | 2540.181
|  | 2.75 | 2540.203
|  | 2.75 | 2540.226
|  | 2.7498 | 2540.249
|  | 2.7498 | 2540.271
|  | 2.75 | 2540.293
|  | 2.7498 | 2540.316
|  | 2.75 | 2540.338
|  | 2.7498 | 2540.36
|  | 2.75 | 2540.383
|  | 2.75 | 2540.404
|  | 2.75 | 2540.427
|  | 2.75 | 2540.449
|  | 2.7498 | 2540.471
|  | 2.7498 | 2540.4928
|  | 2.75 | 2540.515
|  | 2.75 | 2540.537
|  | 2.75 | 2540.559
|  | 2.75 | 2540.581
|  | 2.75 | 2540.602
|  | 2.7498 | 2540.624
|  | 2.7498 | 2540.646
|  | 2.75 | 2540.668
|  | 2.75 | 2540.689
|  | 2.7498 | 2540.711
|  | 2.75 | 2540.733
|  | 2.75 | 2540.754
|  | 2.7498 | 2540.776
|  | 2.75 | 2540.798
|  | 2.75 | 2540.819
|  | 2.75 | 2540.84
|  | 2.75 | 2540.861
|  | 2.7498 | 2540.883
|  | 2.75 | 2540.905
|  | 2.75 | 2540.926
|  | 2.75 | 2540.947
|  | 2.75 | 2540.968
|  | 2.75 | 2540.99
|  | 2.75 | 2541.01
|  | 2.75 | 2541.032
|  | 2.7498 | 2541.0528
|  | 2.75 | 2541.0736
|  | 2.75 | 2541.095
|  | 2.7498 | 2541.116
|  | 2.75 | 2541.137
|  | 2.75 | 2541.158
|  | 2.75 | 2541.16