## Sheet1
2voltage | 2capacity | 161.0voltage | 161.0capacity | 322.0voltage | 322.0capacity | 483.0voltage | 483.0capacity | 644.0voltage | 644.0capacity | 805.0voltage | 805.0capacity
4.0845 | 0 | 0.7353 | 0 | 0.719 | 0 | 0.7443 | 0 | 0.7619 | 0 | 0.8321 | 0
4.0722 | 2.165925 | 0.7353 | 0 | 0.719 | 0 | 0.7443 | 2.777778e-06 | 0.7619 | 1.388889e-05 | 0.8321 | 0
4.0638 | 4.331928
4.058 | 6.497953
4.0534 | 8.663989
4.0493 | 10.83007
4.0456 | 12.99599
4.0424 | 15.161875
4.0393 | 17.32784
4.0364 | 19.49375
4.0337 | 21.65973
4.0311 | 23.82569
4.0287 | 25.99162
4.0262 | 28.15759
4.0238 | 30.32363
4.0216 | 32.48959
4.0195 | 34.65554
4.0174 | 36.82151
4.0153 | 38.98749
4.0133 | 41.15353
4.0112 | 43.31952
4.0095 | 45.48557
4.0075 | 47.65158
4.0058 | 49.81761
4.004 | 51.98363
4.0022 | 54.14961
4.0004 | 56.31559
3.9988 | 58.48161
3.9972 | 60.64763
3.9954 | 62.81358
3.9938 | 64.97951
3.9922 | 67.14549
3.9906 | 69.31154
3.9891 | 71.47749
3.9877 | 73.64352
3.9861 | 75.80955
3.9846 | 77.97553
3.9832 | 80.14159
3.9817 | 82.30753
3.9803 | 84.47346
3.9786 | 86.63941
3.9772 | 88.80537
3.9759 | 90.97128
3.9745 | 93.13719
3.973 | 95.30317
3.9717 | 97.46913
3.9703 | 99.63509
3.9688 | 101.8011
3.9675 | 103.9671
3.9662 | 106.133
3.9648 | 108.299
3.9635 | 110.4649
3.9622 | 112.6309
3.9609 | 114.7968
3.9594 | 116.9628
3.9582 | 119.1288
3.9569 | 121.2948
3.9556 | 123.4608
3.9543 | 125.6267
3.953 | 127.7926
3.9519 | 129.9586
3.9504 | 132.1245
3.9491 | 134.2904
3.948 | 136.4564
3.9467 | 138.6224
3.9454 | 140.7883
3.9441 | 142.9543
3.9428 | 145.1202
3.9417 | 147.2861
3.9406 | 149.452
3.9393 | 151.6179
3.938 | 153.7839
3.9367 | 155.9498
3.9354 | 158.1157
3.9344 | 160.2817
3.9331 | 162.4476
3.9319 | 164.6136
3.9307 | 166.7796
3.9294 | 168.9456
3.9281 | 171.1115
3.927 | 173.2774
3.9259 | 175.4433
3.9246 | 177.6093
3.9235 | 179.7753
3.9223 | 181.9412
3.9212 | 184.1071
3.9199 | 186.2731
3.9188 | 188.4389
3.9177 | 190.6049
3.9165 | 192.7708
3.9152 | 194.9367
3.9141 | 197.1027
3.913 | 199.2686
3.9118 | 201.4346
3.9106 | 203.6006
3.9094 | 205.7665
3.9083 | 207.9324
3.9072 | 210.0983
3.906 | 212.2643
3.9049 | 214.4302
3.9038 | 216.5961
3.9025 | 218.7621
3.9014 | 220.928
3.9002 | 223.0939
3.8991 | 225.2598
3.898 | 227.4257
3.8968 | 229.5916
3.8957 | 231.7575
3.8946 | 233.9234
3.8935 | 236.0894
3.8923 | 238.2553
3.8912 | 240.4212
3.8901 | 242.5871
3.8889 | 244.753
3.8878 | 246.9189
3.8867 | 249.0848
3.8857 | 251.2508
3.8844 | 253.4167
3.8833 | 255.5827
3.8823 | 257.7486
3.8812 | 259.9146
3.8801 | 262.0804
3.8789 | 264.2462
3.8778 | 266.4122
3.8768 | 268.578
3.8757 | 270.7439
3.8746 | 272.9098
3.8734 | 275.0757
3.8723 | 277.2416
3.8712 | 279.4075
3.8701 | 281.5733
3.8691 | 283.7392
3.868 | 285.9052
3.8668 | 288.0711
3.8657 | 290.2369
3.8647 | 292.4028
3.8636 | 294.5686
3.8625 | 296.7346
3.8615 | 298.9005
3.8604 | 301.0665
3.8592 | 303.2324
3.8581 | 305.3983
3.8571 | 307.5642
3.856 | 309.7302
3.8549 | 311.8962
3.8539 | 314.062
3.8528 | 316.228
3.8517 | 318.3939
3.8505 | 320.5598
3.8496 | 322.7257
3.8484 | 324.8915
3.8473 | 327.0574
3.8463 | 329.2233
3.8454 | 331.3891
3.8442 | 333.555
3.8431 | 335.721
3.8421 | 337.8869
3.841 | 340.0528
3.8399 | 342.2187
3.8388 | 344.3845
3.8378 | 346.5504
3.8368 | 348.7163
3.8357 | 350.8822
3.8346 | 353.0481
3.8336 | 355.214
3.8325 | 357.3799
3.8313 | 359.5458
3.8304 | 361.7116
3.8294 | 363.8774
3.8283 | 366.0432
3.8271 | 368.2091
3.8262 | 370.3749
3.825 | 372.5408
3.8241 | 374.7066
3.8229 | 376.8725
3.822 | 379.0384
3.8208 | 381.2044
3.8199 | 383.3702
3.8189 | 385.536
3.8178 | 387.7019
3.8166 | 389.8678
3.8157 | 392.0337
3.8147 | 394.1996
3.8136 | 396.3655
3.8126 | 398.5314
3.8116 | 400.6973
3.8105 | 402.8632
3.8094 | 405.0291
3.8084 | 407.1949
3.8073 | 409.3607
3.8063 | 411.5266
3.8054 | 413.6925
3.8042 | 415.8584
3.8033 | 418.0243
3.8021 | 420.1901
3.8012 | 422.356
3.8002 | 424.5218
3.7991 | 426.6877
3.7979 | 428.8536
3.797 | 431.0194
3.796 | 433.1852
3.7949 | 435.3511
3.7939 | 437.517
3.7929 | 439.6828
3.7918 | 441.8487
3.7908 | 444.0145
3.7899 | 446.1804
3.7889 | 448.3462
3.7878 | 450.512
3.7868 | 452.6779
3.7857 | 454.8437
3.7847 | 457.0095
3.7836 | 459.1753
3.7826 | 461.3412
3.7816 | 463.507
3.7805 | 465.6728
3.7795 | 467.8386
3.7786 | 470.0045
3.7774 | 472.1704
3.7765 | 474.3361
3.7755 | 476.5018
3.7745 | 478.6676
3.7736 | 480.8334
3.7724 | 482.9992
3.7715 | 485.1651
3.7705 | 487.331
3.7694 | 489.4968
3.7684 | 491.6627
3.7674 | 493.8285
3.7665 | 495.9944
3.7653 | 498.1601
3.7644 | 500.326
3.7634 | 502.4918
3.7624 | 504.6576
3.7613 | 506.8234
3.7603 | 508.9893
3.7594 | 511.1551
3.7584 | 513.3209
3.7573 | 515.4868
3.7563 | 517.6525
3.7553 | 519.8183
3.7542 | 521.984
3.7532 | 524.1499
3.7523 | 526.3156
3.7513 | 528.4814
3.7503 | 530.6472
3.7494 | 532.813
3.7482 | 534.9789
3.7473 | 537.1447
3.7463 | 539.3104
3.7453 | 541.4763
3.7444 | 543.642
3.7432 | 545.8079
3.7423 | 547.9736
3.7413 | 550.1395
3.7403 | 552.3053
3.7394 | 554.4712
3.7384 | 556.6369
3.7374 | 558.8028
3.7363 | 560.9686
3.7353 | 563.1344
3.7344 | 565.3003
3.7334 | 567.466
3.7323 | 569.6319
3.7313 | 571.7977
3.7305 | 573.9635
3.7295 | 576.1293
3.7284 | 578.2951
3.7274 | 580.4608
3.7265 | 582.6265
3.7255 | 584.7923
3.7245 | 586.9581
3.7235 | 589.1239
3.7224 | 591.2896
3.7215 | 593.4555
3.7205 | 595.6213
3.7195 | 597.7872
3.7185 | 599.9529
3.7176 | 602.1187
3.7164 | 604.2844
3.7156 | 606.4503
3.7147 | 608.616
3.7135 | 610.7818
3.7127 | 612.9476
3.7118 | 615.1134
3.7106 | 617.2791
3.7097 | 619.4448
3.7087 | 621.6106
3.7077 | 623.7764
3.7068 | 625.9421
3.7058 | 628.108
3.7048 | 630.2738
3.7039 | 632.4395
3.7027 | 634.6053
3.7019 | 636.7711
3.701 | 638.9368
3.7 | 641.1026
3.699 | 643.2684
3.6981 | 645.4342
3.6971 | 647.5999
3.6961 | 649.7658
3.695 | 651.9315
3.6942 | 654.0973
3.6932 | 656.2631
3.6922 | 658.4288
3.6911 | 660.5946
3.6903 | 662.7604
3.6893 | 664.9263
3.6884 | 667.092
3.6874 | 669.2578
3.6864 | 671.4236
3.6855 | 673.5894
3.6845 | 675.7552
3.6835 | 677.921
3.6826 | 680.0868
3.6816 | 682.2526
3.6806 | 684.4183
3.6797 | 686.5841
3.6787 | 688.7499
3.6777 | 690.9157
3.6768 | 693.0815
3.6759 | 695.2472
3.6748 | 697.4129
3.6739 | 699.5788
3.6729 | 701.7445
3.6721 | 703.9104
3.6711 | 706.076
3.67 | 708.2419
3.6692 | 710.4076
3.6682 | 712.5733
3.6672 | 714.7391
3.6663 | 716.9048
3.6653 | 719.0706
3.6643 | 721.2363
3.6634 | 723.402
3.6626 | 725.5679
3.6616 | 727.7336
3.6606 | 729.8995
3.6597 | 732.0652
3.6587 | 734.2308
3.6577 | 736.3965
3.6567 | 738.5624
3.6558 | 740.7281
3.6548 | 742.8939
3.654 | 745.0596
3.653 | 747.2254
3.6521 | 749.3911
3.6511 | 751.5569
3.6503 | 753.7227
3.6493 | 755.8884
3.6484 | 758.0541
3.6476 | 760.2197
3.6466 | 762.3855
3.6455 | 764.5513
3.6446 | 766.717
3.6437 | 768.8827
3.6427 | 771.0484
3.6419 | 773.2141
3.6409 | 775.3798
3.64 | 777.5456
3.639 | 779.7113
3.6382 | 781.8771
3.6372 | 784.0429
3.6363 | 786.2085
3.6355 | 788.3743
3.6345 | 790.54
3.6335 | 792.7057
3.6327 | 794.8713
3.6317 | 797.037
3.6308 | 799.2027
3.6298 | 801.3684
3.629 | 803.5341
3.628 | 805.6997
3.6272 | 807.8655
3.6263 | 810.0312
3.6253 | 812.197
3.6243 | 814.3627
3.6235 | 816.5284
3.6227 | 818.694
3.6217 | 820.8596
3.6208 | 823.0253
3.62 | 825.1911
3.619 | 827.3568
3.6182 | 829.5226
3.6172 | 831.6884
3.6164 | 833.854
3.6154 | 836.0198
3.6145 | 838.1855
3.6137 | 840.3513
3.6129 | 842.517
3.6119 | 844.6828
3.6109 | 846.8484
3.6101 | 849.0141
3.6091 | 851.1799
3.6083 | 853.3457
3.6074 | 855.5114
3.6066 | 857.6772
3.6058 | 859.8429
3.6048 | 862.0087
3.604 | 864.1744
3.603 | 866.3402
3.6022 | 868.5059
3.6014 | 870.6716
3.6004 | 872.8372
3.5996 | 875.0029
3.5988 | 877.1686
3.5979 | 879.3343
3.597 | 881.5001
3.5962 | 883.6658
3.5953 | 885.8316
3.5945 | 887.9973
3.5937 | 890.163
3.5927 | 892.3288
3.5919 | 894.4945
3.5911 | 896.6602
3.5903 | 898.826
3.5893 | 900.9916
3.5885 | 903.1573
3.5877 | 905.323
3.5869 | 907.4887
3.5859 | 909.6544
3.5851 | 911.8202
3.5843 | 913.9859
3.5835 | 916.1516
3.5827 | 918.3173
3.5819 | 920.4829
3.5811 | 922.6486
3.5801 | 924.8143
3.5793 | 926.9801
3.5785 | 929.1457
3.5777 | 931.3114
3.5769 | 933.477
3.5761 | 935.6427
3.5753 | 937.8084
3.5745 | 939.9741
3.5737 | 942.1398
3.5727 | 944.3056
3.572 | 946.4713
3.5712 | 948.637
3.5704 | 950.8027
3.5696 | 952.9683
3.5688 | 955.134
3.568 | 957.2996
3.5672 | 959.4653
3.5666 | 961.6309
3.5656 | 963.7967
3.5648 | 965.9624
3.5641 | 968.1281
3.5633 | 970.2938
3.5625 | 972.4595
3.5617 | 974.6252
3.5609 | 976.7907
3.5603 | 978.9564
3.5593 | 981.1221
3.5586 | 983.2878
3.5578 | 985.4534
3.557 | 987.6191
3.5562 | 989.7847
3.5556 | 991.9505
3.5548 | 994.1161
3.554 | 996.2818
3.5533 | 998.4475
3.5525 | 1000.613
3.5517 | 1002.779
3.5509 | 1004.945
3.5503 | 1007.11
3.5494 | 1009.276
3.5488 | 1011.4416
3.548 | 1013.607
3.5474 | 1015.773
3.5465 | 1017.938
3.5457 | 1020.104
3.5451 | 1022.27
3.5444 | 1024.435
3.5436 | 1026.601
3.5428 | 1028.767
3.5422 | 1030.933
3.5414 | 1033.098
3.5406 | 1035.264
3.5399 | 1037.429
3.5393 | 1039.595
3.5386 | 1041.761
3.5378 | 1043.926
3.537 | 1046.092
3.5364 | 1048.258
3.5357 | 1050.424
3.5349 | 1052.589
3.5343 | 1054.755
3.5336 | 1056.92
3.5328 | 1059.086
3.5322 | 1061.252
3.5315 | 1063.417
3.5309 | 1065.5832
3.5301 | 1067.749
3.5294 | 1069.915
3.5288 | 1072.08
3.5282 | 1074.246
3.5273 | 1076.412
3.5267 | 1078.577
3.5261 | 1080.743
3.5254 | 1082.909
3.5248 | 1085.074
3.524 | 1087.24
3.5235 | 1089.406
3.5227 | 1091.5712
3.522 | 1093.737
3.5215 | 1095.903
3.5207 | 1098.068
3.5201 | 1100.234
3.5194 | 1102.4
3.5188 | 1104.565
3.5181 | 1106.731
3.5175 | 1108.897
3.517 | 1111.062
3.5162 | 1113.228
3.5156 | 1115.394
3.5149 | 1117.5592
3.5144 | 1119.725
3.5138 | 1121.8904
3.513 | 1124.056
3.5125 | 1126.222
3.5119 | 1128.387
3.5112 | 1130.553
3.5106 | 1132.719
3.5099 | 1134.884
3.5094 | 1137.05
3.5086 | 1139.215
3.5081 | 1141.381
3.5075 | 1143.547
3.5069 | 1145.713
3.5064 | 1147.878
3.5057 | 1150.044
3.5051 | 1152.209
3.5044 | 1154.375
3.5039 | 1156.5408
3.5033 | 1158.706
3.5027 | 1160.872
3.5022 | 1163.0376
3.5017 | 1165.2032
3.5009 | 1167.369
3.5004 | 1169.5344
3.4998 | 1171.7
3.4993 | 1173.866
3.4985 | 1176.031
3.498 | 1178.197
3.4977 | 1180.362
3.4968 | 1182.528
3.4964 | 1184.694
3.4957 | 1186.86
3.4952 | 1189.025
3.4946 | 1191.191
3.4941 | 1193.357
3.4935 | 1195.522
3.493 | 1197.688
3.4925 | 1199.854
3.4918 | 1202.019
3.4912 | 1204.185
3.4907 | 1206.351
3.4902 | 1208.516
3.4896 | 1210.682
3.4891 | 1212.8472
3.4886 | 1215.013
3.488 | 1217.179
3.4875 | 1219.344
3.487 | 1221.51
3.4864 | 1223.675
3.4857 | 1225.841
3.4854 | 1228.006
3.4847 | 1230.172
3.4843 | 1232.338
3.4836 | 1234.503
3.4831 | 1236.669
3.4826 | 1238.835
3.482 | 1241
3.4815 | 1243.166
3.481 | 1245.332
3.4806 | 1247.497
3.4801 | 1249.663
3.4796 | 1251.828
3.4791 | 1253.994
3.4785 | 1256.16
3.478 | 1258.325
3.4775 | 1260.491
3.477 | 1262.656
3.4764 | 1264.822
3.4759 | 1266.988
3.4756 | 1269.153
3.4749 | 1271.319
3.4744 | 1273.484
3.4739 | 1275.65
3.4735 | 1277.815
3.473 | 1279.981
3.4723 | 1282.147
3.472 | 1284.312
3.4715 | 1286.478
3.4709 | 1288.643
3.4704 | 1290.809
3.4699 | 1292.975
3.4696 | 1295.14
3.4689 | 1297.306
3.4685 | 1299.471
3.468 | 1301.637
3.4676 | 1303.803
3.467 | 1305.968
3.4665 | 1308.134
3.4662 | 1310.299
3.4655 | 1312.465
3.4651 | 1314.631
3.4647 | 1316.796
3.4643 | 1318.962
3.4638 | 1321.127
3.4633 | 1323.293
3.4628 | 1325.459
3.4623 | 1327.624
3.4618 | 1329.79
3.4614 | 1331.955
3.461 | 1334.121
3.4605 | 1336.287
3.4599 | 1338.452
3.4596 | 1340.618
3.4591 | 1342.783
3.4586 | 1344.949
3.4581 | 1347.115
3.4578 | 1349.28
3.4573 | 1351.446
3.4568 | 1353.611
3.4563 | 1355.777
3.456 | 1357.942
3.4554 | 1360.108
3.4551 | 1362.2736
3.4546 | 1364.439
3.4541 | 1366.605
3.4536 | 1368.77
3.4533 | 1370.936
3.4528 | 1373.102
3.4523 | 1375.2672
3.452 | 1377.4328
3.4515 | 1379.598
3.451 | 1381.764
3.4505 | 1383.929
3.4502 | 1386.095
3.4497 | 1388.2608
3.4493 | 1390.426
3.4489 | 1392.592
3.4484 | 1394.757
3.448 | 1396.923
3.4475 | 1399.089
3.4472 | 1401.254
3.4467 | 1403.42
3.4463 | 1405.585
3.4459 | 1407.751
3.4454 | 1409.917
3.4451 | 1412.082
3.4446 | 1414.248
3.4441 | 1416.413
3.4436 | 1418.579
3.4433 | 1420.744
3.4428 | 1422.91
3.4425 | 1425.076
3.442 | 1427.241
3.4415 | 1429.407
3.4412 | 1431.573
3.4409 | 1433.738
3.4404 | 1435.904
3.4399 | 1438.069
3.4394 | 1440.235
3.4391 | 1442.4
3.4386 | 1444.566
3.4383 | 1446.732
3.4378 | 1448.897
3.4375 | 1451.063
3.437 | 1453.228
3.4365 | 1455.394
3.4362 | 1457.56
3.4359 | 1459.725
3.4354 | 1461.891
3.4349 | 1464.056
3.4346 | 1466.222
3.4341 | 1468.387
3.4338 | 1470.553
3.4334 | 1472.719
3.433 | 1474.884
3.4325 | 1477.05
3.4321 | 1479.215
3.4318 | 1481.381
3.4313 | 1483.546
3.431 | 1485.712
3.4305 | 1487.878
3.43 | 1490.043
3.4297 | 1492.209
3.4294 | 1494.3744
3.4289 | 1496.54
3.4286 | 1498.706
3.4281 | 1500.871
3.4278 | 1503.037
3.4273 | 1505.202
3.427 | 1507.368
3.4265 | 1509.534
3.4262 | 1511.699
3.4257 | 1513.865
3.4254 | 1516.03
3.425 | 1518.196
3.4246 | 1520.3616
3.4242 | 1522.527
3.4238 | 1524.692
3.4234 | 1526.858
3.4231 | 1529.024
3.4226 | 1531.189
3.4221 | 1533.355
3.422 | 1535.52
3.4213 | 1537.686
3.421 | 1539.852
3.4207 | 1542.017
3.4204 | 1544.183
3.4199 | 1546.348
3.4194 | 1548.514
3.4191 | 1550.679
3.4188 | 1552.8448
3.4183 | 1555.01
3.4179 | 1557.176
3.4176 | 1559.342
3.4171 | 1561.5072
3.4168 | 1563.673
3.4165 | 1565.8384
3.4162 | 1568.004
3.4157 | 1570.169
3.4154 | 1572.335
3.415 | 1574.501
3.4146 | 1576.666
3.4141 | 1578.832
3.4138 | 1580.997
3.4134 | 1583.163
3.4131 | 1585.329
3.4126 | 1587.494
3.4123 | 1589.66
3.412 | 1591.825
3.4115 | 1593.991
3.4112 | 1596.156
3.4108 | 1598.322
3.4105 | 1600.487
3.41 | 1602.653
3.4097 | 1604.818
3.4094 | 1606.984
3.4089 | 1609.15
3.4086 | 1611.3152
3.4083 | 1613.481
3.4078 | 1615.6464
3.4075 | 1617.812
3.4071 | 1619.9776
3.4068 | 1622.143
3.4063 | 1624.309
3.406 | 1626.474
3.4057 | 1628.64
3.4052 | 1630.805
3.4049 | 1632.971
3.4046 | 1635.136
3.4042 | 1637.302
3.4039 | 1639.468
3.4034 | 1641.633
3.4031 | 1643.799
3.4028 | 1645.964
3.4023 | 1648.13
3.402 | 1650.295
3.4017 | 1652.461
3.4012 | 1654.626
3.401 | 1656.792
3.4005 | 1658.958
3.4002 | 1661.123
3.3997 | 1663.289
3.3996 | 1665.454
3.3991 | 1667.62
3.3987 | 1669.7856
3.3983 | 1671.951
3.3981 | 1674.117
3.3976 | 1676.282
3.3973 | 1678.448
3.3968 | 1680.613
3.3965 | 1682.779
3.3962 | 1684.944
3.3958 | 1687.11
3.3955 | 1689.276
3.395 | 1691.441
3.3947 | 1693.607
3.3944 | 1695.772
3.3941 | 1697.938
3.3936 | 1700.104
3.3933 | 1702.269
3.3929 | 1704.435
3.3926 | 1706.6
3.3923 | 1708.766
3.3918 | 1710.931
3.3916 | 1713.097
3.3912 | 1715.263
3.3908 | 1717.428
3.3905 | 1719.594
3.39 | 1721.759
3.3897 | 1723.925
3.3894 | 1726.091
3.3891 | 1728.256
3.3886 | 1730.422
3.3884 | 1732.587
3.3881 | 1734.753
3.3876 | 1736.9184
3.3873 | 1739.084
3.387 | 1741.2496
3.3866 | 1743.415
3.3862 | 1745.581
3.3858 | 1747.746
3.3855 | 1749.912
3.3852 | 1752.077
3.3849 | 1754.243
3.3844 | 1756.409
3.3841 | 1758.574
3.3838 | 1760.74
3.3834 | 1762.905
3.3831 | 1765.071
3.3828 | 1767.236
3.3823 | 1769.4016
3.382 | 1771.567
3.3817 | 1773.7328
3.3813 | 1775.898
3.3809 | 1778.064
3.3805 | 1780.23
3.3802 | 1782.395
3.3799 | 1784.561
3.3796 | 1786.726
3.3791 | 1788.892
3.3788 | 1791.057
3.3784 | 1793.223
3.3781 | 1795.388
3.3778 | 1797.554
3.3773 | 1799.719
3.377 | 1801.885
3.3767 | 1804.051
3.3763 | 1806.216
3.376 | 1808.382
3.3755 | 1810.547
3.3752 | 1812.713
3.3749 | 1814.8784
3.3746 | 1817.044
3.3742 | 1819.2096
3.3739 | 1821.375
3.3734 | 1823.541
3.3731 | 1825.706
3.3728 | 1827.872
3.3723 | 1830.037
3.372 | 1832.203
3.3717 | 1834.368
3.3713 | 1836.534
3.3709 | 1838.699
3.3705 | 1840.865
3.3702 | 1843.031
3.3699 | 1845.196
3.3694 | 1847.3616
3.3691 | 1849.527
3.3688 | 1851.6928
3.3684 | 1853.858
3.3681 | 1856.024
3.3678 | 1858.189
3.3675 | 1860.355
3.367 | 1862.521
3.3667 | 1864.686
3.3662 | 1866.852
3.3659 | 1869.017
3.3655 | 1871.183
3.3652 | 1873.348
3.3647 | 1875.514
3.3644 | 1877.679
3.3641 | 1879.845
3.3636 | 1882.01
3.3633 | 1884.176
3.363 | 1886.341
3.3626 | 1888.507
3.3623 | 1890.673
3.3618 | 1892.8384
3.3615 | 1895.004
3.361 | 1897.169
3.3609 | 1899.335
3.3605 | 1901.501
3.36 | 1903.666
3.3597 | 1905.831
3.3592 | 1907.997
3.3589 | 1910.163
3.3586 | 1912.328
3.3583 | 1914.494
3.3578 | 1916.6592
3.3575 | 1918.825
3.357 | 1920.9904
3.3567 | 1923.156
3.3563 | 1925.321
3.356 | 1927.487
3.3557 | 1929.652
3.3552 | 1931.818
3.3547 | 1933.984
3.3544 | 1936.149
3.3541 | 1938.315
3.3538 | 1940.48
3.3533 | 1942.646
3.3529 | 1944.8112
3.3525 | 1946.977
3.3521 | 1949.142
3.3518 | 1951.308
3.3515 | 1953.473
3.351 | 1955.639
3.3507 | 1957.804
3.3502 | 1959.97
3.3497 | 1962.135
3.3494 | 1964.301
3.3491 | 1966.467
3.3487 | 1968.632
3.3483 | 1970.798
3.3479 | 1972.9632
3.3475 | 1975.129
3.3471 | 1977.294
3.3468 | 1979.46
3.3465 | 1981.625
3.346 | 1983.791
3.3455 | 1985.956
3.3452 | 1988.122
3.3447 | 1990.287
3.3444 | 1992.453
3.3441 | 1994.619
3.3436 | 1996.784
3.3431 | 1998.95
3.3428 | 2001.115
3.3425 | 2003.281
3.3421 | 2005.446
3.3416 | 2007.612
3.3412 | 2009.777
3.3408 | 2011.943
3.3404 | 2014.108
3.34 | 2016.274
3.3397 | 2018.44
3.3392 | 2020.6048
3.3387 | 2022.77
3.3384 | 2024.936
3.3379 | 2027.102
3.3376 | 2029.267
3.3373 | 2031.433
3.3368 | 2033.598
3.3363 | 2035.764
3.336 | 2037.929
3.3357 | 2040.095
3.3352 | 2042.26
3.3347 | 2044.426
3.3344 | 2046.591
3.3339 | 2048.757
3.3336 | 2050.923
3.3331 | 2053.088
3.3328 | 2055.254
3.3323 | 2057.419
3.332 | 2059.585
3.3315 | 2061.75
3.331 | 2063.916
3.3307 | 2066.081
3.3302 | 2068.247
3.3297 | 2070.412
3.3294 | 2072.578
3.3289 | 2074.743
3.3286 | 2076.9088
3.3281 | 2079.074
3.3276 | 2081.24
3.3273 | 2083.406
3.3268 | 2085.571
3.3263 | 2087.737
3.326 | 2089.902
3.3255 | 2092.068
3.3252 | 2094.233
3.3247 | 2096.399
3.3242 | 2098.564
3.3237 | 2100.729
3.3234 | 2102.895
3.3231 | 2105.061
3.3226 | 2107.226
3.3221 | 2109.392
3.3216 | 2111.557
3.3212 | 2113.723
3.3208 | 2115.888
3.3203 | 2118.054
3.3199 | 2120.2192
3.3194 | 2122.385
3.3189 | 2124.5504
3.3186 | 2126.716
3.3181 | 2128.881
3.3178 | 2131.047
3.3171 | 2133.213
3.3168 | 2135.378
3.3163 | 2137.543
3.3158 | 2139.7088
3.3155 | 2141.875
3.315 | 2144.04
3.3145 | 2146.206
3.3141 | 2148.3712
3.3136 | 2150.537
3.3131 | 2152.7024
3.3128 | 2154.868
3.3123 | 2157.033
3.3118 | 2159.199
3.3113 | 2161.364
3.3108 | 2163.53
3.3103 | 2165.695
3.3099 | 2167.8608
3.3094 | 2170.026
3.3089 | 2172.192
3.3084 | 2174.357
3.3079 | 2176.523
3.3074 | 2178.688
3.3069 | 2180.854
3.3065 | 2183.019
3.306 | 2185.185
3.3055 | 2187.35
3.305 | 2189.516
3.3045 | 2191.681
3.304 | 2193.847
3.3034 | 2196.012
3.3029 | 2198.178
3.3024 | 2200.343
3.3019 | 2202.5088
3.3015 | 2204.674
3.301 | 2206.84
3.3003 | 2209.005
3.2998 | 2211.171
3.2992 | 2213.336
3.2989 | 2215.502
3.2982 | 2217.668
3.2978 | 2219.833
3.2971 | 2221.9984
3.2966 | 2224.164
3.296 | 2226.3296
3.2955 | 2228.495
3.295 | 2230.66
3.2944 | 2232.826
3.2937 | 2234.991
3.2932 | 2237.157
3.2927 | 2239.323
3.2921 | 2241.488
3.2915 | 2243.654
3.2908 | 2245.819
3.2903 | 2247.985
3.2898 | 2250.15
3.2892 | 2252.316
3.2886 | 2254.481
3.2879 | 2256.647
3.2873 | 2258.812
3.2866 | 2260.978
3.2861 | 2263.144
3.2855 | 2265.3088
3.2848 | 2267.474
3.2842 | 2269.64
3.2835 | 2271.805
3.2829 | 2273.971
3.2824 | 2276.136
3.2818 | 2278.302
3.281 | 2280.467
3.2805 | 2282.633
3.2798 | 2284.798
3.279 | 2286.964
3.2785 | 2289.129
3.2777 | 2291.295
3.2771 | 2293.46
3.2764 | 2295.626
3.2756 | 2297.791
3.275 | 2299.9568
3.2742 | 2302.122
3.2735 | 2304.288
3.2729 | 2306.453
3.2721 | 2308.619
3.2714 | 2310.784
3.2706 | 2312.95
3.27 | 2315.1152
3.2692 | 2317.281
3.2685 | 2319.446
3.2677 | 2321.612
3.2669 | 2323.777
3.2663 | 2325.9424
3.2655 | 2328.108
3.2645 | 2330.273
3.2639 | 2332.439
3.2631 | 2334.604
3.2622 | 2336.77
3.2614 | 2338.935
3.2605 | 2341.1008
3.2598 | 2343.266
3.259 | 2345.432
3.2582 | 2347.598
3.2572 | 2349.763
3.2563 | 2351.928
3.2556 | 2354.094
3.2547 | 2356.2592
3.2539 | 2358.425
3.2529 | 2360.59
3.2519 | 2362.756
3.2511 | 2364.921
3.2501 | 2367.087
3.2493 | 2369.252
3.2484 | 2371.418
3.2474 | 2373.583
3.2464 | 2375.748
3.2456 | 2377.914
3.2447 | 2380.079
3.2437 | 2382.2448
3.2427 | 2384.41
3.2416 | 2386.576
3.2406 | 2388.741
3.2397 | 2390.907
3.2387 | 2393.072
3.2376 | 2395.237
3.2364 | 2397.403
3.2355 | 2399.569
3.2345 | 2401.734
3.2334 | 2403.899
3.2322 | 2406.065
3.2311 | 2408.23
3.2301 | 2410.396
3.229 | 2412.561
3.2279 | 2414.727
3.2267 | 2416.892
3.2254 | 2419.057
3.2243 | 2421.223
3.2232 | 2423.388
3.2219 | 2425.554
3.2206 | 2427.719
3.2195 | 2429.885
3.2182 | 2432.05
3.2169 | 2434.216
3.2156 | 2436.381
3.2143 | 2438.547
3.2129 | 2440.712
3.2116 | 2442.878
3.2103 | 2445.043
3.2088 | 2447.208
3.2074 | 2449.374
3.2059 | 2451.5392
3.2045 | 2453.705
3.203 | 2455.87
3.2016 | 2458.036
3.1998 | 2460.201
3.1983 | 2462.367
3.1967 | 2464.532
3.1951 | 2466.697
3.1933 | 2468.863
3.1917 | 2471.028
3.1901 | 2473.1936
3.1883 | 2475.359
3.1866 | 2477.5248
3.1846 | 2479.69
3.1828 | 2481.856
3.1809 | 2484.021
3.1791 | 2486.186
3.177 | 2488.352
3.1749 | 2490.517
3.1728 | 2492.682
3.1707 | 2494.848
3.1686 | 2497.014
3.1664 | 2499.179
3.1641 | 2501.344
3.1619 | 2503.51
3.1596 | 2505.6752
3.157 | 2507.841
3.1546 | 2510.006
3.1522 | 2512.171
3.1496 | 2514.337
3.147 | 2516.502
3.1441 | 2518.668
3.1414 | 2520.833
3.1385 | 2522.999
3.1356 | 2525.164
3.1327 | 2527.329
3.1296 | 2529.495
3.1265 | 2531.661
3.1231 | 2533.8256
3.1197 | 2535.991
3.1164 | 2538.156
3.113 | 2540.3216
3.1094 | 2542.487
3.1057 | 2544.6528
3.102 | 2546.818
3.098 | 2548.984
3.0939 | 2551.1488
3.09 | 2553.314
3.0855 | 2555.48
3.0813 | 2557.645
3.0766 | 2559.81
3.072 | 2561.975
3.0671 | 2564.141
3.0623 | 2566.307
3.0571 | 2568.472
3.0518 | 2570.637
3.0465 | 2572.802
3.0407 | 2574.968
3.035 | 2577.134
3.0287 | 2579.299
3.0227 | 2581.464
3.0161 | 2583.629
3.0095 | 2585.795
3.0026 | 2587.96
2.9953 | 2590.126
2.988 | 2592.291
2.9801 | 2594.456
2.9722 | 2596.622
2.964 | 2598.787
2.9558 | 2600.952
2.9467 | 2603.118
2.9374 | 2605.283
2.9279 | 2607.448
2.9175 | 2609.613
2.9074 | 2611.779
2.8962 | 2613.944
2.8851 | 2616.11
2.8728 | 2618.274
2.8607 | 2620.44
2.848 | 2622.605
2.8338 | 2624.77
2.8196 | 2626.936
2.8039 | 2629.1008
2.7876 | 2631.266
2.7697 | 2633.432
2.7531 | 2635.592
2.75 | 2637.622
2.7498 | 2639.447
2.7497 | 2641.073
2.7498 | 2642.55
2.7498 | 2643.889
2.7498 | 2645.099
2.7498 | 2646.195
2.7498 | 2647.185
2.7498 | 2648.082
2.7498 | 2648.894
2.7498 | 2649.629
2.7498 | 2650.295
2.7498 | 2650.897
2.75 | 2651.443
2.7498 | 2651.939
2.75 | 2652.388
2.7498 | 2652.796
2.7498 | 2653.168
2.7498 | 2653.506
2.7498 | 2653.815
2.7497 | 2654.098
2.7498 | 2654.358
2.7498 | 2654.598
2.7498 | 2654.819
2.7498 | 2655.023
2.7498 | 2655.212
2.7498 | 2655.388
2.7498 | 2655.552
2.7498 | 2655.7056
2.7498 | 2655.85
2.7498 | 2655.987
2.7498 | 2656.116
2.7498 | 2656.238
2.7498 | 2656.354
2.7498 | 2656.465
2.7498 | 2656.571
2.7498 | 2656.673
2.7498 | 2656.77
2.7498 | 2656.863
2.7498 | 2656.953
2.7498 | 2657.041
2.7498 | 2657.1248
2.75 | 2657.206
2.75 | 2657.285
2.75 | 2657.3616
2.75 | 2657.436
2.75 | 2657.509
2.7498 | 2657.58
2.7498 | 2657.649
2.7498 | 2657.716
2.7498 | 2657.783
2.75 | 2657.847
2.7498 | 2657.91
2.75 | 2657.972
2.7498 | 2658.033
2.7498 | 2658.092
2.7498 | 2658.151
2.75 | 2658.209
2.7498 | 2658.265
2.7498 | 2658.321
2.7498 | 2658.375
2.7498 | 2658.43
2.75 | 2658.482
2.7498 | 2658.535
2.7498 | 2658.586
2.75 | 2658.638
2.7498 | 2658.687
2.75 | 2658.737
2.75 | 2658.786
2.7498 | 2658.834
2.7498 | 2658.882
2.75 | 2658.929
2.75 | 2658.976
2.7498 | 2659.022
2.7498 | 2659.068
2.7498 | 2659.113
2.7498 | 2659.157
2.7498 | 2659.201
2.7498 | 2659.244
2.7498 | 2659.288
2.75 | 2659.33
2.75 | 2659.372
2.7498 | 2659.415
2.7498 | 2659.456
2.75 | 2659.497
2.7498 | 2659.537
2.7498 | 2659.577
2.75 | 2659.617
2.7498 | 2659.657
2.7498 | 2659.696
2.7498 | 2659.735
2.75 | 2659.773
2.7498 | 2659.811
2.7498 | 2659.849
2.7498 | 2659.887
2.7498 | 2659.924
2.7498 | 2659.961
2.7498 | 2659.998
2.7498 | 2660.034
2.7498 | 2660.071
2.7498 | 2660.106
2.7498 | 2660.142
2.7498 | 2660.177
2.7498 | 2660.212
2.7498 | 2660.247
2.7498 | 2660.2816
2.7498 | 2660.316
2.7498 | 2660.35
2.7498 | 2660.384
2.75 | 2660.417
2.7498 | 2660.451
2.7498 | 2660.484
2.7498 | 2660.517
2.7498 | 2660.55
2.75 | 2660.583
2.7498 | 2660.615
2.7498 | 2660.647
2.7498 | 2660.679
2.7498 | 2660.711
2.7498 | 2660.743
2.75 | 2660.774
2.7498 | 2660.805
2.7498 | 2660.837
2.75 | 2660.8672
2.7498 | 2660.898
2.7498 | 2660.929
2.7498 | 2660.959
2.7498 | 2660.99
2.7498 | 2661.019
2.75 | 2661.049
2.7498 | 2661.079
2.7498 | 2661.108
2.7498 | 2661.138
2.7498 | 2661.167
2.7498 | 2661.197
2.75 | 2661.2256
2.7498 | 2661.2544
2.7498 | 2661.283
2.7498 | 2661.311
2.75 | 2661.34
2.75 | 2661.368
2.7498 | 2661.396
2.7498 | 2661.424
2.7498 | 2661.452
2.7498 | 2661.48
2.7498 | 2661.5072
2.7498 | 2661.5344
2.7498 | 2661.5616
2.7498 | 2661.589
2.7498 | 2661.616
2.7498 | 2661.643
2.7498 | 2661.67
2.7498 | 2661.696
2.7498 | 2661.722
2.75 | 2661.749
2.7498 | 2661.775
2.7498 | 2661.801
2.7498 | 2661.8272
2.7498 | 2661.853
2.7498 | 2661.879
2.7498 | 2661.905
2.7498 | 2661.93
2.75 | 2661.956
2.7498 | 2661.981
2.75 | 2662.007
2.7498 | 2662.031
2.7498 | 2662.057
2.7498 | 2662.081
2.75 | 2662.106
2.7498 | 2662.1312
2.7498 | 2662.156
2.7498 | 2662.18
2.7498 | 2662.2048
2.7498 | 2662.229
2.7498 | 2662.253
2.7498 | 2662.277
2.75 | 2662.301
2.7498 | 2662.325
2.7498 | 2662.349
2.7498 | 2662.373
2.7498 | 2662.397
2.7498 | 2662.42
2.7498 | 2662.444
2.7498 | 2662.4672
2.75 | 2662.49
2.7498 | 2662.514
2.7498 | 2662.537
2.7498 | 2662.56
2.7498 | 2662.583
2.7498 | 2662.606
2.7498 | 2662.629
2.7498 | 2662.651
2.7498 | 2662.674
2.7498 | 2662.697
2.7498 | 2662.719
2.75 | 2662.742
2.7498 | 2662.764
2.7498 | 2662.786
2.7498 | 2662.809
2.7498 | 2662.831
2.7498 | 2662.8528
2.7498 | 2662.875
2.7498 | 2662.897
2.7498 | 2662.9184
2.7498 | 2662.94
2.75 | 2662.9616
2.7498 | 2662.983
2.7498 | 2663.005
2.7498 | 2663.027
2.7497 | 2663.048
2.7498 | 2663.069
2.7498 | 2663.09
2.7498 | 2663.112
2.7498 | 2663.1328
2.75 | 2663.154
2.7498 | 2663.175
2.7498 | 2663.196
2.7498 | 2663.202