## Sheet1
2voltage | 2capacity | 46.0voltage | 46.0capacity | 92.0voltage | 92.0capacity | 138.0voltage | 138.0capacity | 184.0voltage | 184.0capacity | 230.0voltage | 230.0capacity
4.0869 | 0 | 4.0593 | 0 | 2.0363 | 0 | 3.0891 | 0 | 3.0726 | 0 | 3.0789 | 0
4.074 | 2.165833 | 4.0487 | 2.165889 | 2.0363 | 0 | 2.7425 | 4.722222e-05 | 2.7465 | 0.000125 | 2.7465 | 8.055556e-05
4.0656 | 4.331789 | 4.0411 | 4.331856
4.0595 | 6.497678 | 4.0354 | 6.497789
4.0548 | 8.6636 | 4.0311 | 8.663678
4.0506 | 10.8295 | 4.0275 | 10.82966
4.0471 | 12.99543 | 4.0241 | 12.99564
4.0435 | 15.16137 | 4.0212 | 15.16163
4.0404 | 17.32733 | 4.0185 | 17.3276
4.0375 | 19.49329 | 4.0159 | 19.4937
4.0348 | 21.65922 | 4.0135 | 21.65971
4.0321 | 23.82519 | 4.0112 | 23.82574
4.0295 | 25.99114 | 4.0091 | 25.99154
4.0272 | 28.1571 | 4.0069 | 28.15749
4.0248 | 30.32302 | 4.0048 | 30.323475
4.0225 | 32.48899 | 4.0028 | 32.4895
4.0203 | 34.65497 | 4.0009 | 34.65536
4.0182 | 36.82089 | 3.999 | 36.82117
4.0161 | 38.98678 | 3.997 | 38.98724
4.0141 | 41.1527 | 3.9953 | 41.15359
4.0122 | 43.318675 | 3.9933 | 43.31972
4.0103 | 45.48465 | 3.9915 | 45.48569
4.0083 | 47.6506 | 3.9899 | 47.65189
4.0066 | 49.81657 | 3.9882 | 49.81759
4.0048 | 51.98252 | 3.9865 | 51.98342
4.003 | 54.14848 | 3.9848 | 54.14941
4.0012 | 56.31446 | 3.9832 | 56.31542
3.9996 | 58.48044 | 3.9817 | 58.48146
3.9978 | 60.64642 | 3.9799 | 60.64748
3.9962 | 62.81239 | 3.9785 | 62.81349
3.9946 | 64.97833 | 3.9769 | 64.97961
3.993 | 67.14424 | 3.9754 | 67.14537
3.9914 | 69.31021 | 3.974 | 69.31157
3.9899 | 71.47611 | 3.9723 | 71.47758
3.9883 | 73.64199 | 3.9707 | 73.64332
3.9867 | 75.80791 | 3.9694 | 75.80939
3.9853 | 77.9738 | 3.9678 | 77.97564
3.9836 | 80.13969 | 3.9665 | 80.14167
3.9823 | 82.30562 | 3.9649 | 82.30745
3.9807 | 84.47154 | 3.9636 | 84.47341
3.9793 | 86.63749 | 3.9622 | 86.63932
3.9778 | 88.80336 | 3.9609 | 88.80532
3.9764 | 90.96929 | 3.9594 | 90.97141
3.9751 | 93.13523 | 3.958 | 93.13734
3.9736 | 95.30119 | 3.9567 | 95.30331
3.9722 | 97.46709 | 3.9554 | 97.46948
3.9709 | 99.633 | 3.9539 | 99.63574
3.9694 | 101.7989 | 3.9527 | 101.8016
3.9681 | 103.9649 | 3.9512 | 103.9675
3.9669 | 106.1308 | 3.9499 | 106.1335
3.9654 | 108.2968 | 3.9486 | 108.2995
3.9641 | 110.4627 | 3.9473 | 110.4653
3.9627 | 112.6285 | 3.946 | 112.6312
3.9614 | 114.7944 | 3.9447 | 114.797
3.9601 | 116.9604 | 3.9435 | 116.9629
3.9588 | 119.1263 | 3.9422 | 119.1288
3.9575 | 121.2922 | 3.9409 | 121.2949
3.9562 | 123.4582 | 3.9396 | 123.4611
3.9549 | 125.6241 | 3.9383 | 125.6273
3.9536 | 127.79 | 3.937 | 127.7933
3.9523 | 129.9559 | 3.9357 | 129.9592
3.951 | 132.1218 | 3.9346 | 132.1252
3.9497 | 134.2877 | 3.9333 | 134.2912
3.9485 | 136.4536 | 3.932 | 136.4572
3.9472 | 138.6195 | 3.9309 | 138.6232
3.9459 | 140.7855 | 3.9296 | 140.7891
3.9447 | 142.9514 | 3.9284 | 142.955
3.9435 | 145.1173 | 3.9272 | 145.121
3.9422 | 147.2832 | 3.9259 | 147.2868
3.9409 | 149.4491 | 3.9247 | 149.4527
3.9397 | 151.6151 | 3.9234 | 151.6185
3.9385 | 153.7809 | 3.9223 | 153.7842
3.9372 | 155.9469 | 3.921 | 155.9501
3.936 | 158.1128 | 3.9197 | 158.1159
3.9349 | 160.2788 | 3.9186 | 160.2816
3.9336 | 162.4447 | 3.9175 | 162.4474
3.9323 | 164.6106 | 3.9163 | 164.6134
3.9312 | 166.7766 | 3.9151 | 166.7791
3.9299 | 168.9424 | 3.9139 | 168.945
3.9288 | 171.1084 | 3.9128 | 171.1109
3.9275 | 173.2744 | 3.9115 | 173.2765
3.9263 | 175.4403 | 3.9102 | 175.4423
3.9252 | 177.6063 | 3.9092 | 177.6082
3.9239 | 179.7722 | 3.9079 | 179.7741
3.9228 | 181.9382 | 3.9067 | 181.9402
3.9217 | 184.1041 | 3.9057 | 184.1062
3.9204 | 186.27 | 3.9046 | 186.2722
3.9192 | 188.4359 | 3.9033 | 188.4381
3.9181 | 190.6019 | 3.9021 | 190.604
3.9168 | 192.7678 | 3.901 | 192.7701
3.9157 | 194.9338 | 3.8999 | 194.936
3.9146 | 197.0997 | 3.8986 | 197.1019
3.9134 | 199.2657 | 3.8975 | 199.2679
3.9123 | 201.4316 | 3.8963 | 201.434
3.911 | 203.5975 | 3.8952 | 203.5998
3.9099 | 205.7634 | 3.8941 | 205.7657
3.9088 | 207.9292 | 3.8929 | 207.9316
3.9076 | 210.0951 | 3.8918 | 210.0976
3.9063 | 212.2611 | 3.8907 | 212.2637
3.9052 | 214.427 | 3.8894 | 214.4296
3.9041 | 216.5929 | 3.8884 | 216.5954
3.9029 | 218.7588 | 3.8871 | 218.7614
3.9018 | 220.9247 | 3.886 | 220.9274
3.9007 | 223.0906 | 3.8849 | 223.0934
3.8996 | 225.2566 | 3.8837 | 225.2593
3.8984 | 227.4225 | 3.8826 | 227.4251
3.8973 | 229.5884 | 3.8815 | 229.5912
3.8962 | 231.7543 | 3.8804 | 231.757
3.895 | 233.9201 | 3.8792 | 233.9228
3.8939 | 236.086 | 3.8779 | 236.0886
3.8928 | 238.2519 | 3.877 | 238.2544
3.8917 | 240.4178 | 3.8758 | 240.4203
3.8905 | 242.5837 | 3.8747 | 242.5861
3.8894 | 244.7496 | 3.8734 | 244.7521
3.8883 | 246.9155 | 3.8724 | 246.918
3.8871 | 249.0814 | 3.8713 | 249.0838
3.886 | 251.2473 | 3.87 | 251.2496
3.885 | 253.4132 | 3.8689 | 253.4154
3.8837 | 255.5791 | 3.8679 | 255.5813
3.8826 | 257.745 | 3.8668 | 257.7471
3.8816 | 259.9108 | 3.8657 | 259.9131
3.8805 | 262.0768 | 3.8645 | 262.079
3.8794 | 264.2427 | 3.8634 | 264.2448
3.8783 | 266.4086 | 3.8623 | 266.4108
3.8771 | 268.5744 | 3.8611 | 268.5767
3.876 | 270.7403 | 3.86 | 270.7427
3.875 | 272.9062 | 3.8589 | 272.9085
3.8739 | 275.0721 | 3.8578 | 275.0744
3.8728 | 277.238 | 3.8566 | 277.2403
3.8716 | 279.4038 | 3.8557 | 279.4062
3.8705 | 281.5696 | 3.8545 | 281.572
3.8695 | 283.7355 | 3.8532 | 283.7379
3.8682 | 285.9014 | 3.8521 | 285.9038
3.8673 | 288.0673 | 3.8511 | 288.0698
3.8662 | 290.2331 | 3.85 | 290.2357
3.8652 | 292.399 | 3.8489 | 292.4016
3.8639 | 294.5649 | 3.8478 | 294.5675
3.8629 | 296.7308 | 3.8466 | 296.7334
3.862 | 298.8967 | 3.8455 | 298.8991
3.8608 | 301.0626 | 3.8444 | 301.0651
3.8597 | 303.2284 | 3.8432 | 303.2312
3.8586 | 305.3943 | 3.8423 | 305.397
3.8576 | 307.5602 | 3.8411 | 307.5629
3.8565 | 309.726 | 3.84 | 309.7288
3.8553 | 311.8919 | 3.8389 | 311.8945
3.8542 | 314.0578 | 3.8377 | 314.0603
3.8532 | 316.2236 | 3.8366 | 316.2261
3.8521 | 318.3895 | 3.8355 | 318.392
3.851 | 320.5554 | 3.8344 | 320.5577
3.85 | 322.7214 | 3.8332 | 322.7237
3.8489 | 324.8873 | 3.8323 | 324.8896
3.8478 | 327.0531 | 3.8311 | 327.0557
3.8466 | 329.219 | 3.83 | 329.2217
3.8457 | 331.3849 | 3.8289 | 331.3873
3.8445 | 333.5508 | 3.8277 | 333.5533
3.8436 | 335.7167 | 3.8266 | 335.7193
3.8424 | 337.8826 | 3.8255 | 337.8851
3.8413 | 340.0485 | 3.8245 | 340.0512
3.8403 | 342.2144 | 3.8234 | 342.2174
3.8392 | 344.3803 | 3.8223 | 344.3835
3.8382 | 346.5462 | 3.8211 | 346.5491
3.8371 | 348.712 | 3.82 | 348.715
3.836 | 350.878 | 3.8189 | 350.8807
3.835 | 353.0438 | 3.8177 | 353.0468
3.834 | 355.2097 | 3.8166 | 355.2126
3.8329 | 357.3757 | 3.8156 | 357.3785
3.8319 | 359.5415 | 3.8145 | 359.5443
3.8308 | 361.7075 | 3.8134 | 361.7103
3.8297 | 363.8733 | 3.8124 | 363.8762
3.8287 | 366.0392 | 3.8113 | 366.042
3.8276 | 368.2051 | 3.8102 | 368.2078
3.8266 | 370.371 | 3.809 | 370.3736
3.8255 | 372.5368 | 3.8079 | 372.5395
3.8245 | 374.7027 | 3.8068 | 374.7054
3.8234 | 376.8685 | 3.8058 | 376.8712
3.8224 | 379.0344 | 3.8047 | 379.0371
3.8213 | 381.2002 | 3.8034 | 381.203
3.8202 | 383.3661 | 3.8024 | 383.3689
3.8192 | 385.532 | 3.8013 | 385.5347
3.8181 | 387.6979 | 3.8003 | 387.7005
3.8171 | 389.8638 | 3.7992 | 389.8664
3.8161 | 392.0297 | 3.798 | 392.0322
3.815 | 394.1956 | 3.7969 | 394.198
3.814 | 396.3615 | 3.7959 | 396.3639
3.8129 | 398.5274 | 3.7948 | 398.5297
3.8119 | 400.6932 | 3.7937 | 400.6956
3.8108 | 402.8591 | 3.7926 | 402.8614
3.8098 | 405.025 | 3.7914 | 405.0272
3.8087 | 407.1908 | 3.7903 | 407.1929
3.8077 | 409.3567 | 3.7892 | 409.3587
3.8068 | 411.5225 | 3.7882 | 411.5245
3.8056 | 413.6884 | 3.7871 | 413.6904
3.8047 | 415.8542 | 3.7861 | 415.8562
3.8037 | 418.0201 | 3.7848 | 418.0223
3.8026 | 420.1859 | 3.7838 | 420.1883
3.8014 | 422.3517 | 3.7827 | 422.3543
3.8005 | 424.5176 | 3.7817 | 424.5201
3.7995 | 426.6835 | 3.7806 | 426.6861
3.7984 | 428.8493 | 3.7795 | 428.852
3.7974 | 431.0152 | 3.7784 | 431.018
3.7964 | 433.1811 | 3.7774 | 433.1838
3.7953 | 435.3469 | 3.7763 | 435.3495
3.7943 | 437.5128 | 3.7751 | 437.5154
3.7934 | 439.6787 | 3.774 | 439.6814
3.7922 | 441.8445 | 3.7729 | 441.8473
3.7913 | 444.0104 | 3.7719 | 444.0132
3.7901 | 446.1763 | 3.7708 | 446.1793
3.7892 | 448.3422 | 3.7696 | 448.3451
3.7882 | 450.508 | 3.7687 | 450.5108
3.7872 | 452.674 | 3.7675 | 452.6767
3.7861 | 454.8398 | 3.7664 | 454.8424
3.7851 | 457.0058 | 3.7654 | 457.0082
3.784 | 459.1716 | 3.7643 | 459.174
3.783 | 461.3376 | 3.7632 | 461.3396
3.7821 | 463.5033 | 3.7621 | 463.5058
3.7809 | 465.6692 | 3.7611 | 465.6718
3.78 | 467.8351 | 3.76 | 467.8378
3.779 | 470.0009 | 3.7588 | 470.0038
3.7779 | 472.1668 | 3.7579 | 472.1697
3.7769 | 474.3327 | 3.7567 | 474.3354
3.7759 | 476.4986 | 3.7556 | 476.501
3.7748 | 478.6645 | 3.7545 | 478.6668
3.7738 | 480.8304 | 3.7535 | 480.8327
3.7729 | 482.9962 | 3.7524 | 482.9986
3.7719 | 485.1621 | 3.7514 | 485.1644
3.7709 | 487.328 | 3.7503 | 487.3301
3.7698 | 489.4938 | 3.7493 | 489.496
3.7688 | 491.6596 | 3.748 | 491.6618
3.7679 | 493.8255 | 3.747 | 493.8277
3.7667 | 495.9913 | 3.7459 | 495.9937
3.7658 | 498.1572 | 3.745 | 498.1595
3.7648 | 500.3231 | 3.7438 | 500.3252
3.7638 | 502.489 | 3.7427 | 502.4908
3.7627 | 504.6548 | 3.7416 | 504.6566
3.7617 | 506.8207 | 3.7406 | 506.8225
3.7608 | 508.9865 | 3.7395 | 508.9885
3.7598 | 511.1524 | 3.7385 | 511.1547
3.7587 | 513.3182 | 3.7374 | 513.3204
3.7577 | 515.484 | 3.7362 | 515.4864
3.7567 | 517.6499 | 3.7353 | 517.6522
3.7556 | 519.8156 | 3.7341 | 519.8181
3.7546 | 521.9815 | 3.733 | 521.9841
3.7537 | 524.1473 | 3.732 | 524.15
3.7527 | 526.3131 | 3.7311 | 526.3156
3.7516 | 528.479 | 3.7298 | 528.4813
3.7506 | 530.6448 | 3.7288 | 530.6471
3.7496 | 532.8106 | 3.7277 | 532.8129
3.7487 | 534.9764 | 3.7267 | 534.9787
3.7477 | 537.1423 | 3.7256 | 537.1443
3.7467 | 539.3081 | 3.7246 | 539.3102
3.7458 | 541.474 | 3.7235 | 541.4759
3.7446 | 543.6399 | 3.7225 | 543.6419
3.7437 | 545.8057 | 3.7214 | 545.8077
3.7427 | 547.9715 | 3.7203 | 547.9735
3.7417 | 550.1374 | 3.7191 | 550.1392
3.7406 | 552.3032 | 3.7182 | 552.3051
3.7396 | 554.4691 | 3.717 | 554.4711
3.7388 | 556.6348 | 3.7161 | 556.637
3.7377 | 558.8007 | 3.7151 | 558.8029
3.7367 | 560.9666 | 3.714 | 560.9688
3.7358 | 563.1324 | 3.713 | 563.1346
3.7348 | 565.2983 | 3.7117 | 565.3004
3.7337 | 567.464 | 3.7106 | 567.4663
3.7327 | 569.6299 | 3.7096 | 569.6321
3.7317 | 571.7956 | 3.7086 | 571.7979
3.7308 | 573.9615 | 3.7075 | 573.9636
3.7298 | 576.1273 | 3.7065 | 576.1294
3.7287 | 578.2932 | 3.7054 | 578.2952
3.7278 | 580.4591 | 3.7043 | 580.4608
3.7267 | 582.625 | 3.7033 | 582.6266
3.7257 | 584.7908 | 3.7022 | 584.7926
3.7248 | 586.9567 | 3.7012 | 586.9583
3.7238 | 589.1224 | 3.7001 | 589.1241
3.7228 | 591.2883 | 3.6991 | 591.2899
3.7219 | 593.4542 | 3.698 | 593.4557
3.7209 | 595.62 | 3.697 | 595.6214
3.7199 | 597.7858 | 3.6959 | 597.7874
3.7188 | 599.9517 | 3.6948 | 599.9532
3.7178 | 602.1174 | 3.6938 | 602.119
3.7169 | 604.2833 | 3.6927 | 604.2847
3.7159 | 606.4492 | 3.6917 | 606.4506
3.7149 | 608.6151 | 3.6907 | 608.6164
3.714 | 610.7808 | 3.6896 | 610.7824
3.713 | 612.9467 | 3.6886 | 612.9484
3.712 | 615.1124 | 3.6875 | 615.1141
3.7111 | 617.2783 | 3.6864 | 617.2797
3.7101 | 619.4441 | 3.6854 | 619.4458
3.7091 | 621.6099 | 3.6843 | 621.6117
3.708 | 623.7758 | 3.6833 | 623.7775
3.7072 | 625.9417 | 3.6822 | 625.943
3.7062 | 628.1074 | 3.6812 | 628.109
3.7053 | 630.2732 | 3.6801 | 630.2745
3.7041 | 632.439 | 3.6791 | 632.4404
3.7032 | 634.6048 | 3.678 | 634.606
3.7022 | 636.7706 | 3.677 | 636.7718
3.7012 | 638.9364 | 3.6759 | 638.9377
3.7002 | 641.1022 | 3.6749 | 641.1036
3.6993 | 643.268 | 3.6738 | 643.2694
3.6983 | 645.4338 | 3.6728 | 645.4352
3.6973 | 647.5997 | 3.6718 | 647.601
3.6964 | 649.7654 | 3.6707 | 649.7668
3.6954 | 651.9313 | 3.6696 | 651.9324
3.6946 | 654.097 | 3.6686 | 654.0984
3.6935 | 656.2629 | 3.6675 | 656.2644
3.6925 | 658.4287 | 3.6665 | 658.4303
3.6915 | 660.5946 | 3.6654 | 660.5959
3.6906 | 662.7604 | 3.6644 | 662.7617
3.6896 | 664.9261 | 3.6633 | 664.9275
3.6886 | 667.0919 | 3.6623 | 667.0933
3.6877 | 669.2577 | 3.6614 | 669.2592
3.6867 | 671.4235 | 3.6602 | 671.4249
3.6857 | 673.5894 | 3.6593 | 673.5908
3.6849 | 675.7552 | 3.6581 | 675.7566
3.6838 | 677.921 | 3.6572 | 677.9224
3.6828 | 680.0868 | 3.656 | 680.0879
3.6819 | 682.2526 | 3.6551 | 682.2539
3.6809 | 684.4183 | 3.6541 | 684.4199
3.6799 | 686.5842 | 3.653 | 686.5857
3.6789 | 688.75 | 3.652 | 688.7515
3.6781 | 690.9158 | 3.6509 | 690.9172
3.6772 | 693.0815 | 3.6499 | 693.0831
3.676 | 695.2474 | 3.6488 | 695.249
3.6752 | 697.4132 | 3.6478 | 697.4147
3.6743 | 699.5791 | 3.6467 | 699.5805
3.6733 | 701.7449 | 3.6457 | 701.7463
3.6723 | 703.9107 | 3.6447 | 703.9122
3.6714 | 706.0766 | 3.6436 | 706.078
3.6704 | 708.2423 | 3.6428 | 708.2436
3.6694 | 710.4081 | 3.6415 | 710.409
3.6686 | 712.5738 | 3.6405 | 712.5746
3.6676 | 714.7396 | 3.6396 | 714.7404
3.6667 | 716.9054 | 3.6384 | 716.9062
3.6657 | 719.0712 | 3.6375 | 719.072
3.6647 | 721.237 | 3.6365 | 721.2375
3.6638 | 723.4029 | 3.6355 | 723.4033
3.6628 | 725.5686 | 3.6344 | 725.569
3.662 | 727.7344 | 3.6334 | 727.7345
3.661 | 729.9002 | 3.6323 | 729.9004
3.6599 | 732.066 | 3.6313 | 732.0662
3.6591 | 734.2318 | 3.6304 | 734.2319
3.6581 | 736.3976 | 3.6294 | 736.398
3.6572 | 738.5633 | 3.6283 | 738.564
3.6562 | 740.7291 | 3.6273 | 740.7301
3.6554 | 742.8949 | 3.6262 | 742.8962
3.6544 | 745.0607 | 3.6252 | 745.0622
3.6534 | 747.2265 | 3.6242 | 747.2281
3.6525 | 749.3923 | 3.6233 | 749.3941
3.6515 | 751.558 | 3.6221 | 751.5602
3.6505 | 753.7239 | 3.6212 | 753.7259
3.6496 | 755.8897 | 3.6202 | 755.8916
3.6488 | 758.0554 | 3.6191 | 758.0576
3.6478 | 760.2212 | 3.6181 | 760.2236
3.6468 | 762.3868 | 3.6171 | 762.3892
3.6459 | 764.5527 | 3.616 | 764.5549
3.6451 | 766.7185 | 3.615 | 766.7208
3.6441 | 768.8843 | 3.6141 | 768.8868
3.6431 | 771.05 | 3.6131 | 771.0523
3.6423 | 773.2158 | 3.6121 | 773.218
3.6413 | 775.3816 | 3.6112 | 775.384
3.6404 | 777.5474 | 3.61 | 777.55
3.6394 | 779.7132 | 3.6091 | 779.7156
3.6384 | 781.879 | 3.6079 | 781.8814
3.6376 | 784.0446 | 3.607 | 784.0475
3.6367 | 786.2105 | 3.606 | 786.2132
3.6357 | 788.3762 | 3.605 | 788.3796
3.6349 | 790.542 | 3.6041 | 790.5458
3.6339 | 792.7076 | 3.6029 | 792.7116
3.6331 | 794.8735 | 3.602 | 794.8772
3.6321 | 797.0393 | 3.601 | 797.0431
3.6312 | 799.2052 | 3.6 | 799.2091
3.6302 | 801.3709 | 3.5991 | 801.3747
3.6292 | 803.5367 | 3.5979 | 803.5404
3.6284 | 805.7025 | 3.597 | 805.7065
3.6275 | 807.8683 | 3.5962 | 807.8722
3.6267 | 810.034 | 3.595 | 810.0377
3.6257 | 812.1998 | 3.5941 | 812.2036
3.6249 | 814.3655 | 3.5931 | 814.3697
3.6239 | 816.5314 | 3.5921 | 816.5357
3.6229 | 818.6971 | 3.5912 | 818.7016
3.6221 | 820.8628 | 3.5902 | 820.8674
3.6212 | 823.0285 | 3.5892 | 823.0333
3.6202 | 825.1944 | 3.5881 | 825.199
3.6194 | 827.3602 | 3.5873 | 827.3644
3.6186 | 829.526 | 3.5863 | 829.53
3.6176 | 831.6916 | 3.5853 | 831.6957
3.6167 | 833.8574 | 3.5842 | 833.8616
3.6158 | 836.0231 | 3.5832 | 836.0277
3.615 | 838.1888 | 3.5824 | 838.1933
3.6141 | 840.3546 | 3.5813 | 840.3593
3.6131 | 842.5203 | 3.5803 | 842.5252
3.6123 | 844.686 | 3.5794 | 844.6912
3.6113 | 846.8518 | 3.5786 | 846.8568
3.6105 | 849.0176 | 3.5776 | 849.0226
3.6096 | 851.1833 | 3.5766 | 851.1877
3.6087 | 853.3491 | 3.5757 | 853.3534
3.6079 | 855.5147 | 3.5747 | 855.519
3.607 | 857.6804 | 3.5737 | 857.6849
3.606 | 859.8461 | 3.5728 | 859.8508
3.6052 | 862.0118 | 3.5718 | 862.0164
3.6044 | 864.1776 | 3.5708 | 864.1824
3.6034 | 866.3434 | 3.5699 | 866.3481
3.6026 | 868.5091 | 3.5689 | 868.514
3.6018 | 870.6748 | 3.5681 | 870.6798
3.601 | 872.8406 | 3.5671 | 872.8456
3.6 | 875.0065 | 3.5661 | 875.0115
3.5992 | 877.1722 | 3.5652 | 877.1772
3.5983 | 879.338 | 3.5642 | 879.3428
3.5974 | 881.5036 | 3.5634 | 881.5084
3.5966 | 883.6694 | 3.5624 | 883.674
3.5957 | 885.8351 | 3.5615 | 885.8399
3.5949 | 888.0011 | 3.5605 | 888.0057
3.5941 | 890.1668 | 3.5595 | 890.1716
3.5933 | 892.3324 | 3.5586 | 892.3372
3.5923 | 894.4981 | 3.5576 | 894.503
3.5915 | 896.664 | 3.5568 | 896.6689
3.5907 | 898.8297 | 3.5558 | 898.8345
3.5897 | 900.9955 | 3.555 | 901
3.5889 | 903.1612 | 3.554 | 903.1656
3.5881 | 905.327 | 3.5531 | 905.3307
3.5873 | 907.4928 | 3.5521 | 907.4956
3.5865 | 909.6586 | 3.5513 | 909.6612
3.5857 | 911.8244 | 3.5503 | 911.827
3.5847 | 913.99 | 3.5495 | 913.9924
3.5839 | 916.1558 | 3.5485 | 916.158
3.5831 | 918.3215 | 3.5476 | 918.3236
3.5823 | 920.4873 | 3.5466 | 920.4893
3.5815 | 922.6531 | 3.5458 | 922.6548
3.5807 | 924.8188 | 3.545 | 924.8202
3.5799 | 926.9844 | 3.544 | 926.986
3.579 | 929.1502 | 3.5432 | 929.1519
3.5781 | 931.316 | 3.5423 | 931.3176
3.5773 | 933.4818 | 3.5414 | 933.4835
3.5766 | 935.6475 | 3.5405 | 935.6492
3.5757 | 937.8132 | 3.5397 | 937.8148
3.5749 | 939.979 | 3.5387 | 939.9802
3.574 | 942.1449 | 3.5379 | 942.1459
3.5732 | 944.3106 | 3.5369 | 944.3116
3.5724 | 946.4764 | 3.536 | 946.4773
3.5716 | 948.642 | 3.5352 | 948.6433
3.5708 | 950.8078 | 3.5343 | 950.809
3.5702 | 952.9735 | 3.5335 | 952.975
3.5692 | 955.1392 | 3.5327 | 955.1405
3.5684 | 957.3049 | 3.5318 | 957.306
3.5678 | 959.4707 | 3.5308 | 959.4719
3.5668 | 961.6364 | 3.53 | 961.6372
3.5661 | 963.8021 | 3.5292 | 963.8027
3.5653 | 965.9679 | 3.5282 | 965.9686
3.5645 | 968.1337 | 3.5274 | 968.1341
3.5637 | 970.2995 | 3.5266 | 970.2998
3.5629 | 972.4651 | 3.5256 | 972.4657
3.5623 | 974.6308 | 3.5248 | 974.6316
3.5613 | 976.7965 | 3.524 | 976.7973
3.5607 | 978.9624 | 3.5232 | 978.9631
3.5598 | 981.1281 | 3.5224 | 981.1287
3.559 | 983.2938 | 3.5214 | 983.2943
3.5584 | 985.4596 | 3.5206 | 985.46
3.5576 | 987.6252 | 3.5198 | 987.6257
3.5568 | 989.7909 | 3.519 | 989.7916
3.5561 | 991.9566 | 3.5182 | 991.9574
3.5553 | 994.1224 | 3.5174 | 994.1233
3.5545 | 996.2881 | 3.5166 | 996.2891
3.5537 | 998.4538 | 3.5158 | 998.4548
3.5531 | 1000.62 | 3.515 | 1000.62
3.5523 | 1002.785 | 3.514 | 1002.786
3.5515 | 1004.951 | 3.5134 | 1004.952
3.5508 | 1007.117 | 3.5124 | 1007.1176
3.55 | 1009.282 | 3.5118 | 1009.284
3.5492 | 1011.448 | 3.5109 | 1011.4496
3.5485 | 1013.614 | 3.5101 | 1013.616
3.5477 | 1015.78 | 3.5092 | 1015.782
3.5471 | 1017.945 | 3.5085 | 1017.948
3.5463 | 1020.111 | 3.5077 | 1020.113
3.5456 | 1022.277 | 3.5069 | 1022.279
3.5448 | 1024.4424 | 3.5063 | 1024.444
3.5442 | 1026.608 | 3.5053 | 1026.61
3.5434 | 1028.774 | 3.5045 | 1028.776
3.5426 | 1030.94 | 3.5038 | 1030.941
3.5419 | 1033.105 | 3.503 | 1033.107
3.5413 | 1035.271 | 3.5022 | 1035.273
3.5405 | 1037.437 | 3.5014 | 1037.439
3.5398 | 1039.602 | 3.5008 | 1039.604
3.539 | 1041.768 | 3.5 | 1041.77
3.5384 | 1043.934 | 3.4992 | 1043.935
3.5376 | 1046.1 | 3.4984 | 1046.101
3.5369 | 1048.265 | 3.4976 | 1048.267
3.5363 | 1050.431 | 3.4969 | 1050.432
3.5355 | 1052.5968 | 3.4961 | 1052.598
3.535 | 1054.763 | 3.4955 | 1054.764
3.5342 | 1056.928 | 3.4946 | 1056.929
3.5334 | 1059.094 | 3.494 | 1059.095
3.5327 | 1061.26 | 3.493 | 1061.261
3.5321 | 1063.425 | 3.4924 | 1063.4264
3.5314 | 1065.591 | 3.4916 | 1065.592
3.5306 | 1067.757 | 3.4909 | 1067.7576
3.5301 | 1069.923 | 3.4901 | 1069.9232
3.5293 | 1072.088 | 3.4893 | 1072.089
3.5287 | 1074.254 | 3.4887 | 1074.255
3.5279 | 1076.42 | 3.488 | 1076.42
3.5272 | 1078.586 | 3.4872 | 1078.586
3.5266 | 1080.7512 | 3.4866 | 1080.751
3.526 | 1082.917 | 3.4858 | 1082.917
3.5253 | 1085.083 | 3.4851 | 1085.083
3.5247 | 1087.248 | 3.4843 | 1087.248
3.524 | 1089.414 | 3.4837 | 1089.414
3.5234 | 1091.58 | 3.483 | 1091.58
3.5227 | 1093.746 | 3.4822 | 1093.745
3.5219 | 1095.911 | 3.4816 | 1095.911
3.5213 | 1098.077 | 3.4808 | 1098.077
3.5206 | 1100.243 | 3.4801 | 1100.242
3.52 | 1102.408 | 3.4796 | 1102.408
3.5193 | 1104.574 | 3.4788 | 1104.574
3.5187 | 1106.74 | 3.478 | 1106.739
3.518 | 1108.905 | 3.4774 | 1108.9048
3.5176 | 1111.071 | 3.4767 | 1111.07
3.5169 | 1113.237 | 3.4761 | 1113.236
3.5161 | 1115.403 | 3.4753 | 1115.401
3.5155 | 1117.568 | 3.4746 | 1117.567
3.515 | 1119.734 | 3.474 | 1119.733
3.5142 | 1121.9 | 3.4733 | 1121.899
3.5137 | 1124.065 | 3.4727 | 1124.064
3.513 | 1126.231 | 3.4721 | 1126.23
3.5124 | 1128.397 | 3.4714 | 1128.395
3.5118 | 1130.5624 | 3.4708 | 1130.5608
3.5111 | 1132.728 | 3.47 | 1132.727
3.5106 | 1134.894 | 3.4693 | 1134.892
3.51 | 1137.059 | 3.4687 | 1137.058
3.5092 | 1139.225 | 3.468 | 1139.224
3.5087 | 1141.391 | 3.4674 | 1141.389
3.508 | 1143.556 | 3.4667 | 1143.555
3.5074 | 1145.722 | 3.4661 | 1145.721
3.5067 | 1147.888 | 3.4654 | 1147.886
3.5063 | 1150.054 | 3.4648 | 1150.052
3.5056 | 1152.2192 | 3.4641 | 1152.217
3.505 | 1154.385 | 3.4635 | 1154.383
3.5045 | 1156.551 | 3.4629 | 1156.549
3.5038 | 1158.717 | 3.4624 | 1158.714
3.5032 | 1160.882 | 3.4616 | 1160.88
3.5027 | 1163.048 | 3.4611 | 1163.046
3.5021 | 1165.214 | 3.4604 | 1165.211
3.5014 | 1167.3792 | 3.4598 | 1167.377
3.5009 | 1169.545 | 3.4591 | 1169.543
3.5003 | 1171.7104 | 3.4585 | 1171.708
3.4996 | 1173.876 | 3.458 | 1173.874
3.4992 | 1176.042 | 3.4574 | 1176.04
3.4985 | 1178.207 | 3.4567 | 1178.205
3.498 | 1180.373 | 3.4561 | 1180.371
3.4974 | 1182.539 | 3.4554 | 1182.537
3.4969 | 1184.705 | 3.4549 | 1184.702
3.4963 | 1186.87 | 3.4543 | 1186.868
3.4958 | 1189.036 | 3.4537 | 1189.034
3.4951 | 1191.202 | 3.4532 | 1191.199
3.4946 | 1193.3672 | 3.4525 | 1193.365
3.494 | 1195.533 | 3.4519 | 1195.5304
3.4935 | 1197.699 | 3.4514 | 1197.696
3.4929 | 1199.864 | 3.4507 | 1199.862
3.4924 | 1202.03 | 3.4501 | 1202.027
3.4919 | 1204.196 | 3.4496 | 1204.193
3.4913 | 1206.361 | 3.449 | 1206.359
3.4906 | 1208.527 | 3.4485 | 1208.524
3.4901 | 1210.6928 | 3.4478 | 1210.69
3.4896 | 1212.858 | 3.4472 | 1212.856
3.489 | 1215.024 | 3.4467 | 1215.021
3.4885 | 1217.19 | 3.4461 | 1217.187
3.488 | 1219.355 | 3.4454 | 1219.353
3.4874 | 1221.521 | 3.4449 | 1221.518
3.4869 | 1223.687 | 3.4445 | 1223.683
3.4864 | 1225.853 | 3.4438 | 1225.849
3.4858 | 1228.018 | 3.4433 | 1228.015
3.4853 | 1230.184 | 3.4427 | 1230.18
3.4848 | 1232.3496 | 3.4422 | 1232.346
3.4842 | 1234.515 | 3.4415 | 1234.511
3.4837 | 1236.681 | 3.4411 | 1236.6768
3.4832 | 1238.847 | 3.4406 | 1238.842
3.4827 | 1241.013 | 3.4399 | 1241.008
3.4821 | 1243.178 | 3.4395 | 1243.1736
3.4816 | 1245.344 | 3.439 | 1245.3392
3.4811 | 1247.509 | 3.4383 | 1247.505
3.4806 | 1249.675 | 3.4378 | 1249.671
3.4801 | 1251.841 | 3.4372 | 1251.836
3.4796 | 1254.0064 | 3.4367 | 1254.002
3.4792 | 1256.172 | 3.4362 | 1256.167
3.4785 | 1258.338 | 3.4357 | 1258.333
3.478 | 1260.504 | 3.4351 | 1260.499
3.4775 | 1262.669 | 3.4346 | 1262.664
3.4771 | 1264.835 | 3.4341 | 1264.83
3.4766 | 1267.001 | 3.4335 | 1266.996
3.4759 | 1269.1664 | 3.433 | 1269.161
3.4754 | 1271.332 | 3.4325 | 1271.327
3.475 | 1273.498 | 3.4319 | 1273.492
3.4745 | 1275.663 | 3.4315 | 1275.658
3.474 | 1277.829 | 3.4309 | 1277.823
3.4735 | 1279.995 | 3.4304 | 1279.989
3.473 | 1282.16 | 3.4299 | 1282.155
3.4725 | 1284.326 | 3.4294 | 1284.32
3.4721 | 1286.492 | 3.429 | 1286.486
3.4714 | 1288.657 | 3.4283 | 1288.652
3.4711 | 1290.823 | 3.4278 | 1290.817
3.4706 | 1292.989 | 3.4273 | 1292.983
3.47 | 1295.154 | 3.4269 | 1295.148
3.4696 | 1297.32 | 3.4264 | 1297.314
3.4691 | 1299.486 | 3.4259 | 1299.48
3.4685 | 1301.652 | 3.4254 | 1301.645
3.4682 | 1303.817 | 3.4249 | 1303.811
3.4677 | 1305.983 | 3.4244 | 1305.977
3.4672 | 1308.148 | 3.4238 | 1308.142
3.4667 | 1310.314 | 3.4235 | 1310.308
3.4662 | 1312.48 | 3.423 | 1312.4736
3.4658 | 1314.646 | 3.4225 | 1314.6392
3.4653 | 1316.811 | 3.4219 | 1316.805
3.4648 | 1318.977 | 3.4215 | 1318.97
3.4643 | 1321.142 | 3.4211 | 1321.136
3.4638 | 1323.308 | 3.4204 | 1323.302
3.4633 | 1325.474 | 3.4201 | 1325.467
3.4629 | 1327.64 | 3.4194 | 1327.6328
3.4624 | 1329.805 | 3.4191 | 1329.798
3.462 | 1331.971 | 3.4185 | 1331.964
3.4616 | 1334.137 | 3.4181 | 1334.1296
3.4611 | 1336.302 | 3.4177 | 1336.295
3.4606 | 1338.468 | 3.4172 | 1338.461
3.4603 | 1340.6336 | 3.4167 | 1340.627
3.4598 | 1342.7992 | 3.4162 | 1342.792
3.4593 | 1344.965 | 3.4157 | 1344.958
3.4588 | 1347.1304 | 3.4152 | 1347.124
3.4583 | 1349.296 | 3.4148 | 1349.289
3.4578 | 1351.462 | 3.4143 | 1351.455
3.4574 | 1353.627 | 3.4138 | 1353.62
3.457 | 1355.793 | 3.4135 | 1355.786
3.4566 | 1357.959 | 3.413 | 1357.952
3.4561 | 1360.124 | 3.4125 | 1360.118
3.4556 | 1362.29 | 3.412 | 1362.283
3.4553 | 1364.456 | 3.4115 | 1364.449
3.4548 | 1366.621 | 3.411 | 1366.6144
3.4543 | 1368.787 | 3.4106 | 1368.78
3.4538 | 1370.953 | 3.4102 | 1370.946
3.4533 | 1373.118 | 3.4098 | 1373.111
3.4528 | 1375.284 | 3.4093 | 1375.277
3.4525 | 1377.45 | 3.4088 | 1377.443
3.452 | 1379.615 | 3.4085 | 1379.608
3.4517 | 1381.781 | 3.408 | 1381.774
3.4512 | 1383.947 | 3.4075 | 1383.94
3.4507 | 1386.112 | 3.407 | 1386.105
3.4504 | 1388.278 | 3.4067 | 1388.271
3.4499 | 1390.444 | 3.4062 | 1390.437
3.4495 | 1392.609 | 3.4057 | 1392.602
3.449 | 1394.775 | 3.4052 | 1394.768
3.4487 | 1396.941 | 3.4048 | 1396.9336
3.4482 | 1399.106 | 3.4044 | 1399.0992
3.4477 | 1401.272 | 3.4039 | 1401.265
3.4474 | 1403.438 | 3.4035 | 1403.43
3.4469 | 1405.603 | 3.403 | 1405.596
3.4464 | 1407.769 | 3.4027 | 1407.762
3.4461 | 1409.934 | 3.4022 | 1409.927
3.4456 | 1412.1 | 3.4018 | 1412.093
3.4451 | 1414.266 | 3.4014 | 1414.259
3.4448 | 1416.431 | 3.4009 | 1416.424
3.4443 | 1418.5968 | 3.4004 | 1418.59
3.4438 | 1420.762 | 3.4001 | 1420.756
3.4435 | 1422.928 | 3.3996 | 1422.921
3.443 | 1425.094 | 3.3993 | 1425.087
3.4425 | 1427.259 | 3.3988 | 1427.253
3.4422 | 1429.425 | 3.3983 | 1429.418
3.4417 | 1431.591 | 3.398 | 1431.584
3.4414 | 1433.756 | 3.3975 | 1433.7496
3.4409 | 1435.922 | 3.397 | 1435.915
3.4404 | 1438.088 | 3.3965 | 1438.081
3.4403 | 1440.253 | 3.3962 | 1440.246
3.4398 | 1442.419 | 3.3957 | 1442.412
3.4393 | 1444.585 | 3.3954 | 1444.578
3.439 | 1446.75 | 3.3949 | 1446.743
3.4385 | 1448.916 | 3.3944 | 1448.909
3.438 | 1451.082 | 3.3941 | 1451.075
3.4375 | 1453.247 | 3.3936 | 1453.24
3.4372 | 1455.413 | 3.3933 | 1455.406
3.4369 | 1457.578 | 3.3928 | 1457.572
3.4364 | 1459.744 | 3.3923 | 1459.737
3.4359 | 1461.91 | 3.392 | 1461.903
3.4357 | 1464.075 | 3.3915 | 1464.068
3.4353 | 1466.241 | 3.391 | 1466.234
3.4348 | 1468.407 | 3.3907 | 1468.4
3.4344 | 1470.572 | 3.3904 | 1470.565
3.434 | 1472.738 | 3.3899 | 1472.731
3.4335 | 1474.904 | 3.3896 | 1474.896
3.4332 | 1477.069 | 3.3891 | 1477.062
3.4327 | 1479.235 | 3.3886 | 1479.227
3.4324 | 1481.401 | 3.3883 | 1481.393
3.4319 | 1483.5664 | 3.3878 | 1483.559
3.4315 | 1485.732 | 3.3875 | 1485.724
3.4312 | 1487.898 | 3.387 | 1487.89
3.4307 | 1490.063 | 3.3865 | 1490.056
3.4303 | 1492.229 | 3.3862 | 1492.221
3.4299 | 1494.395 | 3.3859 | 1494.387
3.4294 | 1496.56 | 3.3854 | 1496.553
3.4291 | 1498.726 | 3.3849 | 1498.718
3.4286 | 1500.892 | 3.3846 | 1500.884
3.4283 | 1503.057 | 3.3843 | 1503.049
3.428 | 1505.223 | 3.3838 | 1505.215
3.4275 | 1507.389 | 3.3834 | 1507.381
3.4272 | 1509.554 | 3.383 | 1509.546
3.4269 | 1511.72 | 3.3825 | 1511.712
3.4264 | 1513.886 | 3.3821 | 1513.878
3.4261 | 1516.0512 | 3.3818 | 1516.0432
3.4256 | 1518.217 | 3.3813 | 1518.209
3.4253 | 1520.383 | 3.3809 | 1520.3744
3.4248 | 1522.548 | 3.3805 | 1522.54
3.4244 | 1524.714 | 3.3801 | 1524.706
3.424 | 1526.88 | 3.3797 | 1526.871
3.4236 | 1529.045 | 3.3794 | 1529.037
3.4233 | 1531.211 | 3.3789 | 1531.203
3.4228 | 1533.377 | 3.3786 | 1533.368
3.4225 | 1535.542 | 3.3781 | 1535.534
3.422 | 1537.708 | 3.3778 | 1537.7
3.4217 | 1539.873 | 3.3775 | 1539.865
3.4214 | 1542.039 | 3.377 | 1542.031
3.4209 | 1544.205 | 3.3767 | 1544.196
3.4206 | 1546.37 | 3.3762 | 1546.362
3.4201 | 1548.536 | 3.3759 | 1548.528
3.4198 | 1550.702 | 3.3754 | 1550.694
3.4193 | 1552.867 | 3.375 | 1552.859
3.419 | 1555.033 | 3.3747 | 1555.025
3.4186 | 1557.199 | 3.3742 | 1557.19
3.4183 | 1559.364 | 3.3738 | 1559.356
3.4178 | 1561.53 | 3.3734 | 1561.521
3.4175 | 1563.696 | 3.373 | 1563.687
3.417 | 1565.861 | 3.3726 | 1565.852
3.4167 | 1568.027 | 3.3723 | 1568.018
3.4162 | 1570.193 | 3.3718 | 1570.184
3.4159 | 1572.358 | 3.3715 | 1572.35
3.4156 | 1574.524 | 3.371 | 1574.515
3.4151 | 1576.689 | 3.3707 | 1576.681
3.4148 | 1578.855 | 3.3702 | 1578.846
3.4144 | 1581.0208 | 3.3699 | 1581.012
3.4141 | 1583.186 | 3.3696 | 1583.177
3.4136 | 1585.352 | 3.3691 | 1585.343
3.4133 | 1587.518 | 3.3688 | 1587.509
3.413 | 1589.683 | 3.3683 | 1589.674
3.4125 | 1591.849 | 3.3679 | 1591.84
3.4122 | 1594.0144 | 3.3676 | 1594.005
3.4119 | 1596.18 | 3.3671 | 1596.171
3.4114 | 1598.346 | 3.3668 | 1598.337
3.411 | 1600.511 | 3.3665 | 1600.502
3.4107 | 1602.677 | 3.3662 | 1602.668
3.4104 | 1604.843 | 3.3657 | 1604.8336
3.4099 | 1607.008 | 3.3654 | 1606.999
3.4096 | 1609.174 | 3.3649 | 1609.1648
3.4093 | 1611.34 | 3.3646 | 1611.33
3.4089 | 1613.505 | 3.3641 | 1613.496
3.4085 | 1615.671 | 3.3638 | 1615.662
3.4081 | 1617.836 | 3.3633 | 1617.827
3.4078 | 1620.002 | 3.3629 | 1619.993
3.4073 | 1622.168 | 3.3626 | 1622.1584
3.407 | 1624.334 | 3.3621 | 1624.324
3.4067 | 1626.4992 | 3.3618 | 1626.489
3.4064 | 1628.665 | 3.3615 | 1628.655
3.4059 | 1630.8304 | 3.361 | 1630.821
3.4056 | 1632.996 | 3.3605 | 1632.986
3.4051 | 1635.1616 | 3.3604 | 1635.152
3.4049 | 1637.327 | 3.3599 | 1637.318
3.4044 | 1639.493 | 3.3596 | 1639.483
3.4041 | 1641.658 | 3.3592 | 1641.649
3.4036 | 1643.824 | 3.3587 | 1643.814
3.4035 | 1645.99 | 3.3584 | 1645.98
3.403 | 1648.155 | 3.3581 | 1648.1456
3.4027 | 1650.321 | 3.3576 | 1650.311
3.4022 | 1652.487 | 3.3573 | 1652.4768
3.4018 | 1654.652 | 3.357 | 1654.642
3.4015 | 1656.818 | 3.3565 | 1656.808
3.4012 | 1658.983 | 3.3562 | 1658.974
3.4009 | 1661.149 | 3.3557 | 1661.1392
3.4004 | 1663.315 | 3.3554 | 1663.305
3.4001 | 1665.48 | 3.3549 | 1665.471
3.3998 | 1667.646 | 3.3546 | 1667.636
3.3994 | 1669.812 | 3.3542 | 1669.8016
3.3989 | 1671.977 | 3.3537 | 1671.967
3.3986 | 1674.143 | 3.3534 | 1674.1328
3.3983 | 1676.308 | 3.3531 | 1676.299
3.398 | 1678.474 | 3.3526 | 1678.464
3.3975 | 1680.64 | 3.3523 | 1680.63
3.3973 | 1682.805 | 3.352 | 1682.7952
3.3968 | 1684.971 | 3.3515 | 1684.961
3.3965 | 1687.137 | 3.3512 | 1687.127
3.3962 | 1689.302 | 3.3507 | 1689.292
3.3959 | 1691.468 | 3.3504 | 1691.458
3.3954 | 1693.633 | 3.35 | 1693.623
3.3951 | 1695.799 | 3.3496 | 1695.789
3.3947 | 1697.9648 | 3.3492 | 1697.954
3.3943 | 1700.13 | 3.3489 | 1700.12
3.3941 | 1702.296 | 3.3484 | 1702.286
3.3936 | 1704.461 | 3.3481 | 1704.451
3.3933 | 1706.6272 | 3.3478 | 1706.617
3.393 | 1708.793 | 3.3475 | 1708.7824
3.3927 | 1710.9584 | 3.347 | 1710.948
3.3923 | 1713.124 | 3.3466 | 1713.1136
3.3918 | 1715.289 | 3.3462 | 1715.279
3.3915 | 1717.455 | 3.3458 | 1717.445
3.3912 | 1719.6208 | 3.3455 | 1719.611
3.3909 | 1721.786 | 3.345 | 1721.777
3.3906 | 1723.952 | 3.3447 | 1723.942
3.3901 | 1726.118 | 3.3442 | 1726.108
3.3897 | 1728.283 | 3.3441 | 1728.273
3.3894 | 1730.449 | 3.3436 | 1730.439
3.3891 | 1732.614 | 3.3433 | 1732.605
3.3888 | 1734.78 | 3.3428 | 1734.77
3.3883 | 1736.946 | 3.3425 | 1736.936
3.388 | 1739.111 | 3.3421 | 1739.102
3.3876 | 1741.2768 | 3.3416 | 1741.268
3.3873 | 1743.442 | 3.3413 | 1743.433
3.3868 | 1745.608 | 3.3408 | 1745.599
3.3865 | 1747.774 | 3.3405 | 1747.7648
3.3862 | 1749.939 | 3.3402 | 1749.93
3.3859 | 1752.105 | 3.3397 | 1752.096
3.3856 | 1754.2704 | 3.3394 | 1754.262
3.3851 | 1756.436 | 3.3391 | 1756.428
3.3847 | 1758.602 | 3.3386 | 1758.593
3.3844 | 1760.767 | 3.3383 | 1760.759
3.3841 | 1762.933 | 3.3379 | 1762.924
3.3838 | 1765.099 | 3.3374 | 1765.09
3.3833 | 1767.264 | 3.3371 | 1767.255
3.383 | 1769.43 | 3.3366 | 1769.421
3.3826 | 1771.596 | 3.3363 | 1771.587
3.3823 | 1773.761 | 3.336 | 1773.752
3.382 | 1775.927 | 3.3357 | 1775.918
3.3817 | 1778.092 | 3.3352 | 1778.084
3.3812 | 1780.258 | 3.3349 | 1780.249
3.3809 | 1782.424 | 3.3345 | 1782.415
3.3805 | 1784.59 | 3.3341 | 1784.581
3.3802 | 1786.755 | 3.3337 | 1786.746
3.3799 | 1788.921 | 3.3333 | 1788.912
3.3796 | 1791.086 | 3.3329 | 1791.077
3.3791 | 1793.252 | 3.3326 | 1793.243
3.3788 | 1795.417 | 3.3321 | 1795.409
3.3784 | 1797.583 | 3.3318 | 1797.574
3.3781 | 1799.749 | 3.3315 | 1799.74
3.3776 | 1801.914 | 3.3312 | 1801.905
3.3773 | 1804.08 | 3.3307 | 1804.071
3.377 | 1806.245 | 3.3303 | 1806.236
3.3767 | 1808.4112 | 3.3299 | 1808.402
3.3763 | 1810.577 | 3.3295 | 1810.568
3.376 | 1812.7424 | 3.3292 | 1812.734
3.3755 | 1814.908 | 3.3287 | 1814.899
3.3752 | 1817.073 | 3.3284 | 1817.065
3.3749 | 1819.239 | 3.3279 | 1819.23
3.3746 | 1821.4048 | 3.3276 | 1821.396
3.3741 | 1823.57 | 3.3271 | 1823.561
3.3738 | 1825.736 | 3.3268 | 1825.727
3.3734 | 1827.902 | 3.3265 | 1827.892
3.3731 | 1830.067 | 3.326 | 1830.058
3.3728 | 1832.233 | 3.3257 | 1832.224
3.3725 | 1834.3984 | 3.3252 | 1834.39
3.372 | 1836.564 | 3.3249 | 1836.555
3.3717 | 1838.73 | 3.3245 | 1838.721
3.3713 | 1840.895 | 3.3241 | 1840.887
3.371 | 1843.061 | 3.3237 | 1843.052
3.3705 | 1845.227 | 3.3232 | 1845.218
3.3702 | 1847.392 | 3.3229 | 1847.383
3.3699 | 1849.558 | 3.3226 | 1849.5488
3.3694 | 1851.724 | 3.3223 | 1851.715
3.3691 | 1853.889 | 3.3218 | 1853.88
3.3688 | 1856.055 | 3.3215 | 1856.045
3.3684 | 1858.22 | 3.3212 | 1858.21
3.3679 | 1860.386 | 3.3207 | 1860.376
3.3676 | 1862.551 | 3.3203 | 1862.542
3.3673 | 1864.717 | 3.3199 | 1864.7072
3.367 | 1866.883 | 3.3195 | 1866.873
3.3667 | 1869.048 | 3.3191 | 1869.039
3.3662 | 1871.214 | 3.3187 | 1871.204
3.3658 | 1873.379 | 3.3182 | 1873.37
3.3655 | 1875.545 | 3.3179 | 1875.536
3.3652 | 1877.711 | 3.3174 | 1877.701
3.3647 | 1879.876 | 3.3171 | 1879.867
3.3644 | 1882.042 | 3.3166 | 1882.032
3.3641 | 1884.207 | 3.3163 | 1884.198
3.3636 | 1886.373 | 3.3158 | 1886.364
3.3633 | 1888.539 | 3.3155 | 1888.529
3.3629 | 1890.704 | 3.3152 | 1890.695
3.3626 | 1892.87 | 3.3147 | 1892.86
3.3623 | 1895.036 | 3.3144 | 1895.026
3.3618 | 1897.201 | 3.3139 | 1897.191
3.3615 | 1899.367 | 3.3136 | 1899.357
3.3612 | 1901.532 | 3.3132 | 1901.523
3.3607 | 1903.698 | 3.3128 | 1903.688
3.3604 | 1905.864 | 3.3124 | 1905.854
3.36 | 1908.029 | 3.312 | 1908.019
3.3596 | 1910.195 | 3.3116 | 1910.185
3.3592 | 1912.36 | 3.3111 | 1912.351
3.3589 | 1914.526 | 3.3108 | 1914.516
3.3584 | 1916.692 | 3.3103 | 1916.6816
3.3581 | 1918.857 | 3.3099 | 1918.847
3.3578 | 1921.023 | 3.3095 | 1921.013
3.3575 | 1923.189 | 3.3092 | 1923.179
3.357 | 1925.354 | 3.3087 | 1925.344
3.3567 | 1927.52 | 3.3082 | 1927.51
3.3562 | 1929.685 | 3.3079 | 1929.6752
3.3558 | 1931.851 | 3.3074 | 1931.841
3.3555 | 1934.017 | 3.3071 | 1934.007
3.3552 | 1936.182 | 3.3066 | 1936.172
3.3549 | 1938.348 | 3.3063 | 1938.337
3.3544 | 1940.513 | 3.306 | 1940.503
3.3539 | 1942.679 | 3.3055 | 1942.6688
3.3536 | 1944.845 | 3.3052 | 1944.834
3.3533 | 1947.01 | 3.3047 | 1947
3.3529 | 1949.176 | 3.3042 | 1949.165
3.3525 | 1951.341 | 3.3039 | 1951.331
3.3521 | 1953.507 | 3.3034 | 1953.497
3.3516 | 1955.673 | 3.3031 | 1955.662
3.3513 | 1957.838 | 3.3026 | 1957.828
3.351 | 1960.004 | 3.3021 | 1959.993
3.3505 | 1962.169 | 3.3018 | 1962.159
3.3502 | 1964.335 | 3.3013 | 1964.325
3.3497 | 1966.501 | 3.301 | 1966.49
3.3494 | 1968.666 | 3.3005 | 1968.656
3.3491 | 1970.832 | 3.3002 | 1970.821
3.3486 | 1972.997 | 3.2997 | 1972.987
3.3483 | 1975.163 | 3.2992 | 1975.153
3.3479 | 1977.329 | 3.2989 | 1977.318
3.3475 | 1979.494 | 3.2984 | 1979.484
3.3471 | 1981.66 | 3.2979 | 1981.649
3.3466 | 1983.825 | 3.2976 | 1983.815
3.3463 | 1985.991 | 3.2971 | 1985.9808
3.346 | 1988.157 | 3.2966 | 1988.146
3.3455 | 1990.322 | 3.2963 | 1990.312
3.345 | 1992.488 | 3.2958 | 1992.478
3.3447 | 1994.653 | 3.2953 | 1994.6432
3.3442 | 1996.819 | 3.295 | 1996.809
3.3439 | 1998.985 | 3.2945 | 1998.975
3.3436 | 2001.15 | 3.294 | 2001.14
3.3433 | 2003.316 | 3.2937 | 2003.306
3.3428 | 2005.4816 | 3.2932 | 2005.471
3.3423 | 2007.647 | 3.2927 | 2007.637
3.342 | 2009.8128 | 3.2924 | 2009.803
3.3416 | 2011.978 | 3.2919 | 2011.968
3.3412 | 2014.144 | 3.2916 | 2014.134
3.3408 | 2016.31 | 3.2911 | 2016.299
3.3404 | 2018.4752 | 3.2905 | 2018.465
3.34 | 2020.641 | 3.2902 | 2020.6304
3.3395 | 2022.8064 | 3.2898 | 2022.796
3.3392 | 2024.972 | 3.2894 | 2024.962
3.3387 | 2027.137 | 3.2889 | 2027.127
3.3384 | 2029.303 | 3.2884 | 2029.2928
3.3379 | 2031.4688 | 3.2879 | 2031.459
3.3376 | 2033.634 | 3.2876 | 2033.624
3.3371 | 2035.8 | 3.2871 | 2035.79
3.3368 | 2037.966 | 3.2866 | 2037.956
3.3363 | 2040.1312 | 3.2863 | 2040.1216
3.336 | 2042.297 | 3.2858 | 2042.287
3.3355 | 2044.462 | 3.2853 | 2044.452
3.335 | 2046.628 | 3.2848 | 2046.618
3.3347 | 2048.793 | 3.2844 | 2048.783
3.3344 | 2050.959 | 3.2839 | 2050.949
3.3339 | 2053.1248 | 3.2836 | 2053.115
3.3336 | 2055.29 | 3.2829 | 2055.281
3.3331 | 2057.456 | 3.2826 | 2057.446
3.3326 | 2059.621 | 3.2821 | 2059.612
3.3323 | 2061.787 | 3.2816 | 2061.777
3.332 | 2063.953 | 3.2811 | 2063.943
3.3315 | 2066.118 | 3.2806 | 2066.1088
3.331 | 2068.284 | 3.2803 | 2068.274
3.3305 | 2070.449 | 3.2798 | 2070.44
3.3302 | 2072.615 | 3.2792 | 2072.606
3.3297 | 2074.78 | 3.2789 | 2074.771
3.3294 | 2076.946 | 3.2784 | 2076.937
3.3289 | 2079.111 | 3.2779 | 2079.103
3.3284 | 2081.2768 | 3.2774 | 2081.268
3.3281 | 2083.442 | 3.2769 | 2083.4336
3.3276 | 2085.608 | 3.2765 | 2085.599
3.3273 | 2087.774 | 3.276 | 2087.764
3.3268 | 2089.939 | 3.2755 | 2089.93
3.3263 | 2092.105 | 3.2752 | 2092.096
3.326 | 2094.2704 | 3.2745 | 2094.261
3.3255 | 2096.436 | 3.274 | 2096.427
3.325 | 2098.6016 | 3.2735 | 2098.592
3.3247 | 2100.767 | 3.2731 | 2100.758
3.3242 | 2102.933 | 3.2726 | 2102.924
3.3239 | 2105.098 | 3.2721 | 2105.089
3.3234 | 2107.264 | 3.2716 | 2107.254
3.3229 | 2109.43 | 3.2711 | 2109.42
3.3224 | 2111.595 | 3.2706 | 2111.585
3.3221 | 2113.76 | 3.2702 | 2113.751
3.3216 | 2115.926 | 3.2697 | 2115.916
3.3213 | 2118.092 | 3.269 | 2118.082
3.3208 | 2120.257 | 3.2687 | 2120.248
3.3203 | 2122.423 | 3.2681 | 2122.413
3.3199 | 2124.588 | 3.2676 | 2124.579
3.3194 | 2126.754 | 3.2671 | 2126.745
3.3191 | 2128.92 | 3.2666 | 2128.91
3.3186 | 2131.085 | 3.266 | 2131.076
3.3181 | 2133.251 | 3.2656 | 2133.2416
3.3176 | 2135.416 | 3.265 | 2135.407
3.3173 | 2137.582 | 3.2645 | 2137.573
3.3168 | 2139.748 | 3.264 | 2139.739
3.3163 | 2141.913 | 3.2634 | 2141.905
3.3158 | 2144.079 | 3.2629 | 2144.07
3.3155 | 2146.244 | 3.2624 | 2146.236
3.3149 | 2148.41 | 3.2619 | 2148.401
3.3145 | 2150.575 | 3.2613 | 2150.567
3.3141 | 2152.741 | 3.2608 | 2152.733
3.3136 | 2154.906 | 3.2603 | 2154.898
3.3131 | 2157.072 | 3.2597 | 2157.064
3.3126 | 2159.238 | 3.2592 | 2159.23
3.3123 | 2161.4032 | 3.2587 | 2161.3952
3.3118 | 2163.569 | 3.2581 | 2163.561
3.3113 | 2165.734 | 3.2574 | 2165.726
3.3108 | 2167.9 | 3.2571 | 2167.892
3.3103 | 2170.066 | 3.2564 | 2170.057
3.3099 | 2172.231 | 3.2558 | 2172.223
3.3094 | 2174.397 | 3.2552 | 2174.388
3.3089 | 2176.562 | 3.2547 | 2176.554
3.3084 | 2178.728 | 3.254 | 2178.719
3.3079 | 2180.894 | 3.2535 | 2180.885
3.3074 | 2183.059 | 3.2529 | 2183.051
3.3069 | 2185.225 | 3.2524 | 2185.216
3.3065 | 2187.39 | 3.2519 | 2187.382
3.306 | 2189.556 | 3.2513 | 2189.548
3.3055 | 2191.721 | 3.2506 | 2191.713
3.305 | 2193.887 | 3.2501 | 2193.8784
3.3044 | 2196.052 | 3.2495 | 2196.044
3.3039 | 2198.218 | 3.2489 | 2198.21
3.3034 | 2200.383 | 3.2482 | 2200.375
3.3029 | 2202.549 | 3.2476 | 2202.541
3.3024 | 2204.715 | 3.2471 | 2204.707
3.3019 | 2206.88 | 3.2464 | 2206.873
3.3013 | 2209.046 | 3.2458 | 2209.038
3.3008 | 2211.212 | 3.2451 | 2211.204
3.3003 | 2213.377 | 3.2445 | 2213.369
3.2998 | 2215.543 | 3.2439 | 2215.535
3.2992 | 2217.708 | 3.2432 | 2217.701
3.2987 | 2219.874 | 3.2426 | 2219.866
3.2982 | 2222.039 | 3.2419 | 2222.032
3.2976 | 2224.2048 | 3.2413 | 2224.197
3.2971 | 2226.37 | 3.2406 | 2226.363
3.2966 | 2228.536 | 3.24 | 2228.528
3.296 | 2230.702 | 3.2393 | 2230.694
3.2955 | 2232.867 | 3.2387 | 2232.859
3.2948 | 2235.033 | 3.238 | 2235.024
3.2944 | 2237.1984 | 3.2374 | 2237.19
3.2939 | 2239.364 | 3.2366 | 2239.356
3.2932 | 2241.529 | 3.2359 | 2241.521
3.2926 | 2243.695 | 3.2353 | 2243.687
3.2919 | 2245.861 | 3.2345 | 2245.8528
3.2915 | 2248.026 | 3.2338 | 2248.018
3.291 | 2250.192 | 3.2332 | 2250.184
3.2903 | 2252.357 | 3.2326 | 2252.349
3.2897 | 2254.523 | 3.2318 | 2254.515
3.289 | 2256.689 | 3.2309 | 2256.68
3.2886 | 2258.854 | 3.2303 | 2258.8448
3.2879 | 2261.02 | 3.2295 | 2261.01
3.2873 | 2263.185 | 3.2288 | 2263.176
3.2866 | 2265.351 | 3.228 | 2265.342
3.2861 | 2267.516 | 3.2272 | 2267.507
3.2853 | 2269.682 | 3.2264 | 2269.673
3.2848 | 2271.847 | 3.2256 | 2271.8384
3.2842 | 2274.013 | 3.2248 | 2274.004
3.2836 | 2276.179 | 3.224 | 2276.169
3.2829 | 2278.344 | 3.2234 | 2278.335
3.2823 | 2280.51 | 3.2226 | 2280.501
3.2816 | 2282.6752 | 3.2217 | 2282.666
3.281 | 2284.841 | 3.2208 | 2284.831
3.2803 | 2287.006 | 3.2201 | 2286.997
3.2797 | 2289.172 | 3.2193 | 2289.162
3.279 | 2291.3376 | 3.2184 | 2291.328
3.2784 | 2293.503 | 3.2176 | 2293.493
3.2776 | 2295.669 | 3.2167 | 2295.659
3.2771 | 2297.834 | 3.2158 | 2297.824
3.2763 | 2299.999 | 3.215 | 2299.99
3.2756 | 2302.165 | 3.214 | 2302.156
3.2748 | 2304.33 | 3.2132 | 2304.321
3.2742 | 2306.496 | 3.2122 | 2306.487
3.2735 | 2308.662 | 3.2113 | 2308.652
3.2729 | 2310.827 | 3.2103 | 2310.8176
3.2721 | 2312.993 | 3.2093 | 2312.983
3.2713 | 2315.1584 | 3.2085 | 2315.148
3.2706 | 2317.324 | 3.2074 | 2317.313
3.2698 | 2319.489 | 3.2064 | 2319.479
3.2692 | 2321.655 | 3.2054 | 2321.644
3.2684 | 2323.821 | 3.2045 | 2323.81
3.2676 | 2325.986 | 3.2034 | 2325.976
3.2668 | 2328.151 | 3.2024 | 2328.142
3.2661 | 2330.318 | 3.2014 | 2330.308
3.2653 | 2332.483 | 3.2004 | 2332.473
3.2645 | 2334.648 | 3.1995 | 2334.639
3.2637 | 2336.814 | 3.1983 | 2336.8048
3.2629 | 2338.979 | 3.1972 | 2338.97
3.2623 | 2341.145 | 3.1961 | 2341.136
3.2614 | 2343.311 | 3.195 | 2343.302
3.2605 | 2345.476 | 3.1938 | 2345.468
3.2597 | 2347.6416 | 3.1927 | 2347.633
3.2589 | 2349.807 | 3.1916 | 2349.798
3.2581 | 2351.973 | 3.1904 | 2351.963
3.2572 | 2354.138 | 3.1893 | 2354.129
3.2564 | 2356.304 | 3.188 | 2356.2944
3.2555 | 2358.47 | 3.1869 | 2358.46
3.2547 | 2360.635 | 3.1856 | 2360.6256
3.2539 | 2362.801 | 3.1843 | 2362.791
3.2529 | 2364.966 | 3.183 | 2364.956
3.2519 | 2367.132 | 3.1817 | 2367.122
3.2511 | 2369.297 | 3.1804 | 2369.288
3.2503 | 2371.463 | 3.1791 | 2371.453
3.2493 | 2373.628 | 3.1777 | 2373.619
3.2484 | 2375.7936 | 3.1764 | 2375.784
3.2474 | 2377.959 | 3.1749 | 2377.95
3.2466 | 2380.1248 | 3.1737 | 2380.116
3.2456 | 2382.29 | 3.1722 | 2382.281
3.2447 | 2384.456 | 3.1708 | 2384.446
3.2437 | 2386.621 | 3.1691 | 2386.612
3.2427 | 2388.7872 | 3.1679 | 2388.778
3.2416 | 2390.953 | 3.1662 | 2390.943
3.2408 | 2393.1184 | 3.1648 | 2393.109
3.2397 | 2395.284 | 3.1632 | 2395.274
3.2387 | 2397.449 | 3.1616 | 2397.44
3.2376 | 2399.615 | 3.1599 | 2399.606
3.2366 | 2401.78 | 3.1583 | 2401.771
3.2356 | 2403.946 | 3.1566 | 2403.937
3.2345 | 2406.111 | 3.1549 | 2406.103
3.2334 | 2408.277 | 3.153 | 2408.268
3.2322 | 2410.443 | 3.1512 | 2410.434
3.2311 | 2412.608 | 3.1495 | 2412.599
3.2301 | 2414.774 | 3.1475 | 2414.765
3.229 | 2416.939 | 3.1457 | 2416.931
3.2279 | 2419.104 | 3.1438 | 2419.097
3.2267 | 2421.27 | 3.1417 | 2421.263
3.2256 | 2423.4352 | 3.1398 | 2423.428
3.2243 | 2425.601 | 3.1377 | 2425.594
3.2232 | 2427.767 | 3.1356 | 2427.759
3.2221 | 2429.932 | 3.1335 | 2429.9248
3.2208 | 2432.097 | 3.1311 | 2432.09
3.2195 | 2434.263 | 3.129 | 2434.256
3.2184 | 2436.429 | 3.1267 | 2436.421
3.2171 | 2438.594 | 3.1243 | 2438.587
3.2158 | 2440.759 | 3.1219 | 2440.752
3.2143 | 2442.925 | 3.1193 | 2442.918
3.213 | 2445.09 | 3.1169 | 2445.083
3.2117 | 2447.256 | 3.1143 | 2447.249
3.2105 | 2449.421 | 3.1115 | 2449.415
3.209 | 2451.587 | 3.1088 | 2451.58
3.2075 | 2453.753 | 3.106 | 2453.746
3.2061 | 2455.918 | 3.103 | 2455.911
3.2046 | 2458.084 | 3.1001 | 2458.076
3.2034 | 2460.249 | 3.097 | 2460.242
3.2017 | 2462.4144 | 3.0938 | 2462.407
3.2001 | 2464.58 | 3.0906 | 2464.573
3.1987 | 2466.7456 | 3.0873 | 2466.739
3.1971 | 2468.911 | 3.0838 | 2468.904
3.1956 | 2471.076 | 3.0804 | 2471.07
3.1938 | 2473.242 | 3.0767 | 2473.235
3.1922 | 2475.408 | 3.0731 | 2475.4
3.1904 | 2477.573 | 3.0693 | 2477.566
3.1888 | 2479.739 | 3.0654 | 2479.731
3.1871 | 2481.904 | 3.0612 | 2481.897
3.1853 | 2484.07 | 3.0573 | 2484.063
3.1833 | 2486.235 | 3.053 | 2486.228
3.1816 | 2488.4 | 3.0486 | 2488.393
3.1795 | 2490.566 | 3.0439 | 2490.5584
3.1777 | 2492.731 | 3.0394 | 2492.724
3.1758 | 2494.897 | 3.0344 | 2494.889
3.1735 | 2497.062 | 3.0296 | 2497.0544
3.1716 | 2499.228 | 3.0244 | 2499.22
3.1693 | 2501.393 | 3.0192 | 2501.3856
3.1672 | 2503.559 | 3.0137 | 2503.551
3.1649 | 2505.724 | 3.0083 | 2505.717
3.1627 | 2507.89 | 3.0023 | 2507.883
3.1604 | 2510.055 | 2.9965 | 2510.048
3.158 | 2512.2208 | 2.9902 | 2512.214
3.1554 | 2514.386 | 2.9839 | 2514.38
3.153 | 2516.552 | 2.9771 | 2516.545
3.1504 | 2518.718 | 2.9703 | 2518.71
3.1478 | 2520.883 | 2.9631 | 2520.876
3.1453 | 2523.049 | 2.956 | 2523.041
3.1424 | 2525.214 | 2.9484 | 2525.207
3.1394 | 2527.3792 | 2.9403 | 2527.372
3.1367 | 2529.545 | 2.9321 | 2529.537
3.1335 | 2531.71 | 2.9234 | 2531.703
3.1306 | 2533.876 | 2.9147 | 2533.869
3.1273 | 2536.041 | 2.9051 | 2536.0336
3.1241 | 2538.207 | 2.8956 | 2538.199
3.1209 | 2540.372 | 2.8853 | 2540.364
3.1177 | 2542.538 | 2.875 | 2542.529
3.114 | 2544.703 | 2.8638 | 2544.6944
3.1104 | 2546.869 | 2.8524 | 2546.86
3.1067 | 2549.034 | 2.8401 | 2549.025
3.1028 | 2551.199 | 2.8277 | 2551.191
3.0991 | 2553.365 | 2.814 | 2553.356
3.0947 | 2555.53 | 2.8001 | 2555.521
3.0909 | 2557.696 | 2.7849 | 2557.687
3.0864 | 2559.861 | 2.7694 | 2559.852
3.082 | 2562.027 | 2.7531 | 2562.016
3.0775 | 2564.192 | 2.7499 | 2564.083
3.0726 | 2566.358 | 2.7497 | 2565.971
3.0678 | 2568.523 | 2.7493 | 2567.689
3.0628 | 2570.689 | 2.7496 | 2569.237
3.0576 | 2572.854 | 2.7496 | 2570.664
3.0523 | 2575.0192 | 2.7496 | 2571.959
3.0468 | 2577.185 | 2.7496 | 2573.134
3.0412 | 2579.35 | 2.7496 | 2574.196
3.035 | 2581.516 | 2.7496 | 2575.156
3.0291 | 2583.681 | 2.7496 | 2576.021
3.0226 | 2585.8464 | 2.7497 | 2576.799
3.0162 | 2588.012 | 2.7496 | 2577.498
3.0095 | 2590.177 | 2.7496 | 2578.124
3.0024 | 2592.343 | 2.7497 | 2578.686
2.9952 | 2594.508 | 2.7496 | 2579.188
2.9876 | 2596.673 | 2.7496 | 2579.639
2.9799 | 2598.8384 | 2.7496 | 2580.043
2.9719 | 2601.004 | 2.7497 | 2580.406
2.9636 | 2603.169 | 2.7497 | 2580.734
2.955 | 2605.335 | 2.7497 | 2581.03
2.946 | 2607.5 | 2.7496 | 2581.2992
2.9368 | 2609.6656 | 2.7496 | 2581.547
2.9268 | 2611.831 | 2.7496 | 2581.775
2.9169 | 2613.996 | 2.7497 | 2581.985
2.9066 | 2616.1616 | 2.7497 | 2582.181
2.8953 | 2618.327 | 2.7496 | 2582.3648
2.8842 | 2620.492 | 2.7496 | 2582.537
2.8719 | 2622.657 | 2.7497 | 2582.7
2.8596 | 2624.823 | 2.7496 | 2582.855
2.8461 | 2626.988 | 2.7496 | 2583.003
2.8325 | 2629.153 | 2.7497 | 2583.144
2.8175 | 2631.319 | 2.7497 | 2583.28
2.8023 | 2633.484 | 2.7497 | 2583.41
2.7861 | 2635.649 | 2.7496 | 2583.537
2.768 | 2637.8144 | 2.7497 | 2583.6592
2.7523 | 2639.97 | 2.7496 | 2583.777
2.7499 | 2641.978 | 2.7496 | 2583.892
2.7497 | 2643.781 | 2.7496 | 2584.003
2.7496 | 2645.387 | 2.7497 | 2584.112
2.7497 | 2646.849 | 2.7496 | 2584.218
2.7497 | 2648.175 | 2.7496 | 2584.321
2.7499 | 2649.374 | 2.7497 | 2584.421
2.7499 | 2650.458 | 2.7497 | 2584.519
2.7499 | 2651.441 | 2.7497 | 2584.615
2.7497 | 2652.33 | 2.7497 | 2584.709
2.7499 | 2653.136 | 2.7497 | 2584.801
2.7497 | 2653.867 | 2.7497 | 2584.891
2.7497 | 2654.529 | 2.7497 | 2584.98
2.7497 | 2655.13 | 2.7497 | 2585.066
2.7497 | 2655.675 | 2.7497 | 2585.151
2.7497 | 2656.169 | 2.7497 | 2585.235
2.7499 | 2656.618 | 2.7497 | 2585.317
2.7499 | 2657.027 | 2.7497 | 2585.398
2.7499 | 2657.399 | 2.7497 | 2585.477
2.7499 | 2657.7392 | 2.7497 | 2585.555
2.7499 | 2658.05 | 2.7497 | 2585.632
2.7497 | 2658.335 | 2.7496 | 2585.708
2.7497 | 2658.596 | 2.7497 | 2585.782
2.7497 | 2658.838 | 2.7497 | 2585.856
2.7497 | 2659.061 | 2.7497 | 2585.928
2.7499 | 2659.268 | 2.7497 | 2585.999
2.7497 | 2659.4592 | 2.7497 | 2586.069
2.7497 | 2659.637 | 2.7497 | 2586.139
2.7499 | 2659.804 | 2.7497 | 2586.207
2.7499 | 2659.959 | 2.7497 | 2586.274
2.7499 | 2660.106 | 2.7497 | 2586.3408
2.7499 | 2660.244 | 2.7497 | 2586.407
2.7499 | 2660.374 | 2.7497 | 2586.472
2.7499 | 2660.498 | 2.7497 | 2586.536
2.7499 | 2660.615 | 2.7497 | 2586.599
2.7499 | 2660.727 | 2.7497 | 2586.662
2.7499 | 2660.8336 | 2.7497 | 2586.724
2.7497 | 2660.936 | 2.7497 | 2586.785
2.7497 | 2661.034 | 2.7497 | 2586.846
2.7497 | 2661.128 | 2.7497 | 2586.905
2.7499 | 2661.22 | 2.7497 | 2586.9648
2.7499 | 2661.3072 | 2.7497 | 2587.023
2.7499 | 2661.392 | 2.7497 | 2587.081
2.7499 | 2661.474 | 2.7497 | 2587.139
2.7499 | 2661.554 | 2.7497 | 2587.1952
2.7499 | 2661.631 | 2.7497 | 2587.251
2.7499 | 2661.706 | 2.7497 | 2587.3072
2.7497 | 2661.7792 | 2.7497 | 2587.362
2.7499 | 2661.85 | 2.7497 | 2587.417
2.7499 | 2661.92 | 2.7497 | 2587.471
2.7499 | 2661.988 | 2.7497 | 2587.524
2.7499 | 2662.0544 | 2.7497 | 2587.577
2.7497 | 2662.119 | 2.7497 | 2587.63
2.7497 | 2662.183 | 2.7497 | 2587.681
2.7497 | 2662.245 | 2.7497 | 2587.7328
2.7497 | 2662.306 | 2.7497 | 2587.784
2.7497 | 2662.3664 | 2.7497 | 2587.835
2.7497 | 2662.425 | 2.7497 | 2587.885
2.7497 | 2662.482 | 2.7497 | 2587.935
2.7497 | 2662.54 | 2.7497 | 2587.984
2.7499 | 2662.5952 | 2.7497 | 2588.033
2.7499 | 2662.65 | 2.7497 | 2588.0816
2.7499 | 2662.704 | 2.7497 | 2588.13
2.7497 | 2662.758 | 2.7497 | 2588.177
2.7499 | 2662.81 | 2.7497 | 2588.224
2.7499 | 2662.862 | 2.7497 | 2588.271
2.7497 | 2662.913 | 2.7497 | 2588.318
2.7497 | 2662.964 | 2.7497 | 2588.364
2.7499 | 2663.013 | 2.7497 | 2588.41
2.7499 | 2663.062 | 2.7497 | 2588.455
2.7497 | 2663.111 | 2.7497 | 2588.501
2.7499 | 2663.1584 | 2.7497 | 2588.546
2.7499 | 2663.206 | 2.7497 | 2588.59
2.7497 | 2663.252 | 2.7497 | 2588.634
2.7499 | 2663.298 | 2.7497 | 2588.678
2.7499 | 2663.344 | 2.7497 | 2588.721
2.7499 | 2663.3888 | 2.7497 | 2588.765
2.7497 | 2663.433 | 2.7497 | 2588.808
2.7497 | 2663.478 | 2.7497 | 2588.85
2.7499 | 2663.521 | 2.7497 | 2588.8928
2.7499 | 2663.564 | 2.7496 | 2588.935
2.7499 | 2663.607 | 2.7497 | 2588.976
2.7497 | 2663.649 | 2.7497 | 2589.018
2.7499 | 2663.691 | 2.7497 | 2589.059
2.7497 | 2663.7328 | 2.7497 | 2589.1
2.7497 | 2663.774 | 2.7497 | 2589.14
2.7499 | 2663.815 | 2.7497 | 2589.1808
2.7499 | 2663.855 | 2.7497 | 2589.2208
2.7497 | 2663.895 | 2.7497 | 2589.2608
2.7497 | 2663.935 | 2.7497 | 2589.3
2.7499 | 2663.974 | 2.7497 | 2589.34
2.7499 | 2664.0128 | 2.7497 | 2589.379
2.7499 | 2664.052 | 2.7497 | 2589.417
2.7497 | 2664.09 | 2.7497 | 2589.456
2.7497 | 2664.128 | 2.7497 | 2589.4944
2.7499 | 2664.166 | 2.7497 | 2589.532
2.7497 | 2664.203 | 2.7497 | 2589.571
2.7497 | 2664.24 | 2.7497 | 2589.609
2.7499 | 2664.277 | 2.7497 | 2589.646
2.7499 | 2664.313 | 2.7497 | 2589.683
2.7499 | 2664.35 | 2.7497 | 2589.72
2.7499 | 2664.3856 | 2.7497 | 2589.757
2.7497 | 2664.421 | 2.7497 | 2589.794
2.7497 | 2664.457 | 2.7497 | 2589.83
2.7497 | 2664.492 | 2.7497 | 2589.866
2.7499 | 2664.527 | 2.7497 | 2589.902
2.7497 | 2664.5616 | 2.7497 | 2589.938
2.7497 | 2664.596 | 2.7497 | 2589.973
2.7499 | 2664.63 | 2.7497 | 2590.009
2.7497 | 2664.664 | 2.7497 | 2590.044
2.7499 | 2664.698 | 2.7497 | 2590.079
2.7499 | 2664.731 | 2.7497 | 2590.114
2.7499 | 2664.764 | 2.7496 | 2590.149
2.7499 | 2664.798 | 2.7497 | 2590.183
2.7497 | 2664.831 | 2.7497 | 2590.218
2.7499 | 2664.863 | 2.7497 | 2590.252
2.7497 | 2664.896 | 2.7497 | 2590.286
2.7499 | 2664.928 | 2.7497 | 2590.319
2.7499 | 2664.96 | 2.7496 | 2590.353
2.7499 | 2664.992 | 2.7497 | 2590.387
2.7499 | 2665.024 | 2.7497 | 2590.42
2.7497 | 2665.056 | 2.7497 | 2590.453
2.7497 | 2665.087 | 2.7497 | 2590.486
2.7499 | 2665.1184 | 2.7497 | 2590.519
2.7499 | 2665.15 | 2.7497 | 2590.551
2.7497 | 2665.18 | 2.7497 | 2590.584
2.7497 | 2665.211 | 2.7497 | 2590.616
2.7497 | 2665.241 | 2.7497 | 2590.648
2.7499 | 2665.271 | 2.7496 | 2590.68
2.7497 | 2665.302 | 2.7497 | 2590.712
2.7497 | 2665.331 | 2.7496 | 2590.744
2.7499 | 2665.361 | 2.7497 | 2590.775
2.7497 | 2665.391 | 2.7497 | 2590.807
2.7499 | 2665.4208 | 2.7497 | 2590.839
2.7499 | 2665.45 | 2.7497 | 2590.87
2.7497 | 2665.479 | 2.7497 | 2590.901
2.7497 | 2665.508 | 2.7497 | 2590.932
2.7499 | 2665.537 | 2.7496 | 2590.962
2.7499 | 2665.566 | 2.7497 | 2590.993
2.7497 | 2665.594 | 2.7497 | 2591.023
2.7499 | 2665.623 | 2.7497 | 2591.054
2.7499 | 2665.651 | 2.7497 | 2591.083
2.7497 | 2665.679 | 2.7497 | 2591.1136
2.7497 | 2665.708 | 2.7497 | 2591.143
2.7497 | 2665.735 | 2.7497 | 2591.173
2.7499 | 2665.763 | 2.7497 | 2591.203
2.7497 | 2665.791 | 2.7497 | 2591.233
2.7497 | 2665.818 | 2.7496 | 2591.262
2.7497 | 2665.846 | 2.7496 | 2591.291
2.7497 | 2665.873 | 2.7497 | 2591.32
2.7497 | 2665.9 | 2.7497 | 2591.349
2.7497 | 2665.927 | 2.7497 | 2591.378
2.7497 | 2665.9536 | 2.7496 | 2591.407
2.7497 | 2665.98 | 2.7497 | 2591.436
2.7497 | 2666.007 | 2.7497 | 2591.464
2.7497 | 2666.0336 | 2.7497 | 2591.4928
2.7497 | 2666.06 | 2.7497 | 2591.521
2.7497 | 2666.086 | 2.7497 | 2591.549
2.7499 | 2666.112 | 2.7496 | 2591.577
2.7497 | 2666.138 | 2.7497 | 2591.6048
2.7497 | 2666.164 | 2.7496 | 2591.633
2.7499 | 2666.19 | 2.7497 | 2591.661
2.7499 | 2666.215 | 2.7496 | 2591.688
2.7497 | 2666.241 | 2.7497 | 2591.716
2.7497 | 2666.267 | 2.7497 | 2591.743
2.7497 | 2666.292 | 2.7497 | 2591.77
2.7497 | 2666.317 | 2.7497 | 2591.798
2.7497 | 2666.342 | 2.7497 | 2591.825
2.7499 | 2666.367 | 2.7497 | 2591.852
2.7497 | 2666.392 | 2.7497 | 2591.879
2.7497 | 2666.417 | 2.7497 | 2591.905
2.7499 | 2666.4416 | 2.7497 | 2591.932
2.7497 | 2666.466 | 2.7497 | 2591.959
2.7499 | 2666.491 | 2.7497 | 2591.985
2.7499 | 2666.5152 | 2.7497 | 2592.011
2.7497 | 2666.54 | 2.7497 | 2592.038
2.7497 | 2666.564 | 2.7496 | 2592.064
2.7497 | 2666.588 | 2.7497 | 2592.09
2.7499 | 2666.612 | 2.7497 | 2592.116
2.7497 | 2666.636 | 2.7497 | 2592.142
2.7497 | 2666.66 | 2.7497 | 2592.168
2.7497 | 2666.684 | 2.7497 | 2592.193
2.7497 | 2666.708 | 2.7497 | 2592.2192
2.7497 | 2666.731 | 2.7497 | 2592.2448
2.7497 | 2666.754 | 2.7497 | 2592.271
2.7497 | 2666.778 | 2.7497 | 2592.296
2.7497 | 2666.801 | 2.7497 | 2592.321
2.7499 | 2666.825 | 2.7497 | 2592.346
2.7499 | 2666.847 | 2.7497 | 2592.371
2.7497 | 2666.871 | 2.7496 | 2592.396
2.7497 | 2666.894 | 2.7496 | 2592.422
2.7499 | 2666.916 | 2.7497 | 2592.447
2.7499 | 2666.939 | 2.7496 | 2592.471
2.7497 | 2666.962 | 2.7497 | 2592.496
2.7497 | 2666.985 | 2.7497 | 2592.521
2.7497 | 2667.007 | 2.7497 | 2592.5456
2.7497 | 2667.03 | 2.7497 | 2592.57
2.7497 | 2667.052 | 2.7497 | 2592.594
2.7499 | 2667.075 | 2.7497 | 2592.619
2.7497 | 2667.097 | 2.7497 | 2592.643
2.7499 | 2667.119 | 2.7497 | 2592.667
2.7499 | 2667.142 | 2.7497 | 2592.6912
2.7497 | 2667.164 | 2.7497 | 2592.715
2.7497 | 2667.1856 | 2.7497 | 2592.739
2.7497 | 2667.207 | 2.7496 | 2592.763
2.7497 | 2667.229 | 2.7497 | 2592.786
2.7497 | 2667.2512 | 2.7497 | 2592.81
2.7499 | 2667.273 | 2.7496 | 2592.8336
2.7497 | 2667.2944 | 2.7496 | 2592.857
2.7497 | 2667.316 | 2.7497 | 2592.881
2.7497 | 2667.337 | 2.7497 | 2592.904
2.7497 | 2667.359 | 2.7496 | 2592.927
2.7497 | 2667.38 | 2.7497 | 2592.951
2.7499 | 2667.4016 | 2.7497 | 2592.974
2.7499 | 2667.423 | 2.7497 | 2592.997
2.7499 | 2667.444 | 2.7497 | 2593.02
2.7497 | 2667.465 | 2.7497 | 2593.043
2.7497 | 2667.486 | 2.7497 | 2593.066
2.7497 | 2667.507 | 2.7497 | 2593.089
2.7499 | 2667.511 | 2.7497 | 2593.111
|  | 2.7497 | 2593.134
|  | 2.7497 | 2593.157
|  | 2.7497 | 2593.179
|  | 2.7497 | 2593.2016
|  | 2.7497 | 2593.224
|  | 2.7496 | 2593.247
|  | 2.7497 | 2593.269
|  | 2.7497 | 2593.291
|  | 2.7497 | 2593.313
|  | 2.7497 | 2593.335
|  | 2.7497 | 2593.357
|  | 2.7496 | 2593.379
|  | 2.7497 | 2593.401
|  | 2.7497 | 2593.423
|  | 2.7497 | 2593.444
|  | 2.7497 | 2593.466
|  | 2.7497 | 2593.488
|  | 2.7497 | 2593.51
|  | 2.7497 | 2593.531
|  | 2.7496 | 2593.553
|  | 2.7497 | 2593.5744
|  | 2.7497 | 2593.596
|  | 2.7497 | 2593.617
|  | 2.7497 | 2593.639
|  | 2.7497 | 2593.66
|  | 2.7497 | 2593.681
|  | 2.7497 | 2593.702
|  | 2.7497 | 2593.723
|  | 2.7496 | 2593.744
|  | 2.7497 | 2593.756