## Sheet1
2voltage | 2capacity | 150.0voltage | 150.0capacity | 300.0voltage | 300.0capacity | 450.0voltage | 450.0capacity | 600.0voltage | 600.0capacity | 750.0voltage | 750.0capacity
4.0838 | 0 | 0.2768 | 0 | 0.2264 | 0 | 0.1756 | 0 | 0.1972 | 0 | 0.2666 | 0
4.0723 | 2.165881 | 0.2768 | 0 | 0.2264 | 0 | 0.1756 | 0 | 0.1972 | 0 | 0.2666 | 0
4.0642 | 4.331828
4.0581 | 6.497794
4.0536 | 8.663786
4.0494 | 10.82981
4.0458 | 12.99585
4.0426 | 15.16186
4.0394 | 17.32786
4.0365 | 19.49385
4.0339 | 21.65985
4.031 | 23.82589
4.0286 | 25.99189
4.0261 | 28.15788
4.0237 | 30.32387
4.0216 | 32.489875
4.0194 | 34.65587
4.0173 | 36.82187
4.0152 | 38.98784
4.0132 | 41.15383
4.0113 | 43.31982
4.0093 | 45.48577
4.0074 | 47.65177
4.0055 | 49.81779
4.0039 | 51.98378
4.0021 | 54.14975
4.0003 | 56.31571
3.9987 | 58.48169
3.9969 | 60.64769
3.9953 | 62.81365
3.9937 | 64.97966
3.9921 | 67.14564
3.9903 | 69.31161
3.9889 | 71.47755
3.9874 | 73.64352
3.9858 | 75.80949
3.9843 | 77.97546
3.9827 | 80.14147
3.9813 | 82.30741
3.9798 | 84.47338
3.9784 | 86.63932
3.9769 | 88.80527
3.9755 | 90.97122
3.9742 | 93.13717
3.9727 | 95.30316
3.9714 | 97.46911
3.97 | 99.63507
3.9685 | 101.8011
3.9672 | 103.9671
3.9659 | 106.133
3.9645 | 108.299
3.9632 | 110.465
3.9617 | 112.631
3.9606 | 114.797
3.9592 | 116.9629
3.9579 | 119.1289
3.9566 | 121.2948
3.9553 | 123.4608
3.954 | 125.6267
3.9527 | 127.7927
3.9514 | 129.9586
3.9501 | 132.1246
3.949 | 134.2905
3.9475 | 136.4565
3.9464 | 138.6224
3.9451 | 140.7884
3.9438 | 142.9544
3.9425 | 145.1203
3.9414 | 147.2862
3.9401 | 149.4522
3.9388 | 151.6181
3.9377 | 153.7841
3.9364 | 155.95
3.9353 | 158.116
3.934 | 160.2819
3.9327 | 162.4478
3.9316 | 164.6137
3.9304 | 166.7796
3.9291 | 168.9456
3.928 | 171.1115
3.9269 | 173.2774
3.9256 | 175.4433
3.9243 | 177.6093
3.9232 | 179.7752
3.922 | 181.9412
3.9209 | 184.1071
3.9196 | 186.2731
3.9185 | 188.439
3.9174 | 190.6049
3.9161 | 192.7709
3.9149 | 194.9368
3.9138 | 197.1027
3.9127 | 199.2686
3.9114 | 201.4346
3.9103 | 203.6006
3.9091 | 205.7664
3.908 | 207.9324
3.9069 | 210.0983
3.9057 | 212.2642
3.9046 | 214.4301
3.9033 | 216.5961
3.9023 | 218.762
3.9012 | 220.9279
3.8999 | 223.0939
3.8988 | 225.2598
3.8977 | 227.4258
3.8965 | 229.5917
3.8954 | 231.7576
3.8943 | 233.9234
3.8931 | 236.0894
3.8922 | 238.2553
3.8909 | 240.4212
3.8899 | 242.5871
3.8886 | 244.753
3.8875 | 246.9189
3.8864 | 249.0849
3.8852 | 251.2508
3.8843 | 253.4167
3.8831 | 255.5826
3.882 | 257.7485
3.8809 | 259.9143
3.8797 | 262.0802
3.8786 | 264.2461
3.8775 | 266.4121
3.8764 | 268.578
3.8754 | 270.7439
3.8743 | 272.9098
3.8731 | 275.0757
3.872 | 277.2416
3.871 | 279.4076
3.8699 | 281.5735
3.8688 | 283.7394
3.8676 | 285.9054
3.8665 | 288.0713
3.8655 | 290.2372
3.8644 | 292.4031
3.8633 | 294.569
3.8622 | 296.7349
3.8612 | 298.9008
3.8601 | 301.0666
3.8589 | 303.2325
3.858 | 305.3984
3.8568 | 307.5643
3.8557 | 309.7302
3.8546 | 311.8962
3.8536 | 314.062
3.8525 | 316.2279
3.8513 | 318.3938
3.8504 | 320.5597
3.8492 | 322.7256
3.8481 | 324.8915
3.8471 | 327.0573
3.846 | 329.2232
3.8449 | 331.3891
3.8439 | 333.555
3.8428 | 335.7208
3.8418 | 337.8867
3.8407 | 340.0526
3.8396 | 342.2185
3.8386 | 344.3844
3.8375 | 346.5503
3.8363 | 348.7162
3.8354 | 350.8821
3.8342 | 353.048
3.8331 | 355.2139
3.8321 | 357.3798
3.831 | 359.5457
3.83 | 361.7116
3.8289 | 363.8775
3.8279 | 366.0433
3.827 | 368.2092
3.8258 | 370.3751
3.8247 | 372.5409
3.8236 | 374.7068
3.8226 | 376.8727
3.8215 | 379.0386
3.8205 | 381.2044
3.8195 | 383.3703
3.8184 | 385.5362
3.8173 | 387.702
3.8163 | 389.8679
3.8153 | 392.0338
3.8142 | 394.1996
3.8133 | 396.3655
3.8121 | 398.5314
3.8112 | 400.6972
3.81 | 402.8631
3.8091 | 405.029
3.8079 | 407.1949
3.807 | 409.3607
3.8058 | 411.5266
3.8049 | 413.6925
3.8039 | 415.8583
3.8028 | 418.0242
3.8018 | 420.19
3.8007 | 422.356
3.7997 | 424.5218
3.7986 | 426.6876
3.7976 | 428.8534
3.7966 | 431.0193
3.7957 | 433.1851
3.7945 | 435.3509
3.7936 | 437.5168
3.7926 | 439.6827
3.7915 | 441.8485
3.7903 | 444.0144
3.7894 | 446.1802
3.7884 | 448.3461
3.7873 | 450.512
3.7863 | 452.6778
3.7853 | 454.8437
3.7842 | 457.0095
3.7832 | 459.1753
3.7823 | 461.3412
3.7811 | 463.507
3.7802 | 465.6728
3.7792 | 467.8386
3.7781 | 470.0044
3.7771 | 472.1703
3.7761 | 474.3361
3.7752 | 476.502
3.774 | 478.6678
3.7731 | 480.8336
3.7721 | 482.9994
3.771 | 485.1652
3.77 | 487.331
3.769 | 489.4968
3.7679 | 491.6627
3.7669 | 493.8285
3.766 | 495.9944
3.7648 | 498.1602
3.7639 | 500.326
3.7629 | 502.4918
3.7619 | 504.6577
3.7608 | 506.8235
3.7598 | 508.9893
3.7589 | 511.1552
3.7579 | 513.321
3.7569 | 515.4868
3.7558 | 517.6526
3.7548 | 519.8184
3.7539 | 521.9842
3.7529 | 524.1501
3.7519 | 526.316
3.7508 | 528.4818
3.7498 | 530.6476
3.7489 | 532.8134
3.7479 | 534.9792
3.7468 | 537.1451
3.7458 | 539.3109
3.7448 | 541.4767
3.7438 | 543.6425
3.7429 | 545.8083
3.7418 | 547.9742
3.7408 | 550.14
3.7398 | 552.3058
3.7388 | 554.4716
3.7379 | 556.6374
3.7369 | 558.8031
3.7358 | 560.9689
3.7348 | 563.1348
3.7338 | 565.3006
3.7329 | 567.4664
3.7319 | 569.6321
3.7308 | 571.798
3.7298 | 573.9637
3.7288 | 576.1296
3.7279 | 578.2955
3.7269 | 580.4613
3.7259 | 582.6271
3.725 | 584.793
3.724 | 586.9587
3.7229 | 589.1246
3.7219 | 591.2903
3.7209 | 593.4561
3.7201 | 595.622
3.719 | 597.7878
3.718 | 599.9535
3.7171 | 602.1194
3.7161 | 604.2852
3.7151 | 606.451
3.714 | 608.6168
3.7132 | 610.7825
3.7122 | 612.9483
3.7111 | 615.1142
3.7101 | 617.2799
3.7091 | 619.4458
3.7082 | 621.6115
3.7072 | 623.7774
3.7062 | 625.9432
3.7053 | 628.1091
3.7043 | 630.2748
3.7033 | 632.4407
3.7024 | 634.6064
3.7014 | 636.7723
3.7004 | 638.938
3.6995 | 641.1038
3.6985 | 643.2695
3.6975 | 645.4353
3.6966 | 647.6011
3.6956 | 649.7669
3.6946 | 651.9326
3.6937 | 654.0985
3.6927 | 656.2642
3.6917 | 658.43
3.6907 | 660.5958
3.6898 | 662.7616
3.6888 | 664.9274
3.6878 | 667.0932
3.6869 | 669.259
3.6859 | 671.4247
3.6849 | 673.5905
3.684 | 675.7563
3.683 | 677.922
3.682 | 680.0879
3.6811 | 682.2536
3.6801 | 684.4195
3.6791 | 686.5852
3.6782 | 688.7509
3.6772 | 690.9167
3.6762 | 693.0824
3.6753 | 695.2483
3.6743 | 697.414
3.6733 | 699.5798
3.6725 | 701.7456
3.6715 | 703.9113
3.6704 | 706.0771
3.6694 | 708.2428
3.6686 | 710.4086
3.6677 | 712.5744
3.6667 | 714.7401
3.6657 | 716.9059
3.6648 | 719.0716
3.6638 | 721.2374
3.663 | 723.4032
3.662 | 725.569
3.6611 | 727.7347
3.6601 | 729.9004
3.6591 | 732.0662
3.6581 | 734.2319
3.6572 | 736.3977
3.6564 | 738.5634
3.6554 | 740.7292
3.6544 | 742.8949
3.6535 | 745.0606
3.6525 | 747.2265
3.6517 | 749.3922
3.6507 | 751.558
3.6498 | 753.7236
3.6488 | 755.8893
3.6478 | 758.0551
3.647 | 760.2208
3.646 | 762.3865
3.6451 | 764.5523
3.6441 | 766.718
3.6431 | 768.8837
3.6422 | 771.0495
3.6414 | 773.2153
3.6404 | 775.381
3.6394 | 777.5468
3.6386 | 779.7125
3.6377 | 781.8782
3.6367 | 784.044
3.6359 | 786.2097
3.6349 | 788.3754
3.6339 | 790.5412
3.6331 | 792.7068
3.6322 | 794.8725
3.6312 | 797.0383
3.6304 | 799.2041
3.6294 | 801.3699
3.6285 | 803.5356
3.6275 | 805.7013
3.6267 | 807.867
3.6257 | 810.0328
3.6249 | 812.1985
3.6239 | 814.3643
3.623 | 816.53
3.6222 | 818.6958
3.6212 | 820.8615
3.6204 | 823.0273
3.6194 | 825.193
3.6184 | 827.3588
3.6176 | 829.5244
3.6168 | 831.6901
3.6159 | 833.8558
3.6149 | 836.0216
3.6141 | 838.1873
3.6131 | 840.3531
3.6123 | 842.5188
3.6113 | 844.6844
3.6104 | 846.8503
3.6096 | 849.0159
3.6088 | 851.1817
3.6078 | 853.3473
3.607 | 855.513
3.606 | 857.6786
3.6052 | 859.8444
3.6042 | 862.01
3.6034 | 864.1758
3.6026 | 866.3414
3.6017 | 868.5072
3.6009 | 870.6729
3.5999 | 872.8386
3.5991 | 875.0043
3.5981 | 877.17
3.5973 | 879.3357
3.5965 | 881.5014
3.5957 | 883.6671
3.5947 | 885.8329
3.5939 | 887.9986
3.5929 | 890.1643
3.5921 | 892.33
3.5913 | 894.4957
3.5905 | 896.6614
3.5897 | 898.8271
3.5887 | 900.9929
3.5879 | 903.1586
3.5871 | 905.3244
3.5863 | 907.4901
3.5854 | 909.6559
3.5846 | 911.8215
3.5837 | 913.9874
3.5829 | 916.1531
3.5821 | 918.3188
3.5813 | 920.4845
3.5805 | 922.6502
3.5797 | 924.8159
3.5787 | 926.9816
3.5779 | 929.1474
3.5771 | 931.3131
3.5763 | 933.4788
3.5755 | 935.6444
3.5747 | 937.8101
3.5739 | 939.9757
3.5731 | 942.1414
3.5723 | 944.3071
3.5715 | 946.4729
3.5707 | 948.6385
3.5699 | 950.8042
3.5691 | 952.9699
3.5682 | 955.1355
3.5674 | 957.3012
3.5666 | 959.4668
3.5658 | 961.6325
3.565 | 963.7982
3.5644 | 965.964
3.5636 | 968.1296
3.5628 | 970.2954
3.562 | 972.461
3.5611 | 974.6267
3.5603 | 976.7924
3.5595 | 978.958
3.5587 | 981.1237
3.5581 | 983.2894
3.5573 | 985.4552
3.5565 | 987.6208
3.5557 | 989.7865
3.555 | 991.9522
3.5542 | 994.1178
3.5534 | 996.2835
3.5528 | 998.4492
3.5519 | 1000.615
3.5511 | 1002.78
3.5505 | 1004.946
3.5497 | 1007.112
3.5489 | 1009.2776
3.5482 | 1011.443
3.5474 | 1013.609
3.5468 | 1015.775
3.546 | 1017.94
3.5452 | 1020.106
3.5445 | 1022.272
3.5437 | 1024.437
3.5431 | 1026.603
3.5424 | 1028.7688
3.5416 | 1030.934
3.541 | 1033.1
3.5402 | 1035.2656
3.5395 | 1037.431
3.5387 | 1039.597
3.5379 | 1041.763
3.5373 | 1043.928
3.5366 | 1046.094
3.5358 | 1048.26
3.5352 | 1050.425
3.5345 | 1052.591
3.5337 | 1054.757
3.5331 | 1056.922
3.5324 | 1059.088
3.5316 | 1061.254
3.531 | 1063.419
3.5303 | 1065.5848
3.5297 | 1067.7504
3.5289 | 1069.916
3.5282 | 1072.082
3.5276 | 1074.247
3.5269 | 1076.413
3.5263 | 1078.579
3.5255 | 1080.744
3.5248 | 1082.91
3.5242 | 1085.076
3.5235 | 1087.241
3.5229 | 1089.407
3.5223 | 1091.573
3.5216 | 1093.738
3.521 | 1095.904
3.5203 | 1098.07
3.5195 | 1100.235
3.5189 | 1102.4008
3.5184 | 1104.566
3.5176 | 1106.732
3.5169 | 1108.898
3.5163 | 1111.063
3.5156 | 1113.229
3.515 | 1115.394
3.5145 | 1117.56
3.5139 | 1119.726
3.5132 | 1121.891
3.5126 | 1124.057
3.5119 | 1126.223
3.5113 | 1128.388
3.5106 | 1130.554
3.51 | 1132.719
3.5095 | 1134.885
3.5087 | 1137.051
3.508 | 1139.216
3.5076 | 1141.382
3.5069 | 1143.548
3.5063 | 1145.713
3.5058 | 1147.879
3.5051 | 1150.045
3.5045 | 1152.2104
3.5039 | 1154.376
3.5034 | 1156.5416
3.5027 | 1158.707
3.5022 | 1160.8728
3.5016 | 1163.038
3.5009 | 1165.204
3.5003 | 1167.37
3.4998 | 1169.535
3.4992 | 1171.701
3.4987 | 1173.866
3.498 | 1176.032
3.4974 | 1178.1976
3.4969 | 1180.363
3.4963 | 1182.529
3.4958 | 1184.695
3.4951 | 1186.86
3.4947 | 1189.026
3.494 | 1191.192
3.4935 | 1193.357
3.4929 | 1195.523
3.4924 | 1197.688
3.4917 | 1199.854
3.4913 | 1202.02
3.4908 | 1204.185
3.4901 | 1206.351
3.4895 | 1208.516
3.489 | 1210.682
3.4885 | 1212.848
3.4879 | 1215.014
3.4874 | 1217.179
3.4867 | 1219.345
3.4863 | 1221.51
3.4858 | 1223.676
3.4851 | 1225.841
3.4846 | 1228.007
3.4842 | 1230.1728
3.4837 | 1232.338
3.483 | 1234.504
3.4825 | 1236.6696
3.4821 | 1238.835
3.4816 | 1241.0008
3.4809 | 1243.166
3.4804 | 1245.332
3.48 | 1247.498
3.4795 | 1249.663
3.4788 | 1251.829
3.4784 | 1253.995
3.4779 | 1256.16
3.4774 | 1258.326
3.4769 | 1260.491
3.4764 | 1262.657
3.4759 | 1264.823
3.4753 | 1266.988
3.4748 | 1269.154
3.4743 | 1271.319
3.4738 | 1273.485
3.4733 | 1275.651
3.4729 | 1277.816
3.4724 | 1279.982
3.4719 | 1282.147
3.4714 | 1284.313
3.4708 | 1286.478
3.4703 | 1288.644
3.4698 | 1290.8096
3.4695 | 1292.975
3.469 | 1295.1408
3.4683 | 1297.3064
3.468 | 1299.472
3.4675 | 1301.638
3.4669 | 1303.803
3.4664 | 1305.969
3.4659 | 1308.134
3.4656 | 1310.3
3.4651 | 1312.4656
3.4646 | 1314.631
3.4641 | 1316.797
3.4637 | 1318.962
3.4632 | 1321.128
3.4627 | 1323.294
3.4622 | 1325.459
3.4617 | 1327.624
3.4612 | 1329.79
3.4608 | 1331.956
3.4604 | 1334.121
3.46 | 1336.287
3.4595 | 1338.453
3.459 | 1340.618
3.4585 | 1342.784
3.458 | 1344.949
3.4577 | 1347.115
3.4572 | 1349.28
3.4567 | 1351.446
3.4564 | 1353.612
3.4559 | 1355.777
3.4553 | 1357.943
3.4549 | 1360.108
3.4545 | 1362.274
3.4541 | 1364.44
3.4537 | 1366.605
3.4532 | 1368.771
3.4527 | 1370.936
3.4522 | 1373.102
3.4517 | 1375.267
3.4514 | 1377.433
3.4509 | 1379.599
3.4506 | 1381.764
3.4501 | 1383.93
3.4496 | 1386.095
3.4491 | 1388.261
3.4488 | 1390.427
3.4483 | 1392.592
3.4478 | 1394.758
3.4475 | 1396.923
3.447 | 1399.089
3.4467 | 1401.2544
3.4462 | 1403.42
3.4457 | 1405.586
3.4454 | 1407.751
3.4449 | 1409.917
3.4445 | 1412.0824
3.444 | 1414.248
3.4437 | 1416.4136
3.4432 | 1418.5792
3.4428 | 1420.745
3.4424 | 1422.91
3.442 | 1425.076
3.4416 | 1427.242
3.4411 | 1429.407
3.4407 | 1431.573
3.4403 | 1433.738
3.4399 | 1435.904
3.4395 | 1438.069
3.4391 | 1440.235
3.4386 | 1442.4
3.4382 | 1444.566
3.4378 | 1446.732
3.4374 | 1448.897
3.437 | 1451.063
3.4365 | 1453.228
3.4362 | 1455.394
3.4357 | 1457.559
3.4353 | 1459.725
3.4349 | 1461.891
3.4346 | 1464.056
3.4341 | 1466.222
3.4338 | 1468.3872
3.4333 | 1470.553
3.433 | 1472.718
3.4325 | 1474.884
3.432 | 1477.0496
3.4317 | 1479.215
3.4314 | 1481.381
3.4309 | 1483.546
3.4306 | 1485.712
3.4301 | 1487.877
3.4298 | 1490.043
3.4293 | 1492.209
3.429 | 1494.374
3.4285 | 1496.54
3.4282 | 1498.705
3.4278 | 1500.871
3.4273 | 1503.036
3.4269 | 1505.202
3.4265 | 1507.368
3.4262 | 1509.533
3.4259 | 1511.699
3.4254 | 1513.864
3.4251 | 1516.03
3.4246 | 1518.195
3.4243 | 1520.361
3.4238 | 1522.5264
3.4235 | 1524.692
3.4232 | 1526.858
3.4227 | 1529.023
3.4223 | 1531.189
3.4219 | 1533.354
3.4215 | 1535.52
3.4211 | 1537.686
3.4207 | 1539.851
3.4204 | 1542.017
3.4201 | 1544.182
3.4196 | 1546.348
3.4193 | 1548.513
3.419 | 1550.679
3.4185 | 1552.844
3.4182 | 1555.01
3.4177 | 1557.176
3.4173 | 1559.341
3.417 | 1561.507
3.4165 | 1563.672
3.4162 | 1565.838
3.4159 | 1568.004
3.4154 | 1570.169
3.4151 | 1572.335
3.4146 | 1574.5
3.4143 | 1576.6656
3.414 | 1578.831
3.4136 | 1580.997
3.4131 | 1583.162
3.4128 | 1585.328
3.4125 | 1587.494
3.412 | 1589.6592
3.4117 | 1591.825
3.4114 | 1593.99
3.411 | 1596.156
3.4106 | 1598.321
3.4102 | 1600.487
3.4099 | 1602.652
3.4096 | 1604.818
3.4091 | 1606.983
3.4088 | 1609.149
3.4085 | 1611.315
3.408 | 1613.48
3.4077 | 1615.646
3.4073 | 1617.8112
3.4069 | 1619.977
3.4065 | 1622.143
3.4062 | 1624.308
3.4059 | 1626.473
3.4054 | 1628.639
3.4051 | 1630.8048
3.4048 | 1632.97
3.4044 | 1635.136
3.4039 | 1637.301
3.4036 | 1639.467
3.4033 | 1641.633
3.403 | 1643.798
3.4025 | 1645.964
3.4022 | 1648.129
3.4018 | 1650.295
3.4015 | 1652.46
3.4012 | 1654.626
3.4007 | 1656.791
3.4004 | 1658.9568
3.4001 | 1661.122
3.3998 | 1663.288
3.3993 | 1665.454
3.3989 | 1667.619
3.3986 | 1669.785
3.3983 | 1671.95
3.398 | 1674.116
3.3977 | 1676.281
3.3972 | 1678.447
3.3968 | 1680.612
3.3965 | 1682.778
3.396 | 1684.943
3.3957 | 1687.109
3.3954 | 1689.274
3.3951 | 1691.44
3.3947 | 1693.606
3.3944 | 1695.7712
3.3939 | 1697.937
3.3936 | 1700.102
3.3933 | 1702.268
3.393 | 1704.433
3.3925 | 1706.599
3.3923 | 1708.764
3.3918 | 1710.93
3.3915 | 1713.095
3.3912 | 1715.261
3.3907 | 1717.427
3.3904 | 1719.592
3.3901 | 1721.758
3.3897 | 1723.923
3.3894 | 1726.089
3.3891 | 1728.254
3.3886 | 1730.42
3.3883 | 1732.585
3.3881 | 1734.751
3.3876 | 1736.916
3.3873 | 1739.082
3.387 | 1741.247
3.3867 | 1743.4128
3.3864 | 1745.578
3.3859 | 1747.744
3.3855 | 1749.91
3.3852 | 1752.075
3.3849 | 1754.24
3.3844 | 1756.406
3.3841 | 1758.572
3.3838 | 1760.737
3.3835 | 1762.903
3.3831 | 1765.068
3.3828 | 1767.234
3.3823 | 1769.399
3.3822 | 1771.5648
3.3817 | 1773.73
3.3814 | 1775.896
3.381 | 1778.062
3.3806 | 1780.227
3.3802 | 1782.393
3.3799 | 1784.558
3.3796 | 1786.724
3.3793 | 1788.889
3.3789 | 1791.055
3.3785 | 1793.22
3.3781 | 1795.3856
3.3778 | 1797.551
3.3775 | 1799.717
3.3772 | 1801.882
3.3768 | 1804.048
3.3764 | 1806.213
3.376 | 1808.379
3.3759 | 1810.544
3.3754 | 1812.71
3.3751 | 1814.8752
3.3747 | 1817.041
3.3743 | 1819.2064
3.3739 | 1821.372
3.3736 | 1823.537
3.3733 | 1825.703
3.373 | 1827.868
3.3727 | 1830.034
3.3722 | 1832.2
3.3718 | 1834.365
3.3715 | 1836.531
3.3712 | 1838.696
3.3709 | 1840.862
3.3704 | 1843.0272
3.3701 | 1845.193
3.3697 | 1847.3584
3.3694 | 1849.524
3.3689 | 1851.689
3.3686 | 1853.855
3.3683 | 1856.02
3.368 | 1858.186
3.3676 | 1860.351
3.3672 | 1862.517
3.3668 | 1864.683
3.3665 | 1866.848
3.3662 | 1869.014
3.3659 | 1871.179
3.3655 | 1873.345
3.3651 | 1875.51
3.3647 | 1877.676
3.3644 | 1879.841
3.3639 | 1882.007
3.3636 | 1884.172
3.3633 | 1886.338
3.363 | 1888.503
3.3626 | 1890.6688
3.3623 | 1892.834
3.3618 | 1895
3.3615 | 1897.165
3.3612 | 1899.331
3.3607 | 1901.497
3.3604 | 1903.662
3.3601 | 1905.828
3.3597 | 1907.993
3.3593 | 1910.159
3.3589 | 1912.324
3.3586 | 1914.4896
3.3581 | 1916.655
3.3578 | 1918.8208
3.3575 | 1920.986
3.3572 | 1923.152
3.3567 | 1925.317
3.3563 | 1927.483
3.356 | 1929.649
3.3555 | 1931.814
3.3552 | 1933.979
3.3549 | 1936.145
3.3544 | 1938.3104
3.3541 | 1940.476
3.3538 | 1942.641
3.3533 | 1944.807
3.353 | 1946.972
3.3526 | 1949.138
3.3523 | 1951.304
3.3518 | 1953.469
3.3515 | 1955.635
3.3512 | 1957.8
3.3507 | 1959.966
3.3504 | 1962.1312
3.3501 | 1964.297
3.3496 | 1966.462
3.3492 | 1968.628
3.3489 | 1970.793
3.3484 | 1972.959
3.348 | 1975.124
3.3476 | 1977.29
3.3473 | 1979.455
3.347 | 1981.621
3.3465 | 1983.786
3.3462 | 1985.952
3.3459 | 1988.117
3.3454 | 1990.283
3.345 | 1992.449
3.3446 | 1994.614
3.3442 | 1996.779
3.3439 | 1998.945
3.3434 | 2001.11
3.3431 | 2003.276
3.3426 | 2005.441
3.3423 | 2007.607
3.342 | 2009.772
3.3415 | 2011.938
3.3412 | 2014.103
3.3407 | 2016.269
3.3404 | 2018.435
3.34 | 2020.6
3.3396 | 2022.765
3.3392 | 2024.931
3.3388 | 2027.097
3.3384 | 2029.262
3.3379 | 2031.427
3.3376 | 2033.593
3.3371 | 2035.7584
3.3368 | 2037.924
3.3363 | 2040.089
3.336 | 2042.255
3.3357 | 2044.42
3.3352 | 2046.586
3.3349 | 2048.751
3.3344 | 2050.917
3.3339 | 2053.082
3.3336 | 2055.248
3.3331 | 2057.413
3.3328 | 2059.579
3.3323 | 2061.744
3.332 | 2063.91
3.3315 | 2066.076
3.3312 | 2068.241
3.3307 | 2070.407
3.3304 | 2072.572
3.3299 | 2074.737
3.3296 | 2076.903
3.3291 | 2079.068
3.3286 | 2081.234
3.3283 | 2083.4
3.3278 | 2085.565
3.3275 | 2087.73
3.327 | 2089.896
3.3266 | 2092.062
3.3262 | 2094.227
3.3257 | 2096.392
3.3254 | 2098.558
3.3249 | 2100.724
3.3244 | 2102.889
3.3241 | 2105.0544
3.3236 | 2107.22
3.3233 | 2109.385
3.3228 | 2111.551
3.3223 | 2113.716
3.322 | 2115.882
3.3215 | 2118.047
3.3212 | 2120.213
3.3207 | 2122.378
3.3202 | 2124.544
3.3197 | 2126.71
3.3194 | 2128.875
3.3189 | 2131.04
3.3186 | 2133.206
3.3181 | 2135.3712
3.3176 | 2137.537
3.3171 | 2139.702
3.3166 | 2141.868
3.3163 | 2144.033
3.3158 | 2146.199
3.3153 | 2148.364
3.3149 | 2150.5296
3.3144 | 2152.695
3.3141 | 2154.861
3.3136 | 2157.026
3.3131 | 2159.192
3.3126 | 2161.357
3.3123 | 2163.522
3.3118 | 2165.688
3.3113 | 2167.854
3.3108 | 2170.0192
3.3103 | 2172.185
3.3099 | 2174.35
3.3094 | 2176.516
3.3089 | 2178.681
3.3084 | 2180.847
3.3081 | 2183.012
3.3076 | 2185.177
3.3071 | 2187.343
3.3066 | 2189.508
3.3061 | 2191.674
3.3055 | 2193.839
3.305 | 2196.0048
3.3047 | 2198.17
3.304 | 2200.336
3.3037 | 2202.501
3.3031 | 2204.667
3.3026 | 2206.832
3.3021 | 2208.998
3.3016 | 2211.163
3.3011 | 2213.328
3.3005 | 2215.494
3.3 | 2217.6592
3.2995 | 2219.825
3.2989 | 2221.99
3.2986 | 2224.156
3.2979 | 2226.321
3.2974 | 2228.487
3.2969 | 2230.652
3.2963 | 2232.817
3.2958 | 2234.983
3.2952 | 2237.148
3.2947 | 2239.314
3.2942 | 2241.479
3.2937 | 2243.645
3.2931 | 2245.81
3.2924 | 2247.976
3.2919 | 2250.141
3.2913 | 2252.307
3.2908 | 2254.472
3.2902 | 2256.638
3.2895 | 2258.8032
3.289 | 2260.969
3.2884 | 2263.134
3.2879 | 2265.3
3.2873 | 2267.465
3.2866 | 2269.6304
3.286 | 2271.796
3.2855 | 2273.961
3.2848 | 2276.127
3.2842 | 2278.292
3.2835 | 2280.4576
3.2829 | 2282.623
3.2823 | 2284.7888
3.2816 | 2286.954
3.281 | 2289.119
3.2803 | 2291.2848
3.2798 | 2293.45
3.279 | 2295.616
3.2784 | 2297.781
3.2777 | 2299.947
3.2771 | 2302.112
3.2764 | 2304.278
3.2758 | 2306.443
3.275 | 2308.608
3.2743 | 2310.774
3.2737 | 2312.939
3.2729 | 2315.105
3.2722 | 2317.27
3.2714 | 2319.436
3.2708 | 2321.601
3.2702 | 2323.767
3.2693 | 2325.932
3.2685 | 2328.097
3.2679 | 2330.263
3.2671 | 2332.428
3.2663 | 2334.5936
3.2656 | 2336.759
3.2648 | 2338.9248
3.264 | 2341.09
3.2632 | 2343.255
3.2624 | 2345.421
3.2618 | 2347.586
3.261 | 2349.752
3.26 | 2351.917
3.2592 | 2354.083
3.2584 | 2356.248
3.2576 | 2358.414
3.2568 | 2360.579
3.2559 | 2362.745
3.255 | 2364.91
3.2542 | 2367.0752
3.2534 | 2369.241
3.2524 | 2371.406
3.2516 | 2373.571
3.2506 | 2375.737
3.2497 | 2377.903
3.2488 | 2380.068
3.2479 | 2382.233
3.2469 | 2384.399
3.2459 | 2386.564
3.245 | 2388.73
3.2442 | 2390.895
3.2432 | 2393.061
3.2421 | 2395.2256
3.2411 | 2397.391
3.2401 | 2399.557
3.2392 | 2401.722
3.238 | 2403.887
3.2369 | 2406.0528
3.2361 | 2408.218
3.235 | 2410.384
3.234 | 2412.549
3.2329 | 2414.715
3.2317 | 2416.88
3.2306 | 2419.045
3.2296 | 2421.21
3.2283 | 2423.376
3.2272 | 2425.542
3.2261 | 2427.707
3.225 | 2429.873
3.2238 | 2432.038
3.2225 | 2434.203
3.2212 | 2436.369
3.2201 | 2438.534
3.2188 | 2440.699
3.2175 | 2442.864
3.2162 | 2445.03
3.2149 | 2447.196
3.2137 | 2449.361
3.2122 | 2451.5264
3.2109 | 2453.692
3.2095 | 2455.857
3.208 | 2458.023
3.2066 | 2460.188
3.2051 | 2462.353
3.2036 | 2464.519
3.2022 | 2466.684
3.2006 | 2468.849
3.1991 | 2471.015
3.1975 | 2473.18
3.1957 | 2475.3456
3.1941 | 2477.511
3.1925 | 2479.676
3.1909 | 2481.842
3.1891 | 2484.007
3.1873 | 2486.172
3.1854 | 2488.338
3.1836 | 2490.503
3.1817 | 2492.669
3.1798 | 2494.834
3.1777 | 2496.999
3.1757 | 2499.1648
3.1736 | 2501.33
3.1715 | 2503.495
3.1694 | 2505.6608
3.1672 | 2507.826
3.1649 | 2509.992
3.1626 | 2512.157
3.1601 | 2514.322
3.1578 | 2516.487
3.1552 | 2518.6528
3.1526 | 2520.818
3.1501 | 2522.984
3.1473 | 2525.1488
3.1446 | 2527.314
3.1418 | 2529.479
3.1389 | 2531.6448
3.1359 | 2533.81
3.1328 | 2535.976
3.1297 | 2538.141
3.1263 | 2540.306
3.1231 | 2542.471
3.1197 | 2544.637
3.1162 | 2546.802
3.1126 | 2548.967
3.1089 | 2551.1328
3.105 | 2553.298
3.101 | 2555.464
3.097 | 2557.6288
3.0928 | 2559.794
3.0886 | 2561.96
3.0839 | 2564.125
3.0794 | 2566.29
3.0745 | 2568.455
3.0697 | 2570.621
3.0647 | 2572.786
3.0593 | 2574.951
3.054 | 2577.116
3.0482 | 2579.2816
3.0426 | 2581.447
3.0364 | 2583.612
3.0303 | 2585.777
3.024 | 2587.943
3.0174 | 2590.108
3.0106 | 2592.273
3.0032 | 2594.439
2.9961 | 2596.604
2.9882 | 2598.769
2.9804 | 2600.934
2.972 | 2603.0992
2.9638 | 2605.265
2.9551 | 2607.43
2.9457 | 2609.595
2.9365 | 2611.76
2.9268 | 2613.925
2.9163 | 2616.09
2.9054 | 2618.256
2.8944 | 2620.4208
2.8829 | 2622.586
2.8705 | 2624.751
2.8581 | 2626.916
2.8443 | 2629.081
2.8305 | 2631.246
2.8151 | 2633.411
2.7996 | 2635.576
2.7825 | 2637.742
2.7648 | 2639.907
2.7514 | 2642.046
2.7501 | 2644.007
2.7501 | 2645.763
2.7499 | 2647.3184
2.7499 | 2648.737
2.7501 | 2650.016
2.7499 | 2651.17
2.7499 | 2652.209
2.7501 | 2653.144
2.7501 | 2653.986
2.7499 | 2654.744
2.7501 | 2655.4272
2.7501 | 2656.042
2.7501 | 2656.597
2.7499 | 2657.097
2.7501 | 2657.548
2.7499 | 2657.956
2.7501 | 2658.324
2.7501 | 2658.659
2.7501 | 2658.963
2.7497 | 2659.24
2.7499 | 2659.494
2.7499 | 2659.727
2.7499 | 2659.9408
2.7501 | 2660.138
2.7501 | 2660.321
2.7501 | 2660.491
2.7501 | 2660.65
2.7501 | 2660.7984
2.7499 | 2660.938
2.7499 | 2661.07
2.7501 | 2661.195
2.7499 | 2661.3136
2.7501 | 2661.426
2.7501 | 2661.534
2.7501 | 2661.637
2.7499 | 2661.736
2.7501 | 2661.831
2.7501 | 2661.923
2.7501 | 2662.011
2.7501 | 2662.097
2.7501 | 2662.179
2.7502 | 2662.259
2.7501 | 2662.337
2.7501 | 2662.413
2.7501 | 2662.487
2.7501 | 2662.559
2.7501 | 2662.629
2.7501 | 2662.697
2.7501 | 2662.764
2.7501 | 2662.83
2.7501 | 2662.894
2.7501 | 2662.957
2.7501 | 2663.018
2.7501 | 2663.078
2.7501 | 2663.137
2.7501 | 2663.196
2.7499 | 2663.252
2.7501 | 2663.309
2.7501 | 2663.364
2.7501 | 2663.418
2.7501 | 2663.472
2.7501 | 2663.524
2.7501 | 2663.577
2.7501 | 2663.628
2.7501 | 2663.678
2.7501 | 2663.728
2.7501 | 2663.777
2.7501 | 2663.825
2.7501 | 2663.873
2.7501 | 2663.92
2.7501 | 2663.967
2.7501 | 2664.012
2.7501 | 2664.058
2.7501 | 2664.103
2.7501 | 2664.148
2.7501 | 2664.191
2.7501 | 2664.235
2.7501 | 2664.278
2.7501 | 2664.321
2.7501 | 2664.362
2.7501 | 2664.404
2.7501 | 2664.446
2.7501 | 2664.4864
2.7501 | 2664.527
2.7501 | 2664.567
2.7501 | 2664.607
2.7501 | 2664.646
2.7501 | 2664.6848
2.7501 | 2664.723
2.7501 | 2664.762
2.7501 | 2664.8
2.7501 | 2664.837
2.7501 | 2664.875
2.7501 | 2664.912
2.7501 | 2664.948
2.7501 | 2664.985
2.7501 | 2665.021
2.7501 | 2665.057
2.7499 | 2665.092
2.7501 | 2665.127
2.7501 | 2665.162
2.7501 | 2665.198
2.7501 | 2665.232
2.7501 | 2665.266
2.7501 | 2665.3
2.7499 | 2665.334
2.7501 | 2665.367
2.7501 | 2665.401
2.7501 | 2665.434
2.7501 | 2665.467
2.7501 | 2665.499
2.7501 | 2665.531
2.7501 | 2665.564
2.7501 | 2665.596
2.7501 | 2665.627
2.7501 | 2665.658
2.7501 | 2665.69
2.7501 | 2665.721
2.7501 | 2665.752
2.7501 | 2665.783
2.7501 | 2665.814
2.7501 | 2665.844
2.7501 | 2665.874
2.7501 | 2665.904
2.7501 | 2665.934
2.7501 | 2665.964
2.7501 | 2665.993
2.7501 | 2666.022
2.7501 | 2666.051
2.7501 | 2666.081
2.7501 | 2666.109
2.7501 | 2666.138
2.7501 | 2666.1664
2.7501 | 2666.195
2.7501 | 2666.223
2.7501 | 2666.251
2.7501 | 2666.279
2.7501 | 2666.307
2.7501 | 2666.335
2.7501 | 2666.362
2.7501 | 2666.39
2.7501 | 2666.417
2.7499 | 2666.444
2.7499 | 2666.471
2.7501 | 2666.498
2.7501 | 2666.524
2.7501 | 2666.551
2.7499 | 2666.578
2.7501 | 2666.604
2.7501 | 2666.63
2.7501 | 2666.656
2.7501 | 2666.682
2.7501 | 2666.708
2.7501 | 2666.733
2.7501 | 2666.759
2.7501 | 2666.785
2.7501 | 2666.81
2.7501 | 2666.836
2.7501 | 2666.861
2.7501 | 2666.886
2.7501 | 2666.911
2.7501 | 2666.935
2.7501 | 2666.96
2.7501 | 2666.985
2.7501 | 2667.009
2.7501 | 2667.033
2.7501 | 2667.058
2.7501 | 2667.082
2.7501 | 2667.106
2.7501 | 2667.13
2.7501 | 2667.154
2.7501 | 2667.178
2.7501 | 2667.202
2.7501 | 2667.2256
2.7501 | 2667.249
2.7501 | 2667.273
2.7501 | 2667.296
2.7501 | 2667.319
2.7501 | 2667.342
2.7501 | 2667.365
2.7501 | 2667.388
2.7501 | 2667.4112
2.7501 | 2667.434
2.7501 | 2667.457
2.7501 | 2667.479
2.7501 | 2667.502
2.7501 | 2667.5248
2.7501 | 2667.547
2.7499 | 2667.569
2.7501 | 2667.592
2.7501 | 2667.614
2.7501 | 2667.636
2.7501 | 2667.658
2.7501 | 2667.68
2.7501 | 2667.702
2.7501 | 2667.724
2.7501 | 2667.745
2.7501 | 2667.767
2.7501 | 2667.788
2.7501 | 2667.81
2.7499 | 2667.831
2.7501 | 2667.8528
2.7501 | 2667.874
2.7501 | 2667.895
2.7501 | 2667.916
2.7501 | 2667.937
2.7501 | 2667.9584
2.7501 | 2667.98
2.7501 | 2668.001
2.7499 | 2668.021
2.7501 | 2668.042
2.7501 | 2668.0592