## Sheet1
2voltage | 2capacity | 86.0voltage | 86.0capacity | 172.0voltage | 172.0capacity | 258.0voltage | 258.0capacity | 344.0voltage | 344.0capacity | 430.0voltage | 430.0capacity
4.0825 | 0 | 2.7502 | 0 | 2.75 | 0 | 2.7499 | 0 | 2.7502 | 0 | 2.7499 | 0
4.0706 | 2.166194 | 2.7502 | 1.944444e-05 | 2.75 | 8.333333e-06 | 2.7499 | 1.944444e-05 | 2.7502 | 8.333333e-06 | 2.7499 | 0
4.062 | 4.332483
4.0561 | 6.498781
4.0516 | 8.665108
4.0474 | 10.83142
4.0438 | 12.99774
4.0404 | 15.16406
4.0374 | 17.33033
4.0346 | 19.49669
4.0317 | 21.66301
4.0291 | 23.82934
4.0265 | 25.99563
4.0241 | 28.16195
4.0219 | 30.32829
4.0196 | 32.49464
4.0173 | 34.66096
4.0152 | 36.82729
4.0133 | 38.99361
4.0112 | 41.15997
4.0093 | 43.32626
4.0073 | 45.492575
4.0054 | 47.65884
4.0036 | 49.82516
4.0019 | 51.99147
4.0001 | 54.15779
3.9985 | 56.32414
3.9967 | 58.49044
3.9949 | 60.65668
3.9935 | 62.82302
3.9917 | 64.98936
3.9901 | 67.15573
3.9885 | 69.32204
3.987 | 71.48839
3.9854 | 73.65469
3.9839 | 75.82103
3.9825 | 77.98739
3.9809 | 80.1537
3.9794 | 82.32
3.978 | 84.48624
3.9765 | 86.65261
3.9751 | 88.81884
3.9736 | 90.98517
3.9722 | 93.15145
3.9707 | 95.31776
3.9693 | 97.48407
3.968 | 99.65033
3.9667 | 101.8166
3.9652 | 103.983
3.9639 | 106.1493
3.9625 | 108.3156
3.961 | 110.4819
3.9597 | 112.6482
3.9584 | 114.8145
3.9572 | 116.9808
3.9559 | 119.1471
3.9546 | 121.3133
3.9531 | 123.4796
3.9518 | 125.6459
3.9505 | 127.8122
3.9492 | 129.9785
3.948 | 132.1447
3.9468 | 134.311
3.9454 | 136.4773
3.9442 | 138.6436
3.9428 | 140.8099
3.9417 | 142.9762
3.9404 | 145.1425
3.9391 | 147.3088
3.9378 | 149.4752
3.9367 | 151.6414
3.9354 | 153.8077
3.9341 | 155.974
3.9329 | 158.1403
3.9317 | 160.3065
3.9305 | 162.4728
3.9292 | 164.6392
3.9281 | 166.8055
3.927 | 168.9718
3.9257 | 171.138
3.9244 | 173.3043
3.9233 | 175.4707
3.9221 | 177.637
3.9208 | 179.8033
3.9197 | 181.9696
3.9184 | 184.1359
3.9173 | 186.3022
3.9162 | 188.4685
3.9149 | 190.6348
3.9137 | 192.801
3.9126 | 194.9673
3.9113 | 197.1337
3.9102 | 199.3
3.9091 | 201.4662
3.9079 | 203.6325
3.9068 | 205.7988
3.9055 | 207.965
3.9044 | 210.1313
3.9033 | 212.2976
3.9021 | 214.4639
3.901 | 216.6302
3.8997 | 218.7965
3.8986 | 220.9628
3.8974 | 223.1291
3.8963 | 225.2954
3.8952 | 227.4616
3.8941 | 229.6279
3.8929 | 231.7942
3.8918 | 233.9604
3.8907 | 236.1267
3.8895 | 238.293
3.8883 | 240.4593
3.8873 | 242.6257
3.8862 | 244.792
3.885 | 246.9584
3.8839 | 249.1247
3.8828 | 251.291
3.8816 | 253.4572
3.8805 | 255.6234
3.8794 | 257.7897
3.8782 | 259.9559
3.8771 | 262.1222
3.876 | 264.2884
3.8749 | 266.4547
3.8739 | 268.621
3.8728 | 270.7872
3.8716 | 272.9535
3.8705 | 275.1197
3.8694 | 277.286
3.8682 | 279.4523
3.8671 | 281.6185
3.8661 | 283.7848
3.865 | 285.9511
3.8637 | 288.1173
3.8628 | 290.2836
3.8616 | 292.4498
3.8605 | 294.6162
3.8595 | 296.7825
3.8584 | 298.9488
3.8573 | 301.115
3.8561 | 303.2813
3.8552 | 305.4476
3.854 | 307.6138
3.8529 | 309.7801
3.8518 | 311.9464
3.8508 | 314.1126
3.8497 | 316.2788
3.8486 | 318.4451
3.8476 | 320.6114
3.8465 | 322.7776
3.8453 | 324.9438
3.8442 | 327.11
3.8432 | 329.2762
3.8421 | 331.4423
3.841 | 333.6086
3.84 | 335.7749
3.8389 | 337.9412
3.8377 | 340.1074
3.8368 | 342.2736
3.8356 | 344.4399
3.8347 | 346.6062
3.8335 | 348.7724
3.8324 | 350.9387
3.8314 | 353.105
3.8303 | 355.2712
3.8292 | 357.4374
3.8282 | 359.6037
3.8273 | 361.7699
3.8261 | 363.9362
3.825 | 366.1024
3.824 | 368.2687
3.8229 | 370.4349
3.8218 | 372.6011
3.8208 | 374.7674
3.8197 | 376.9336
3.8187 | 379.0998
3.8176 | 381.2661
3.8166 | 383.4323
3.8155 | 385.5985
3.8145 | 387.7648
3.8134 | 389.9309
3.8124 | 392.0971
3.8113 | 394.2634
3.8103 | 396.4296
3.8092 | 398.5959
3.8082 | 400.7621
3.8071 | 402.9283
3.8061 | 405.0945
3.805 | 407.2607
3.804 | 409.4269
3.803 | 411.5932
3.8019 | 413.7594
3.801 | 415.9256
3.7998 | 418.092
3.7989 | 420.2582
3.7977 | 422.4244
3.7968 | 424.5906
3.7956 | 426.7568
3.7947 | 428.923
3.7937 | 431.0892
3.7926 | 433.2555
3.7916 | 435.4217
3.7906 | 437.5879
3.7895 | 439.754
3.7884 | 441.9202
3.7874 | 444.0865
3.7864 | 446.2528
3.7853 | 448.419
3.7843 | 450.5853
3.7832 | 452.7515
3.7822 | 454.9177
3.7813 | 457.0839
3.7801 | 459.2501
3.7792 | 461.4163
3.7782 | 463.5825
3.7771 | 465.7488
3.7761 | 467.915
3.7751 | 470.0812
3.774 | 472.2474
3.773 | 474.4137
3.7721 | 476.5799
3.7709 | 478.7461
3.77 | 480.9123
3.7688 | 483.0785
3.768 | 485.2447
3.7669 | 487.4108
3.7659 | 489.577
3.7648 | 491.7432
3.7638 | 493.9094
3.7627 | 496.0756
3.7617 | 498.2418
3.7608 | 500.4079
3.7598 | 502.5741
3.7587 | 504.7403
3.7577 | 506.9065
3.7567 | 509.0727
3.7558 | 511.239
3.7546 | 513.4052
3.7537 | 515.5713
3.7527 | 517.7376
3.7516 | 519.9038
3.7506 | 522.07
3.7496 | 524.2362
3.7487 | 526.4024
3.7475 | 528.5685
3.7466 | 530.7348
3.7456 | 532.901
3.7445 | 535.0672
3.7435 | 537.2333
3.7425 | 539.3995
3.7416 | 541.5657
3.7406 | 543.7319
3.7396 | 545.8982
3.7387 | 548.0644
3.7375 | 550.2306
3.7366 | 552.3968
3.7356 | 554.563
3.7346 | 556.7292
3.7335 | 558.8954
3.7325 | 561.0616
3.7316 | 563.2279
3.7306 | 565.394
3.7295 | 567.5602
3.7285 | 569.7264
3.7275 | 571.8926
3.7266 | 574.0588
3.7256 | 576.225
3.7246 | 578.3912
3.7237 | 580.5574
3.7225 | 582.7236
3.7216 | 584.8898
3.7206 | 587.0559
3.7196 | 589.2221
3.7187 | 591.3884
3.7177 | 593.5545
3.7167 | 595.7207
3.7156 | 597.8869
3.7146 | 600.0531
3.7137 | 602.2192
3.7127 | 604.3853
3.7116 | 606.5516
3.7107 | 608.7177
3.7098 | 610.884
3.7086 | 613.0501
3.7077 | 615.2162
3.7067 | 617.3824
3.7057 | 619.5485
3.7048 | 621.7147
3.7038 | 623.8808
3.7028 | 626.047
3.7019 | 628.2131
3.7009 | 630.3793
3.6999 | 632.5454
3.6988 | 634.7116
3.6978 | 636.8778
3.6969 | 639.044
3.6959 | 641.2101
3.6949 | 643.3763
3.694 | 645.5424
3.693 | 647.7086
3.692 | 649.8748
3.6911 | 652.041
3.6899 | 654.2072
3.6891 | 656.3733
3.6882 | 658.5396
3.687 | 660.7057
3.6862 | 662.872
3.6852 | 665.0381
3.6841 | 667.2043
3.6832 | 669.3706
3.6823 | 671.5368
3.6814 | 673.7028
3.6802 | 675.8691
3.6793 | 678.0352
3.6785 | 680.2014
3.6775 | 682.3676
3.6764 | 684.5337
3.6754 | 686.6999
3.6746 | 688.866
3.6736 | 691.0321
3.6725 | 693.1983
3.6717 | 695.3644
3.6707 | 697.5306
3.6698 | 699.6968
3.6688 | 701.8628
3.6678 | 704.0291
3.6669 | 706.1952
3.6659 | 708.3614
3.6649 | 710.5276
3.6639 | 712.6937
3.663 | 714.8599
3.662 | 717.0261
3.6612 | 719.1922
3.6602 | 721.3584
3.6591 | 723.5245
3.6581 | 725.6907
3.6573 | 727.8569
3.6564 | 730.0231
3.6554 | 732.1892
3.6544 | 734.3555
3.6535 | 736.5217
3.6527 | 738.6879
3.6517 | 740.854
3.6506 | 743.0201
3.6497 | 745.1863
3.6488 | 747.3524
3.6478 | 749.5185
3.6468 | 751.6846
3.6459 | 753.8508
3.6451 | 756.0171
3.6441 | 758.1833
3.6431 | 760.3493
3.6423 | 762.5156
3.6412 | 764.6817
3.6402 | 766.8478
3.6394 | 769.0139
3.6385 | 771.18
3.6375 | 773.3462
3.6367 | 775.5123
3.6355 | 777.6783
3.6347 | 779.8445
3.6338 | 782.0107
3.6328 | 784.1768
3.632 | 786.343
3.631 | 788.5091
3.6301 | 790.6753
3.6291 | 792.8414
3.6283 | 795.0075
3.6273 | 797.1736
3.6263 | 799.3398
3.6255 | 801.5059
3.6246 | 803.672
3.6238 | 805.838
3.6228 | 808.0043
3.6218 | 810.1703
3.621 | 812.3364
3.6201 | 814.5026
3.6191 | 816.6686
3.6181 | 818.8348
3.6173 | 821.0009
3.6163 | 823.1671
3.6155 | 825.3332
3.6146 | 827.4994
3.6136 | 829.6656
3.6128 | 831.8316
3.6118 | 833.9979
3.611 | 836.164
3.6102 | 838.33
3.6091 | 840.4963
3.6083 | 842.6624
3.6075 | 844.8284
3.6065 | 846.9947
3.6057 | 849.1608
3.6047 | 851.3268
3.6038 | 853.4931
3.603 | 855.6592
3.6021 | 857.8253
3.6012 | 859.9916
3.6004 | 862.1576
3.5994 | 864.3237
3.5986 | 866.4899
3.5978 | 868.656
3.5968 | 870.8221
3.596 | 872.9883
3.5952 | 875.1544
3.5942 | 877.3204
3.5934 | 879.4865
3.5925 | 881.6526
3.5917 | 883.8188
3.5908 | 885.985
3.5899 | 888.151
3.5891 | 890.3171
3.5883 | 892.4833
3.5873 | 894.6493
3.5865 | 896.8154
3.5857 | 898.9816
3.5849 | 901.1476
3.5839 | 903.3138
3.5831 | 905.4798
3.5823 | 907.646
3.5815 | 909.8119
3.5805 | 911.978
3.5797 | 914.1442
3.5789 | 916.3102
3.5779 | 918.4764
3.5771 | 920.6424
3.5763 | 922.8085
3.5755 | 924.9748
3.5747 | 927.1408
3.5739 | 929.3069
3.5731 | 931.4731
3.5723 | 933.639
3.5713 | 935.8052
3.5707 | 937.9713
3.5699 | 940.1373
3.5689 | 942.3033
3.5681 | 944.4693
3.5673 | 946.6355
3.5665 | 948.8015
3.5657 | 950.9676
3.5649 | 953.1338
3.5641 | 955.2998
3.5634 | 957.466
3.5624 | 959.632
3.5616 | 961.7982
3.5608 | 963.9643
3.56 | 966.1303
3.5594 | 968.2964
3.5584 | 970.4626
3.5578 | 972.6287
3.557 | 974.7948
3.5562 | 976.9608
3.5553 | 979.1269
3.5547 | 981.2931
3.5539 | 983.4592
3.5531 | 985.6252
3.5523 | 987.7914
3.5515 | 989.9576
3.5508 | 992.1236
3.5499 | 994.2898
3.5492 | 996.4558
3.5484 | 998.622
3.5478 | 1000.788
3.547 | 1002.954
3.5463 | 1005.12
3.5455 | 1007.286
3.5447 | 1009.452
3.5439 | 1011.619
3.5431 | 1013.785
3.5424 | 1015.951
3.5416 | 1018.117
3.541 | 1020.283
3.5402 | 1022.449
3.5394 | 1024.615
3.5387 | 1026.781
3.5381 | 1028.947
3.5373 | 1031.114
3.5365 | 1033.28
3.5358 | 1035.446
3.535 | 1037.612
3.5344 | 1039.778
3.5336 | 1041.944
3.5329 | 1044.11
3.5321 | 1046.276
3.5315 | 1048.442
3.5307 | 1050.608
3.53 | 1052.7744
3.5292 | 1054.94
3.5287 | 1057.106
3.5279 | 1059.273
3.5273 | 1061.439
3.5265 | 1063.605
3.5258 | 1065.771
3.525 | 1067.937
3.5244 | 1070.103
3.5237 | 1072.269
3.5231 | 1074.435
3.5223 | 1076.601
3.5216 | 1078.767
3.521 | 1080.933
3.5202 | 1083.1
3.5197 | 1085.266
3.5189 | 1087.432
3.5182 | 1089.598
3.5176 | 1091.764
3.5169 | 1093.93
3.5163 | 1096.096
3.5155 | 1098.262
3.5148 | 1100.428
3.5142 | 1102.5944
3.5136 | 1104.76
3.5127 | 1106.926
3.5123 | 1109.093
3.5116 | 1111.258
3.511 | 1113.425
3.5103 | 1115.591
3.5097 | 1117.757
3.5089 | 1119.923
3.5084 | 1122.089
3.5077 | 1124.255
3.5069 | 1126.4208
3.5065 | 1128.587
3.5058 | 1130.753
3.5052 | 1132.919
3.5045 | 1135.085
3.5039 | 1137.251
3.5032 | 1139.417
3.5027 | 1141.583
3.5021 | 1143.749
3.5013 | 1145.915
3.5008 | 1148.081
3.5002 | 1150.247
3.4995 | 1152.414
3.4989 | 1154.58
3.4984 | 1156.7456
3.4976 | 1158.912
3.4971 | 1161.078
3.4966 | 1163.244
3.4958 | 1165.41
3.4953 | 1167.576
3.4947 | 1169.742
3.4942 | 1171.908
3.4934 | 1174.074
3.4929 | 1176.24
3.4923 | 1178.406
3.4918 | 1180.572
3.4911 | 1182.738
3.4906 | 1184.904
3.49 | 1187.0704
3.4893 | 1189.237
3.4889 | 1191.403
3.4882 | 1193.569
3.4877 | 1195.735
3.4871 | 1197.9008
3.4864 | 1200.067
3.486 | 1202.2328
3.4855 | 1204.399
3.4848 | 1206.565
3.4842 | 1208.731
3.4837 | 1210.897
3.4832 | 1213.0632
3.4826 | 1215.229
3.4821 | 1217.395
3.4814 | 1219.561
3.481 | 1221.7272
3.4803 | 1223.893
3.4798 | 1226.059
3.4793 | 1228.225
3.4787 | 1230.391
3.4782 | 1232.557
3.4776 | 1234.723
3.4771 | 1236.889
3.4766 | 1239.055
3.476 | 1241.222
3.4755 | 1243.388
3.475 | 1245.5536
3.4743 | 1247.72
3.4739 | 1249.886
3.4734 | 1252.052
3.4729 | 1254.2176
3.4722 | 1256.384
3.4718 | 1258.55
3.4713 | 1260.716
3.4706 | 1262.882
3.4701 | 1265.048
3.4698 | 1267.214
3.4692 | 1269.38
3.4685 | 1271.546
3.468 | 1273.712
3.4676 | 1275.878
3.4671 | 1278.044
3.4666 | 1280.21
3.4661 | 1282.376
3.4656 | 1284.542
3.465 | 1286.708
3.4645 | 1288.874
3.464 | 1291.04
3.4635 | 1293.206
3.463 | 1295.372
3.4626 | 1297.538
3.4619 | 1299.704
3.4616 | 1301.87
3.4611 | 1304.036
3.4605 | 1306.202
3.46 | 1308.368
3.4597 | 1310.5344
3.459 | 1312.7
3.4585 | 1314.866
3.458 | 1317.033
3.4576 | 1319.198
3.4571 | 1321.364
3.4566 | 1323.531
3.4561 | 1325.697
3.4556 | 1327.863
3.4551 | 1330.029
3.4547 | 1332.195
3.4542 | 1334.361
3.4537 | 1336.527
3.4532 | 1338.6928
3.4527 | 1340.859
3.4522 | 1343.025
3.4517 | 1345.191
3.4514 | 1347.357
3.4509 | 1349.523
3.4505 | 1351.689
3.45 | 1353.855
3.4495 | 1356.021
3.449 | 1358.187
3.4485 | 1360.353
3.448 | 1362.519
3.4476 | 1364.685
3.4471 | 1366.851
3.4467 | 1369.017
3.4461 | 1371.1832
3.4456 | 1373.349
3.4453 | 1375.515
3.4448 | 1377.681
3.4443 | 1379.8472
3.4438 | 1382.013
3.4435 | 1384.179
3.443 | 1386.345
3.4426 | 1388.511
3.4421 | 1390.6776
3.4416 | 1392.843
3.4413 | 1395.009
3.4408 | 1397.176
3.4403 | 1399.342
3.4398 | 1401.508
3.4393 | 1403.674
3.4388 | 1405.84
3.4384 | 1408.006
3.438 | 1410.172
3.4375 | 1412.338
3.4371 | 1414.504
3.4367 | 1416.67
3.4363 | 1418.836
3.4358 | 1421.002
3.4353 | 1423.168
3.4348 | 1425.334
3.4345 | 1427.5
3.434 | 1429.666
3.4335 | 1431.832
3.4332 | 1433.998
3.4327 | 1436.164
3.4322 | 1438.33
3.4319 | 1440.496
3.4314 | 1442.662
3.4309 | 1444.828
3.4304 | 1446.994
3.4301 | 1449.16
3.4296 | 1451.326
3.4292 | 1453.492
3.4288 | 1455.658
3.4284 | 1457.824
3.4279 | 1459.99
3.4275 | 1462.156
3.4271 | 1464.322
3.4267 | 1466.488
3.4263 | 1468.654
3.4258 | 1470.82
3.4254 | 1472.986
3.425 | 1475.152
3.4245 | 1477.318
3.4242 | 1479.484
3.4238 | 1481.65
3.4233 | 1483.816
3.4229 | 1485.982
3.4225 | 1488.148
3.4221 | 1490.314
3.4216 | 1492.48
3.4213 | 1494.646
3.4208 | 1496.812
3.4203 | 1498.978
3.42 | 1501.144
3.4196 | 1503.31
3.4192 | 1505.476
3.4187 | 1507.642
3.4183 | 1509.808
3.418 | 1511.974
3.4175 | 1514.14
3.4171 | 1516.306
3.4167 | 1518.472
3.4162 | 1520.6384
3.4159 | 1522.804
3.4154 | 1524.97
3.4151 | 1527.136
3.4146 | 1529.302
3.4143 | 1531.468
3.4138 | 1533.634
3.4135 | 1535.8
3.413 | 1537.966
3.4127 | 1540.132
3.4122 | 1542.298
3.4119 | 1544.464
3.4114 | 1546.63
3.4111 | 1548.796
3.4106 | 1550.962
3.4103 | 1553.128
3.41 | 1555.294
3.4095 | 1557.46
3.4091 | 1559.626
3.4087 | 1561.792
3.4083 | 1563.9584
3.408 | 1566.124
3.4075 | 1568.29
3.4071 | 1570.456
3.4067 | 1572.623
3.4064 | 1574.788
3.4059 | 1576.954
3.4056 | 1579.121
3.4051 | 1581.287
3.4048 | 1583.452
3.4043 | 1585.618
3.404 | 1587.785
3.4037 | 1589.951
3.4032 | 1592.116
3.4029 | 1594.282
3.4025 | 1596.449
3.402 | 1598.614
3.4017 | 1600.78
3.4012 | 1602.946
3.4009 | 1605.113
3.4004 | 1607.2784
3.4001 | 1609.444
3.3998 | 1611.61
3.3993 | 1613.776
3.399 | 1615.942
3.3987 | 1618.108
3.3983 | 1620.274
3.3979 | 1622.44
3.3974 | 1624.6064
3.397 | 1626.772
3.3967 | 1628.938
3.3962 | 1631.104
3.3959 | 1633.2704
3.3956 | 1635.436
3.3951 | 1637.602
3.3948 | 1639.769
3.3945 | 1641.935
3.3941 | 1644.1
3.3937 | 1646.266
3.3932 | 1648.433
3.3929 | 1650.599
3.3925 | 1652.765
3.392 | 1654.93
3.3917 | 1657.097
3.3914 | 1659.263
3.3911 | 1661.428
3.3906 | 1663.594
3.3903 | 1665.761
3.3899 | 1667.9264
3.3895 | 1670.092
3.3891 | 1672.258
3.3888 | 1674.425
3.3883 | 1676.5904
3.388 | 1678.756
3.3875 | 1680.922
3.3874 | 1683.088
3.3869 | 1685.2544
3.3864 | 1687.42
3.3861 | 1689.586
3.3857 | 1691.752
3.3853 | 1693.918
3.3849 | 1696.084
3.3846 | 1698.25
3.3843 | 1700.416
3.3838 | 1702.582
3.3835 | 1704.748
3.3832 | 1706.914
3.3827 | 1709.08
3.3823 | 1711.246
3.382 | 1713.412
3.3817 | 1715.578
3.3812 | 1717.744
3.3807 | 1719.91
3.3804 | 1722.076
3.3801 | 1724.242
3.3798 | 1726.408
3.3793 | 1728.574
3.379 | 1730.74
3.3786 | 1732.906
3.3783 | 1735.072
3.3778 | 1737.238
3.3775 | 1739.404
3.3772 | 1741.57
3.3769 | 1743.736
3.3764 | 1745.902
3.3761 | 1748.068
3.3757 | 1750.234
3.3752 | 1752.4
3.3748 | 1754.566
3.3744 | 1756.732
3.3741 | 1758.898
3.3738 | 1761.064
3.3735 | 1763.23
3.373 | 1765.396
3.3727 | 1767.562
3.3723 | 1769.728
3.3719 | 1771.894
3.3715 | 1774.06
3.3712 | 1776.226
3.3709 | 1778.392
3.3704 | 1780.558
3.3699 | 1782.724
3.3696 | 1784.89
3.3693 | 1787.056
3.369 | 1789.222
3.3685 | 1791.388
3.368 | 1793.554
3.3677 | 1795.72
3.3673 | 1797.886
3.367 | 1800.052
3.3665 | 1802.218
3.3662 | 1804.384
3.3659 | 1806.55
3.3656 | 1808.716
3.3651 | 1810.882
3.3648 | 1813.048
3.3643 | 1815.214
3.364 | 1817.38
3.3636 | 1819.546
3.3631 | 1821.712
3.3628 | 1823.878
3.3625 | 1826.044
3.362 | 1828.21
3.3617 | 1830.376
3.3614 | 1832.542
3.3609 | 1834.708
3.3606 | 1836.873
3.3602 | 1839.04
3.3598 | 1841.206
3.3594 | 1843.371
3.3589 | 1845.537
3.3586 | 1847.703
3.3583 | 1849.87
3.3578 | 1852.035
3.3575 | 1854.201
3.3572 | 1856.367
3.3567 | 1858.533
3.3564 | 1860.699
3.3559 | 1862.865
3.3556 | 1865.031
3.3552 | 1867.197
3.3548 | 1869.3632
3.3544 | 1871.529
3.3539 | 1873.695
3.3536 | 1875.861
3.3533 | 1878.0272
3.3528 | 1880.193
3.3525 | 1882.359
3.352 | 1884.525
3.3517 | 1886.6912
3.3512 | 1888.857
3.3509 | 1891.023
3.3506 | 1893.189
3.3501 | 1895.3552
3.3498 | 1897.521
3.3493 | 1899.687
3.3489 | 1901.853
3.3485 | 1904.0192
3.3481 | 1906.185
3.3478 | 1908.351
3.3473 | 1910.517
3.347 | 1912.683
3.3465 | 1914.849
3.3462 | 1917.015
3.3459 | 1919.181
3.3454 | 1921.347
3.3449 | 1923.513
3.3446 | 1925.679
3.3443 | 1927.8448
3.3438 | 1930.011
3.3435 | 1932.177
3.343 | 1934.343
3.3427 | 1936.509
3.3423 | 1938.675
3.3418 | 1940.841
3.3414 | 1943.0064
3.341 | 1945.172
3.3406 | 1947.338
3.3402 | 1949.505
3.3397 | 1951.6704
3.3394 | 1953.836
3.3389 | 1956.002
3.3386 | 1958.168
3.3381 | 1960.334
3.3378 | 1962.5
3.3375 | 1964.666
3.337 | 1966.832
3.3365 | 1968.998
3.3362 | 1971.164
3.3357 | 1973.33
3.3354 | 1975.496
3.3349 | 1977.662
3.3346 | 1979.828
3.3341 | 1981.994
3.3336 | 1984.16
3.3333 | 1986.326
3.333 | 1988.492
3.3325 | 1990.658
3.3322 | 1992.824
3.3317 | 1994.99
3.3312 | 1997.156
3.3309 | 1999.3216
3.3304 | 2001.488
3.3301 | 2003.654
3.3296 | 2005.82
3.3291 | 2007.986
3.3288 | 2010.152
3.3283 | 2012.318
3.3278 | 2014.484
3.3275 | 2016.65
3.327 | 2018.816
3.3265 | 2020.982
3.3262 | 2023.148
3.3257 | 2025.313
3.3254 | 2027.479
3.3249 | 2029.645
3.3244 | 2031.8112
3.3241 | 2033.977
3.3236 | 2036.143
3.3231 | 2038.309
3.3226 | 2040.4752
3.3223 | 2042.641
3.3218 | 2044.807
3.3215 | 2046.973
3.321 | 2049.139
3.3205 | 2051.305
3.3201 | 2053.471
3.3196 | 2055.637
3.3193 | 2057.803
3.3188 | 2059.969
3.3185 | 2062.135
3.318 | 2064.301
3.3175 | 2066.467
3.317 | 2068.633
3.3167 | 2070.799
3.3162 | 2072.9648
3.3157 | 2075.131
3.3152 | 2077.297
3.3147 | 2079.463
3.3143 | 2081.629
3.3139 | 2083.795
3.3135 | 2085.961
3.313 | 2088.127
3.3125 | 2090.292
3.312 | 2092.458
3.3117 | 2094.625
3.3112 | 2096.791
3.3109 | 2098.956
3.3102 | 2101.122
3.3099 | 2103.289
3.3093 | 2105.454
3.3088 | 2107.62
3.3084 | 2109.786
3.308 | 2111.952
3.3075 | 2114.1184
3.307 | 2116.284
3.3065 | 2118.45
3.306 | 2120.616
3.3055 | 2122.782
3.3051 | 2124.948
3.3046 | 2127.114
3.3041 | 2129.28
3.3036 | 2131.446
3.3031 | 2133.612
3.3026 | 2135.778
3.3022 | 2137.944
3.3017 | 2140.11
3.3012 | 2142.276
3.3007 | 2144.4416
3.3001 | 2146.608
3.2996 | 2148.774
3.2991 | 2150.94
3.2986 | 2153.105
3.2981 | 2155.271
3.2976 | 2157.438
3.297 | 2159.604
3.2965 | 2161.769
3.296 | 2163.935
3.2955 | 2166.101
3.2951 | 2168.2672
3.2944 | 2170.433
3.2939 | 2172.599
3.2934 | 2174.765
3.2928 | 2176.931
3.2923 | 2179.097
3.2917 | 2181.263
3.2912 | 2183.429
3.2907 | 2185.595
3.2902 | 2187.761
3.2896 | 2189.927
3.2889 | 2192.093
3.2884 | 2194.258
3.2878 | 2196.425
3.2873 | 2198.591
3.2868 | 2200.756
3.2862 | 2202.922
3.2855 | 2205.088
3.2849 | 2207.254
3.2844 | 2209.42
3.2839 | 2211.586
3.2833 | 2213.752
3.2826 | 2215.918
3.282 | 2218.084
3.2813 | 2220.25
3.2809 | 2222.416
3.2802 | 2224.582
3.2797 | 2226.748
3.2791 | 2228.914
3.2783 | 2231.08
3.2778 | 2233.246
3.2771 | 2235.412
3.2765 | 2237.577
3.2759 | 2239.743
3.2752 | 2241.909
3.2746 | 2244.0752
3.2739 | 2246.241
3.2733 | 2248.407
3.2728 | 2250.573
3.272 | 2252.739
3.2713 | 2254.905
3.2707 | 2257.071
3.27 | 2259.2368
3.2694 | 2261.403
3.2688 | 2263.569
3.2681 | 2265.735
3.2673 | 2267.901
3.2665 | 2270.066
3.266 | 2272.232
3.2652 | 2274.3984
3.2644 | 2276.564
3.2638 | 2278.73
3.2631 | 2280.896
3.2623 | 2283.062
3.2615 | 2285.228
3.2609 | 2287.394
3.26 | 2289.56
3.2592 | 2291.726
3.2586 | 2293.892
3.2578 | 2296.057
3.2571 | 2298.223
3.2563 | 2300.389
3.2555 | 2302.5552
3.2547 | 2304.721
3.2539 | 2306.887
3.2531 | 2309.053
3.2525 | 2311.219
3.2515 | 2313.385
3.2507 | 2315.551
3.2499 | 2317.716
3.2491 | 2319.882
3.2483 | 2322.049
3.2473 | 2324.2144
3.2465 | 2326.38
3.2457 | 2328.546
3.2447 | 2330.712
3.2439 | 2332.878
3.2431 | 2335.044
3.2421 | 2337.21
3.2412 | 2339.376
3.2404 | 2341.542
3.2394 | 2343.708
3.2386 | 2345.8736
3.2376 | 2348.039
3.2366 | 2350.205
3.2358 | 2352.3712
3.2349 | 2354.537
3.2339 | 2356.703
3.2329 | 2358.869
3.232 | 2361.035
3.231 | 2363.201
3.23 | 2365.367
3.2289 | 2367.5328
3.2279 | 2369.699
3.227 | 2371.865
3.2258 | 2374.031
3.2249 | 2376.196
3.2237 | 2378.362
3.2228 | 2380.528
3.2218 | 2382.694
3.2207 | 2384.86
3.2195 | 2387.026
3.2184 | 2389.192
3.2173 | 2391.358
3.2162 | 2393.524
3.215 | 2395.689
3.2137 | 2397.856
3.2126 | 2400.021
3.2115 | 2402.1872
3.2102 | 2404.353
3.2091 | 2406.519
3.2078 | 2408.685
3.2065 | 2410.85
3.2052 | 2413.016
3.2039 | 2415.183
3.2026 | 2417.348
3.2013 | 2419.514
3.1999 | 2421.68
3.1986 | 2423.846
3.1971 | 2426.012
3.1957 | 2428.178
3.1942 | 2430.344
3.1928 | 2432.51
3.1913 | 2434.676
3.1899 | 2436.841
3.1882 | 2439.007
3.1868 | 2441.173
3.1852 | 2443.3392
3.1834 | 2445.505
3.182 | 2447.671
3.1802 | 2449.837
3.1784 | 2452.003
3.1768 | 2454.169
3.1749 | 2456.335
3.1732 | 2458.501
3.1713 | 2460.666
3.1694 | 2462.832
3.1674 | 2464.998
3.1655 | 2467.164
3.1636 | 2469.33
3.1615 | 2471.495
3.1594 | 2473.662
3.1573 | 2475.828
3.1552 | 2477.993
3.1529 | 2480.159
3.1507 | 2482.325
3.1484 | 2484.491
3.146 | 2486.657
3.1436 | 2488.823
3.1413 | 2490.9888
3.1387 | 2493.154
3.1361 | 2495.32
3.1334 | 2497.486
3.1308 | 2499.652
3.1281 | 2501.818
3.1253 | 2503.984
3.1224 | 2506.15
3.1195 | 2508.316
3.1164 | 2510.481
3.1134 | 2512.647
3.1103 | 2514.8128
3.1069 | 2516.979
3.1037 | 2519.145
3.1003 | 2521.31
3.0968 | 2523.476
3.0934 | 2525.642
3.0897 | 2527.808
3.0858 | 2529.974
3.0821 | 2532.139
3.0782 | 2534.305
3.0742 | 2536.471
3.0701 | 2538.637
3.0658 | 2540.803
3.0616 | 2542.969
3.0571 | 2545.1344
3.0526 | 2547.3
3.0479 | 2549.466
3.043 | 2551.632
3.038 | 2553.798
3.033 | 2555.964
3.0277 | 2558.129
3.0224 | 2560.295
3.0167 | 2562.4608
3.0112 | 2564.627
3.0054 | 2566.793
2.9993 | 2568.9584
2.9932 | 2571.124
2.9869 | 2573.29
2.9803 | 2575.456
2.9737 | 2577.621
2.9666 | 2579.787
2.9595 | 2581.953
2.9522 | 2584.119
2.9445 | 2586.2848
2.9365 | 2588.45
2.9283 | 2590.616
2.9199 | 2592.782
2.9114 | 2594.948
2.9022 | 2597.113
2.8927 | 2599.279
2.8828 | 2601.445
2.8725 | 2603.61
2.862 | 2605.776
2.8507 | 2607.942
2.8391 | 2610.108
2.8272 | 2612.2736
2.8141 | 2614.439
2.8009 | 2616.6048
2.7867 | 2618.77
2.7712 | 2620.936
2.7552 | 2623.101
2.7505 | 2625.188
2.7502 | 2627.096
2.7502 | 2628.839
2.75 | 2630.423
2.75 | 2631.892
2.7502 | 2633.244
2.7502 | 2634.49
2.7502 | 2635.641
2.7502 | 2636.702
2.7502 | 2637.682
2.7502 | 2638.59
2.7502 | 2639.43
2.7502 | 2640.211
2.75 | 2640.936
2.7502 | 2641.611
2.7502 | 2642.241
2.7504 | 2642.828
2.7502 | 2643.377
2.7502 | 2643.889
2.7502 | 2644.369
2.7502 | 2644.818
2.7502 | 2645.239
2.7502 | 2645.635
2.7502 | 2646.0064
2.7502 | 2646.356
2.7504 | 2646.686
2.7502 | 2646.997
2.7504 | 2647.291
2.75 | 2647.569
2.75 | 2647.8336
2.7502 | 2648.084
2.7502 | 2648.32
2.7502 | 2648.544
2.7502 | 2648.757
2.7502 | 2648.959
2.7502 | 2649.151
2.7502 | 2649.3344
2.7502 | 2649.509
2.7502 | 2649.675
2.7502 | 2649.833
2.7502 | 2649.984
2.7502 | 2650.129
2.7502 | 2650.268
2.7502 | 2650.4
2.7504 | 2650.527
2.7502 | 2650.649
2.7502 | 2650.767
2.7504 | 2650.88
2.7502 | 2650.988
2.7502 | 2651.0928
2.7504 | 2651.193
2.7502 | 2651.291
2.7504 | 2651.385
2.7504 | 2651.476
2.7504 | 2651.564
2.7502 | 2651.649
2.7502 | 2651.7312
2.7502 | 2651.811
2.7502 | 2651.889
2.7504 | 2651.9648
2.7502 | 2652.038
2.7504 | 2652.11
2.7502 | 2652.1792
2.7504 | 2652.247
2.7504 | 2652.313
2.7504 | 2652.378
2.7502 | 2652.441
2.7504 | 2652.503
2.7504 | 2652.564
2.7504 | 2652.623
2.7504 | 2652.681
2.7504 | 2652.738
2.7504 | 2652.795
2.7504 | 2652.849
2.7504 | 2652.904
2.7504 | 2652.957
2.7502 | 2653.009
2.7504 | 2653.061
2.7504 | 2653.111
2.7504 | 2653.161
2.7502 | 2653.21
2.7504 | 2653.259
2.7502 | 2653.307
2.7502 | 2653.354
2.7502 | 2653.401
2.7502 | 2653.447
2.7502 | 2653.492
2.7504 | 2653.538
2.7504 | 2653.582
2.7504 | 2653.626
2.7502 | 2653.67
2.7504 | 2653.713
2.7504 | 2653.756
2.7504 | 2653.798
2.7502 | 2653.839
2.7504 | 2653.881
2.7502 | 2653.9216
2.7502 | 2653.962
2.7502 | 2654.002
2.7502 | 2654.043
2.7502 | 2654.082
2.7504 | 2654.121
2.7504 | 2654.16
2.7502 | 2654.1984
2.7504 | 2654.237
2.7502 | 2654.274
2.7502 | 2654.311
2.7502 | 2654.3488
2.7502 | 2654.3856
2.7502 | 2654.422
2.7504 | 2654.459
2.7504 | 2654.495
2.7504 | 2654.53
2.7502 | 2654.566
2.7502 | 2654.601
2.7502 | 2654.636
2.7504 | 2654.671
2.7504 | 2654.705
2.7502 | 2654.7392
2.7502 | 2654.773
2.7502 | 2654.807
2.7502 | 2654.84
2.7504 | 2654.873
2.7502 | 2654.906
2.7502 | 2654.939
2.7504 | 2654.971
2.7502 | 2655.003
2.7502 | 2655.036
2.7504 | 2655.068
2.7502 | 2655.0992
2.7502 | 2655.13
2.7502 | 2655.1616
2.7502 | 2655.193
2.7502 | 2655.224
2.7504 | 2655.2544
2.7504 | 2655.2848
2.7502 | 2655.3152
2.7502 | 2655.345
2.7504 | 2655.375
2.7504 | 2655.405
2.7502 | 2655.435
2.7502 | 2655.465
2.7504 | 2655.494
2.7502 | 2655.523
2.7502 | 2655.552
2.7502 | 2655.5808
2.7504 | 2655.609
2.7502 | 2655.6384
2.7502 | 2655.667
2.7502 | 2655.695
2.7502 | 2655.723
2.7502 | 2655.751
2.7502 | 2655.779
2.7502 | 2655.807
2.7504 | 2655.834
2.7502 | 2655.862
2.7502 | 2655.889
2.7504 | 2655.916
2.7504 | 2655.944
2.7502 | 2655.97
2.7502 | 2655.998
2.7502 | 2656.025
2.7502 | 2656.0512
2.7502 | 2656.078
2.7502 | 2656.104
2.7502 | 2656.13
2.7502 | 2656.157
2.7502 | 2656.183
2.7502 | 2656.209
2.7502 | 2656.235
2.7502 | 2656.2608
2.7502 | 2656.2864
2.7502 | 2656.312
2.7502 | 2656.337
2.7502 | 2656.363
2.7504 | 2656.388
2.7502 | 2656.413
2.7502 | 2656.439
2.7502 | 2656.464
2.7502 | 2656.489
2.7504 | 2656.5136
2.7502 | 2656.538
2.7502 | 2656.563
2.7502 | 2656.588
2.7502 | 2656.612
2.7502 | 2656.637
2.7502 | 2656.6608
2.7502 | 2656.685
2.7502 | 2656.71
2.7502 | 2656.734
2.7502 | 2656.758
2.7502 | 2656.782
2.7502 | 2656.806
2.7502 | 2656.83
2.7504 | 2656.853
2.7502 | 2656.877
2.7502 | 2656.9
2.7502 | 2656.924
2.7502 | 2656.947
2.7502 | 2656.97
2.7502 | 2656.993
2.7502 | 2657.016
2.7502 | 2657.039
2.7502 | 2657.062
2.7502 | 2657.085
2.7502 | 2657.108
2.7502 | 2657.13
2.7502 | 2657.153
2.7502 | 2657.176
2.7504 | 2657.198
2.7502 | 2657.2208
2.7502 | 2657.243
2.7502 | 2657.2656
2.7502 | 2657.288
2.7502 | 2657.31
2.7502 | 2657.332
2.7504 | 2657.354
2.7502 | 2657.376
2.7504 | 2657.398
2.7504 | 2657.42
2.7502 | 2657.441
2.7502 | 2657.463
2.7504 | 2657.4848
2.7502 | 2657.506
2.7502 | 2657.528
2.7504 | 2657.549
2.7502 | 2657.57
2.7502 | 2657.592
2.7502 | 2657.613
2.7502 | 2657.635
2.7502 | 2657.656
2.7502 | 2657.677
2.7502 | 2657.698
2.7502 | 2657.719
2.7502 | 2657.74
2.7502 | 2657.761
2.7502 | 2657.782
2.7502 | 2657.788