## Sheet1
2voltage | 2capacity | 170.0voltage | 170.0capacity | 340.0voltage | 340.0capacity | 510.0voltage | 510.0capacity | 680.0voltage | 680.0capacity | 850.0voltage | 850.0capacity
3.8257 | 0 | 2.7589 | 0 | 2.8888 | 0 | 2.7421 | 0 | 3.0368 | 0 | 2.6758 | 0
3.8121 | 2.166533 | 2.7519 | 0 | 2.7389 | 0 | 2.7421 | 0 | 2.6345 | 0 | 2.6758 | 0
3.8008 | 4.333167
3.7923 | 6.499778
3.7855 | 8.6664
3.7793 | 10.83303
3.7739 | 12.99966
3.7692 | 15.16627
3.7643 | 17.33287
3.7598 | 19.4994
3.7555 | 21.66584
3.7513 | 23.83261
3.7474 | 25.99932
3.7435 | 28.16589
3.74 | 30.33248
3.7363 | 32.49911
3.7329 | 34.6657
3.7295 | 36.8323
3.7264 | 38.99884
3.723 | 41.165425
3.72 | 43.332
3.7169 | 45.49862
3.714 | 47.66498
3.7111 | 49.83153
3.7083 | 51.99807
3.7056 | 54.16458
3.703 | 56.33112
3.7003 | 58.49773
3.6979 | 60.66438
3.6953 | 62.83102
3.6929 | 64.99757
3.6904 | 67.16411
3.6882 | 69.33069
3.6859 | 71.49723
3.6837 | 73.66378
3.6814 | 75.83037
3.6791 | 77.99693
3.677 | 80.16352
3.6751 | 82.33008
3.673 | 84.49665
3.6709 | 86.66327
3.669 | 88.82977
3.667 | 90.99631
3.6651 | 93.16284
3.6632 | 95.32938
3.6614 | 97.49597
3.6595 | 99.66253
3.6577 | 101.8291
3.6559 | 103.9956
3.6543 | 106.1622
3.6525 | 108.3288
3.6507 | 110.4953
3.6491 | 112.6618
3.6475 | 114.8284
3.6459 | 116.9949
3.6441 | 119.1615
3.6427 | 121.328
3.6411 | 123.4945
3.6396 | 125.661
3.638 | 127.8276
3.6364 | 129.9941
3.6349 | 132.1606
3.6335 | 134.3272
3.632 | 136.4937
3.6307 | 138.6603
3.6291 | 140.8268
3.6278 | 142.9933
3.6264 | 145.1598
3.6249 | 147.3264
3.6236 | 149.4929
3.6223 | 151.6594
3.6209 | 153.8259
3.6196 | 155.9925
3.6183 | 158.1591
3.617 | 160.3258
3.6157 | 162.4923
3.6144 | 164.6588
3.6131 | 166.8254
3.612 | 168.9919
3.6107 | 171.1584
3.6094 | 173.3249
3.6081 | 175.4915
3.607 | 177.658
3.6059 | 179.8245
3.6046 | 181.991
3.6035 | 184.1575
3.6022 | 186.3241
3.601 | 188.4906
3.5999 | 190.6571
3.5988 | 192.8236
3.5977 | 194.99
3.5965 | 197.1566
3.5954 | 199.3231
3.5943 | 201.4896
3.5931 | 203.6562
3.592 | 205.8227
3.5909 | 207.9892
3.5897 | 210.1558
3.5888 | 212.3222
3.5877 | 214.4887
3.5867 | 216.6552
3.5856 | 218.8217
3.5846 | 220.9882
3.5835 | 223.1547
3.5825 | 225.3212
3.5814 | 227.4877
3.5802 | 229.6542
3.5793 | 231.8207
3.5781 | 233.9871
3.5772 | 236.1535
3.5762 | 238.32
3.5752 | 240.4866
3.5741 | 242.6532
3.5731 | 244.8196
3.5722 | 246.9862
3.5712 | 249.1526
3.5702 | 251.3192
3.5693 | 253.4856
3.5683 | 255.6521
3.5672 | 257.8186
3.5664 | 259.9852
3.5654 | 262.1517
3.5643 | 264.3182
3.5634 | 266.4847
3.5625 | 268.6512
3.5615 | 270.8176
3.5605 | 272.9842
3.5596 | 275.1506
3.5586 | 277.3171
3.5576 | 279.4836
3.5567 | 281.6501
3.5559 | 283.8166
3.5549 | 285.9831
3.5541 | 288.1496
3.5531 | 290.3161
3.5522 | 292.4826
3.5512 | 294.6491
3.5502 | 296.8156
3.5494 | 298.9821
3.5484 | 301.1486
3.5476 | 303.315
3.5467 | 305.4815
3.5457 | 307.648
3.5449 | 309.8144
3.5439 | 311.9809
3.5431 | 314.1474
3.5421 | 316.314
3.5412 | 318.4804
3.5404 | 320.6469
3.5394 | 322.8134
3.5386 | 324.9799
3.5378 | 327.1464
3.5368 | 329.3128
3.536 | 331.4793
3.535 | 333.6458
3.5342 | 335.8124
3.5334 | 337.9788
3.5325 | 340.1454
3.5317 | 342.3118
3.5307 | 344.4783
3.5299 | 346.6448
3.5289 | 348.8112
3.5281 | 350.9777
3.5273 | 353.1441
3.5265 | 355.3106
3.5257 | 357.4771
3.5247 | 359.6435
3.5239 | 361.81
3.5231 | 363.9765
3.5223 | 366.1429
3.5213 | 368.3094
3.5205 | 370.4758
3.5197 | 372.6423
3.5187 | 374.8087
3.5179 | 376.9752
3.5173 | 379.1416
3.5163 | 381.308
3.5155 | 383.4745
3.5147 | 385.641
3.5139 | 387.8074
3.5129 | 389.9739
3.5123 | 392.1403
3.5115 | 394.3068
3.5105 | 396.4732
3.5097 | 398.6396
3.5089 | 400.8061
3.5081 | 402.9726
3.5073 | 405.1391
3.5065 | 407.3055
3.5057 | 409.472
3.5049 | 411.6384
3.5041 | 413.8048
3.5033 | 415.9713
3.5025 | 418.1378
3.5016 | 420.3043
3.5008 | 422.4707
3.5 | 424.6372
3.4992 | 426.8036
3.4984 | 428.97
3.4978 | 431.1365
3.497 | 433.303
3.4962 | 435.4695
3.4954 | 437.636
3.4945 | 439.8024
3.4937 | 441.9688
3.4929 | 444.1353
3.4921 | 446.3017
3.4915 | 448.4682
3.4907 | 450.6346
3.4899 | 452.8011
3.4891 | 454.9675
3.4883 | 457.1339
3.4876 | 459.3005
3.4868 | 461.4669
3.486 | 463.6334
3.4852 | 465.7998
3.4845 | 467.9663
3.4837 | 470.1328
3.4829 | 472.2993
3.4823 | 474.4657
3.4815 | 476.6321
3.4807 | 478.7985
3.4799 | 480.965
3.4791 | 483.1314
3.4784 | 485.2979
3.4776 | 487.4643
3.477 | 489.6307
3.4762 | 491.7972
3.4755 | 493.9636
3.4747 | 496.1301
3.4739 | 498.2964
3.4732 | 500.4629
3.4724 | 502.6293
3.4716 | 504.7956
3.471 | 506.9621
3.4703 | 509.1285
3.4695 | 511.295
3.4687 | 513.4614
3.4681 | 515.6279
3.4673 | 517.7944
3.4666 | 519.9607
3.4658 | 522.1272
3.4652 | 524.2936
3.4644 | 526.4601
3.4637 | 528.6264
3.4629 | 530.7929
3.4623 | 532.9593
3.4615 | 535.1257
3.4608 | 537.2922
3.46 | 539.4586
3.4594 | 541.625
3.4587 | 543.7914
3.4581 | 545.9578
3.4573 | 548.1243
3.4565 | 550.2907
3.4558 | 552.4571
3.455 | 554.6236
3.4544 | 556.7901
3.4537 | 558.9566
3.4529 | 561.123
3.4523 | 563.2894
3.4516 | 565.4559
3.451 | 567.6223
3.4502 | 569.7887
3.4495 | 571.9552
3.4489 | 574.1216
3.4482 | 576.2879
3.4474 | 578.4543
3.4468 | 580.6207
3.4461 | 582.7871
3.4453 | 584.9534
3.4447 | 587.1199
3.444 | 589.2863
3.4434 | 591.4527
3.4427 | 593.6191
3.4421 | 595.7856
3.4413 | 597.952
3.4407 | 600.1184
3.44 | 602.2848
3.4394 | 604.4512
3.4387 | 606.6176
3.4381 | 608.7841
3.4373 | 610.9504
3.4366 | 613.1168
3.436 | 615.2831
3.4353 | 617.4496
3.4347 | 619.616
3.4339 | 621.7824
3.4334 | 623.9488
3.4327 | 626.1152
3.4321 | 628.2816
3.4315 | 630.448
3.4306 | 632.6144
3.43 | 634.7809
3.4294 | 636.9473
3.4287 | 639.1137
3.4281 | 641.2801
3.4274 | 643.4464
3.4268 | 645.6128
3.4261 | 647.7792
3.4255 | 649.9456
3.4248 | 652.112
3.4242 | 654.2784
3.4237 | 656.4448
3.4229 | 658.6112
3.4223 | 660.7775
3.4216 | 662.944
3.421 | 665.1104
3.4203 | 667.2768
3.4198 | 669.4432
3.4192 | 671.6096
3.4185 | 673.776
3.4179 | 675.9424
3.4173 | 678.1088
3.4166 | 680.2751
3.416 | 682.4415
3.4153 | 684.6079
3.4147 | 686.7742
3.414 | 688.9406
3.4135 | 691.107
3.4129 | 693.2735
3.4123 | 695.4397
3.4116 | 697.6061
3.411 | 699.7725
3.4103 | 701.9388
3.4098 | 704.1052
3.409 | 706.2716
3.4085 | 708.438
3.4079 | 710.6044
3.4073 | 712.7708
3.4066 | 714.9372
3.4061 | 717.1036
3.4055 | 719.2699
3.4048 | 721.4363
3.4042 | 723.6026
3.4035 | 725.7689
3.4031 | 727.9354
3.4024 | 730.1017
3.4018 | 732.268
3.4011 | 734.4343
3.4005 | 736.6007
3.4 | 738.7672
3.3993 | 740.9336
3.3987 | 743.0999
3.3982 | 745.2664
3.3976 | 747.4328
3.3969 | 749.5991
3.3963 | 751.7654
3.3956 | 753.9318
3.3951 | 756.0981
3.3945 | 758.2646
3.3939 | 760.4309
3.3932 | 762.5973
3.3927 | 764.7638
3.3921 | 766.9301
3.3914 | 769.0964
3.3908 | 771.2629
3.3903 | 773.4293
3.3897 | 775.5956
3.389 | 777.762
3.3885 | 779.9284
3.3879 | 782.0948
3.3874 | 784.2611
3.3868 | 786.4275
3.3861 | 788.5938
3.3855 | 790.7602
3.3848 | 792.9267
3.3843 | 795.0929
3.3837 | 797.2592
3.3832 | 799.4256
3.3826 | 801.5922
3.3819 | 803.7584
3.3814 | 805.9247
3.3808 | 808.0911
3.3801 | 810.2574
3.3797 | 812.4237
3.379 | 814.5902
3.3784 | 816.7565
3.3779 | 818.9229
3.3772 | 821.0892
3.3766 | 823.2556
3.3761 | 825.422
3.3755 | 827.5883
3.375 | 829.7547
3.3743 | 831.9211
3.3737 | 834.0873
3.373 | 836.2537
3.3726 | 838.42
3.3719 | 840.5864
3.3714 | 842.7529
3.3708 | 844.9192
3.3701 | 847.0855
3.3697 | 849.2519
3.369 | 851.4182
3.3684 | 853.5845
3.3679 | 855.7509
3.3672 | 857.9173
3.3666 | 860.0836
3.3661 | 862.25
3.3655 | 864.4164
3.365 | 866.5827
3.3643 | 868.7489
3.3637 | 870.9153
3.3632 | 873.0816
3.3626 | 875.2479
3.3621 | 877.4143
3.3614 | 879.5807
3.3608 | 881.7469
3.3603 | 883.9133
3.3597 | 886.0796
3.359 | 888.246
3.3585 | 890.4124
3.3579 | 892.5788
3.3572 | 894.7451
3.3567 | 896.9114
3.3561 | 899.0779
3.3555 | 901.2443
3.355 | 903.4106
3.3543 | 905.577
3.3538 | 907.7432
3.3532 | 909.9095
3.3526 | 912.0758
3.3521 | 914.2421
3.3514 | 916.4085
3.3508 | 918.5748
3.3503 | 920.7412
3.3496 | 922.9076
3.349 | 925.0739
3.3485 | 927.2402
3.3479 | 929.4066
3.3474 | 931.5729
3.3467 | 933.7392
3.3463 | 935.9056
3.3455 | 938.0719
3.345 | 940.2383
3.3443 | 942.4046
3.3438 | 944.5709
3.3432 | 946.7373
3.3425 | 948.9036
3.3421 | 951.07
3.3414 | 953.2364
3.3409 | 955.4027
3.3403 | 957.569
3.3396 | 959.7353
3.339 | 961.9016
3.3385 | 964.0678
3.3379 | 966.2341
3.3374 | 968.4005
3.3367 | 970.5668
3.3361 | 972.7332
3.3356 | 974.8995
3.335 | 977.0658
3.3343 | 979.232
3.3338 | 981.3984
3.3332 | 983.5646
3.3325 | 985.7309
3.3321 | 987.8973
3.3314 | 990.0636
3.3308 | 992.2298
3.3301 | 994.3962
3.3295 | 996.5624
3.329 | 998.7287
3.3285 | 1000.895
3.3279 | 1003.061
3.3272 | 1005.228
3.3266 | 1007.394
3.3259 | 1009.56
3.3254 | 1011.726
3.3248 | 1013.893
3.3243 | 1016.059
3.3237 | 1018.2256
3.323 | 1020.392
3.3225 | 1022.558
3.3219 | 1024.725
3.3212 | 1026.891
3.3206 | 1029.057
3.32 | 1031.224
3.3195 | 1033.39
3.3188 | 1035.556
3.3182 | 1037.723
3.3177 | 1039.889
3.3171 | 1042.055
3.3164 | 1044.222
3.3158 | 1046.388
3.3153 | 1048.554
3.3146 | 1050.721
3.314 | 1052.887
3.3133 | 1055.053
3.3127 | 1057.22
3.3122 | 1059.386
3.3116 | 1061.552
3.3109 | 1063.719
3.3103 | 1065.885
3.3098 | 1068.051
3.309 | 1070.218
3.3085 | 1072.384
3.3079 | 1074.55
3.3072 | 1076.7168
3.3067 | 1078.8832
3.3061 | 1081.049
3.3054 | 1083.216
3.3048 | 1085.382
3.3041 | 1087.548
3.3035 | 1089.715
3.303 | 1091.881
3.3024 | 1094.047
3.3017 | 1096.214
3.3011 | 1098.38
3.3004 | 1100.546
3.2998 | 1102.713
3.2993 | 1104.879
3.2985 | 1107.045
3.2979 | 1109.212
3.2974 | 1111.378
3.2967 | 1113.544
3.2961 | 1115.711
3.2954 | 1117.877
3.2948 | 1120.043
3.2941 | 1122.21
3.2935 | 1124.376
3.2928 | 1126.5424
3.2924 | 1128.709
3.2917 | 1130.875
3.2909 | 1133.041
3.2904 | 1135.208
3.2898 | 1137.374
3.2891 | 1139.54
3.2885 | 1141.7064
3.2878 | 1143.873
3.2872 | 1146.039
3.2866 | 1148.205
3.2859 | 1150.372
3.2853 | 1152.538
3.2846 | 1154.704
3.284 | 1156.871
3.2833 | 1159.037
3.2827 | 1161.2032
3.282 | 1163.37
3.2814 | 1165.536
3.2807 | 1167.702
3.2801 | 1169.869
3.2793 | 1172.035
3.2788 | 1174.201
3.278 | 1176.367
3.2774 | 1178.534
3.2767 | 1180.7
3.2761 | 1182.866
3.2754 | 1185.033
3.2748 | 1187.199
3.274 | 1189.365
3.2733 | 1191.532
3.2727 | 1193.698
3.272 | 1195.864
3.2712 | 1198.0304
3.2706 | 1200.1968
3.2699 | 1202.3632
3.2693 | 1204.529
3.2686 | 1206.696
3.268 | 1208.862
3.2672 | 1211.028
3.2665 | 1213.195
3.2659 | 1215.361
3.2651 | 1217.527
3.2644 | 1219.694
3.2638 | 1221.86
3.2632 | 1224.0264
3.2623 | 1226.1928
3.2617 | 1228.359
3.2609 | 1230.525
3.2603 | 1232.692
3.2594 | 1234.858
3.2588 | 1237.024
3.2582 | 1239.1904
3.2573 | 1241.3568
3.2567 | 1243.523
3.2561 | 1245.689
3.2552 | 1247.856
3.2546 | 1250.022
3.2538 | 1252.188
3.2532 | 1254.354
3.2523 | 1256.521
3.2515 | 1258.687
3.2509 | 1260.853
3.2501 | 1263.019
3.2494 | 1265.186
3.2486 | 1267.352
3.2478 | 1269.518
3.2472 | 1271.685
3.2465 | 1273.851
3.2457 | 1276.017
3.2449 | 1278.184
3.2443 | 1280.35
3.2435 | 1282.516
3.2427 | 1284.682
3.2419 | 1286.849
3.241 | 1289.015
3.2404 | 1291.181
3.2396 | 1293.348
3.2388 | 1295.514
3.2381 | 1297.68
3.2373 | 1299.846
3.2365 | 1302.0128
3.2357 | 1304.179
3.2349 | 1306.345
3.2341 | 1308.512
3.2333 | 1310.678
3.2327 | 1312.844
3.2319 | 1315.0104
3.231 | 1317.177
3.2302 | 1319.343
3.2294 | 1321.509
3.2286 | 1323.676
3.2278 | 1325.842
3.227 | 1328.008
3.2262 | 1330.1744
3.2254 | 1332.3408
3.2246 | 1334.507
3.2238 | 1336.673
3.223 | 1338.839
3.2222 | 1341.006
3.2212 | 1343.172
3.2204 | 1345.338
3.2196 | 1347.504
3.2188 | 1349.671
3.218 | 1351.837
3.217 | 1354.003
3.2162 | 1356.1696
3.2154 | 1358.336
3.2146 | 1360.502
3.2136 | 1362.668
3.2128 | 1364.835
3.212 | 1367.001
3.2112 | 1369.1672
3.2102 | 1371.334
3.2094 | 1373.5
3.2085 | 1375.666
3.2076 | 1377.832
3.2067 | 1379.998
3.2059 | 1382.164
3.2049 | 1384.331
3.2041 | 1386.497
3.2031 | 1388.663
3.2023 | 1390.8296
3.2014 | 1392.996
3.2005 | 1395.162
3.1996 | 1397.328
3.1988 | 1399.495
3.1978 | 1401.6608
3.1968 | 1403.827
3.196 | 1405.993
3.1951 | 1408.16
3.1941 | 1410.326
3.1931 | 1412.492
3.1923 | 1414.658
3.1912 | 1416.825
3.1904 | 1418.991
3.1894 | 1421.157
3.1884 | 1423.323
3.1875 | 1425.4896
3.1867 | 1427.656
3.1857 | 1429.822
3.1847 | 1431.988
3.1838 | 1434.155
3.1828 | 1436.321
3.1818 | 1438.487
3.1809 | 1440.654
3.1799 | 1442.82
3.1789 | 1444.986
3.178 | 1447.152
3.177 | 1449.318
3.176 | 1451.485
3.1749 | 1453.651
3.1741 | 1455.817
3.173 | 1457.983
3.172 | 1460.1496
3.171 | 1462.316
3.17 | 1464.482
3.1689 | 1466.648
3.168 | 1468.8144
3.167 | 1470.9808
3.1659 | 1473.147
3.1649 | 1475.313
3.1639 | 1477.479
3.1629 | 1479.645
3.1618 | 1481.812
3.1608 | 1483.978
3.1597 | 1486.144
3.1588 | 1488.3104
3.1576 | 1490.477
3.1567 | 1492.643
3.1557 | 1494.809
3.1546 | 1496.975
3.1534 | 1499.142
3.1525 | 1501.308
3.1513 | 1503.474
3.1504 | 1505.64
3.1492 | 1507.807
3.1481 | 1509.9728
3.147 | 1512.139
3.146 | 1514.305
3.1449 | 1516.471
3.1437 | 1518.637
3.1428 | 1520.804
3.1416 | 1522.97
3.1405 | 1525.136
3.1394 | 1527.302
3.1383 | 1529.469
3.1371 | 1531.635
3.136 | 1533.801
3.135 | 1535.967
3.1337 | 1538.133
3.1326 | 1540.299
3.1315 | 1542.4656
3.1304 | 1544.632
3.1292 | 1546.798
3.1281 | 1548.964
3.127 | 1551.13
3.1257 | 1553.297
3.1245 | 1555.463
3.1234 | 1557.6288
3.1223 | 1559.795
3.1212 | 1561.961
3.12 | 1564.127
3.1187 | 1566.294
3.1176 | 1568.46
3.1165 | 1570.626
3.1152 | 1572.792
3.1141 | 1574.9584
3.1128 | 1577.124
3.1116 | 1579.291
3.1103 | 1581.457
3.1092 | 1583.623
3.1079 | 1585.789
3.1068 | 1587.955
3.1057 | 1590.1216
3.1044 | 1592.288
3.1031 | 1594.454
3.1018 | 1596.62
3.1007 | 1598.786
3.0994 | 1600.953
3.0981 | 1603.119
3.0968 | 1605.2848
3.0955 | 1607.451
3.0942 | 1609.617
3.0931 | 1611.783
3.0918 | 1613.95
3.0905 | 1616.116
3.0892 | 1618.282
3.0879 | 1620.448
3.0865 | 1622.614
3.0852 | 1624.78
3.084 | 1626.947
3.0826 | 1629.113
3.0813 | 1631.279
3.08 | 1633.445
3.0786 | 1635.611
3.0774 | 1637.777
3.076 | 1639.944
3.0745 | 1642.11
3.0732 | 1644.276
3.0718 | 1646.442
3.0705 | 1648.608
3.069 | 1650.7744
3.0677 | 1652.941
3.0663 | 1655.107
3.0648 | 1657.273
3.0634 | 1659.439
3.0619 | 1661.605
3.0606 | 1663.772
3.0592 | 1665.9376
3.0579 | 1668.104
3.0563 | 1670.27
3.0548 | 1672.436
3.0534 | 1674.602
3.0519 | 1676.768
3.0505 | 1678.9344
3.0489 | 1681.101
3.0474 | 1683.267
3.046 | 1685.433
3.0443 | 1687.599
3.0429 | 1689.765
3.0413 | 1691.931
3.0398 | 1694.097
3.0382 | 1696.264
3.0368 | 1698.43
3.0351 | 1700.596
3.0335 | 1702.762
3.0319 | 1704.928
3.0303 | 1707.094
3.0287 | 1709.26
3.0271 | 1711.426
3.0255 | 1713.593
3.0238 | 1715.759
3.0221 | 1717.9248
3.0205 | 1720.091
3.0187 | 1722.257
3.0171 | 1724.423
3.0153 | 1726.59
3.0135 | 1728.755
3.0117 | 1730.9216
3.01 | 1733.088
3.0084 | 1735.254
3.0066 | 1737.42
3.0048 | 1739.586
3.0029 | 1741.752
3.0011 | 1743.9184
2.9992 | 1746.084
2.9974 | 1748.25
2.9954 | 1750.417
2.9935 | 1752.583
2.9917 | 1754.7488
2.9896 | 1756.915
2.9877 | 1759.081
2.9858 | 1761.247
2.9838 | 1763.413
2.9817 | 1765.5792
2.9798 | 1767.745
2.9777 | 1769.911
2.9758 | 1772.078
2.9737 | 1774.244
2.9714 | 1776.4096
2.9693 | 1778.576
2.967 | 1780.742
2.9648 | 1782.908
2.9627 | 1785.074
2.9604 | 1787.24
2.958 | 1789.406
2.9558 | 1791.572
2.9535 | 1793.738
2.9511 | 1795.905
2.9487 | 1798.071
2.9461 | 1800.237
2.9435 | 1802.403
2.9409 | 1804.569
2.9383 | 1806.735
2.9357 | 1808.901
2.933 | 1811.067
2.9301 | 1813.233
2.9275 | 1815.399
2.9246 | 1817.565
2.9217 | 1819.732
2.9186 | 1821.8976
2.9157 | 1824.064
2.9123 | 1826.23
2.9091 | 1828.396
2.9059 | 1830.562
2.9023 | 1832.728
2.899 | 1834.894
2.8954 | 1837.06
2.8917 | 1839.226
2.888 | 1841.392
2.8839 | 1843.558
2.8799 | 1845.724
2.8756 | 1847.89
2.8712 | 1850.056
2.8665 | 1852.222
2.8618 | 1854.388
2.857 | 1856.554
2.8518 | 1858.72
2.8465 | 1860.886
2.8409 | 1863.052
2.8349 | 1865.218
2.8286 | 1867.384
2.822 | 1869.5504
2.815 | 1871.716
2.8079 | 1873.882
2.8 | 1876.048
2.7918 | 1878.2144
2.7828 | 1880.38
2.7732 | 1882.546
2.7631 | 1884.712
2.7523 | 1886.878
2.7497 | 1889.012
2.7495 | 1891.097
2.7495 | 1893.144
2.7495 | 1895.159
2.7495 | 1897.146
2.7495 | 1899.1104
2.7495 | 1901.052
2.7495 | 1902.9744
2.7495 | 1904.878
2.7495 | 1906.763
2.7495 | 1908.631
2.7495 | 1910.483
2.7495 | 1912.319
2.7495 | 1914.139
2.7495 | 1915.945
2.7495 | 1917.737
2.7495 | 1919.514
2.7495 | 1921.278
2.7495 | 1923.028
2.7495 | 1924.766
2.7495 | 1926.4896
2.7495 | 1928.201
2.7495 | 1929.899
2.7495 | 1931.585
2.7495 | 1933.259
2.7536 | 1934.925
2.7499 | 1936.585
2.7495 | 1938.227
2.7495 | 1939.855
2.7495 | 1941.47
2.7495 | 1943.073
2.7494 | 1944.664
2.7494 | 1946.243
2.7494 | 1947.81
2.7495 | 1949.366
2.7495 | 1950.911
2.7495 | 1952.443
2.7495 | 1953.965
2.7495 | 1955.476
2.7494 | 1956.975
2.7495 | 1958.463
2.7495 | 1959.94
2.7494 | 1961.407
2.7495 | 1962.862
2.7495 | 1964.306
2.7494 | 1965.74
2.7495 | 1967.163
2.7495 | 1968.575
2.7495 | 1969.976
2.7495 | 1971.367
2.7495 | 1972.7472
2.7495 | 1974.117
2.7495 | 1975.477
2.7495 | 1976.826
2.7495 | 1978.165
2.7495 | 1979.493
2.7495 | 1980.812
2.7495 | 1982.119
2.7494 | 1983.417
2.7495 | 1984.705
2.7495 | 1985.983
2.7494 | 1987.25
2.7494 | 1988.508
2.7495 | 1989.756
2.7495 | 1990.994
2.7494 | 1992.222
2.7495 | 1993.44
2.7494 | 1994.649
2.7495 | 1995.848
2.7495 | 1997.038
2.7495 | 1998.2176
2.7495 | 1999.388
2.7495 | 2000.549
2.7494 | 2001.701
2.7495 | 2002.843
2.7495 | 2003.976
2.7495 | 2005.1
2.7494 | 2006.214
2.7495 | 2007.32
2.7495 | 2008.416
2.7494 | 2009.504
2.7495 | 2010.582
2.7495 | 2011.652
2.7495 | 2012.713
2.7494 | 2013.765
2.7495 | 2014.809
2.7495 | 2015.843
2.7495 | 2016.87
2.7495 | 2017.887
2.7495 | 2018.897
2.7495 | 2019.897
2.7495 | 2020.89
2.7494 | 2021.874
2.7495 | 2022.85
2.7495 | 2023.818
2.7495 | 2024.777
2.7495 | 2025.729
2.7495 | 2026.672
2.7494 | 2027.607
2.7494 | 2028.535
2.7495 | 2029.454
2.7495 | 2030.366
2.7495 | 2031.27
2.7495 | 2032.166
2.7495 | 2033.055
2.7494 | 2033.936
2.7495 | 2034.81
2.7495 | 2035.676
2.7495 | 2036.535
2.7494 | 2037.387
2.7494 | 2038.231
2.7494 | 2039.068
2.7495 | 2039.898
2.7495 | 2040.721
2.7495 | 2041.537
2.7495 | 2042.346
2.7494 | 2043.148
2.7495 | 2043.943
2.7495 | 2044.732
2.7495 | 2045.513
2.7494 | 2046.288
2.7495 | 2047.057
2.7495 | 2047.818
2.7495 | 2048.574
2.7495 | 2049.322
2.7494 | 2050.065
2.7495 | 2050.801
2.7494 | 2051.53
2.7495 | 2052.254
2.7495 | 2052.9712
2.7495 | 2053.682
2.7495 | 2054.387
2.7495 | 2055.086
2.7495 | 2055.779
2.7495 | 2056.466
2.7495 | 2057.147
2.7494 | 2057.822
2.7494 | 2058.4912
2.7494 | 2059.155
2.7495 | 2059.813
2.7494 | 2060.465
2.7494 | 2061.112
2.7495 | 2061.753
2.7495 | 2062.389
2.7495 | 2063.019
2.7495 | 2063.644
2.7495 | 2064.264
2.7494 | 2064.878
2.7495 | 2065.4864
2.7494 | 2066.09
2.7494 | 2066.689
2.7495 | 2067.282
2.7495 | 2067.87
2.7495 | 2068.453
2.7495 | 2069.031
2.7495 | 2069.605
2.7495 | 2070.1728
2.7494 | 2070.736
2.7495 | 2071.295
2.7494 | 2071.849
2.7495 | 2072.398
2.7495 | 2072.9424
2.7495 | 2073.482
2.7495 | 2074.017
2.7494 | 2074.5472
2.7495 | 2075.073
2.7495 | 2075.594
2.7494 | 2076.111
2.7494 | 2076.624
2.7494 | 2077.132
2.7495 | 2077.636
2.7495 | 2078.135
2.7494 | 2078.631
2.7495 | 2079.1216
2.7495 | 2079.609
2.7495 | 2080.091
2.7495 | 2080.57
2.7494 | 2081.044
2.7494 | 2081.515
2.7495 | 2081.982
2.7495 | 2082.444
2.7494 | 2082.903
2.7495 | 2083.358
2.7495 | 2083.809
2.7495 | 2084.256
2.7494 | 2084.7
2.7494 | 2085.139
2.7494 | 2085.576
2.7494 | 2086.008
2.7494 | 2086.4368
2.7495 | 2086.862
2.7495 | 2087.283
2.7495 | 2087.702
2.7495 | 2088.116
2.7495 | 2088.527
2.7494 | 2088.935
2.7495 | 2089.339
2.7494 | 2089.7408
2.7494 | 2090.138
2.7495 | 2090.5328
2.7495 | 2090.924
2.7495 | 2091.312
2.7495 | 2091.697
2.7494 | 2092.078
2.7495 | 2092.456
2.7495 | 2092.832
2.7495 | 2093.204
2.7495 | 2093.573
2.7495 | 2093.939
2.7495 | 2094.302
2.7495 | 2094.662
2.7495 | 2095.0192
2.7495 | 2095.373
2.7495 | 2095.725
2.7495 | 2096.073
2.7495 | 2096.419
2.7495 | 2096.7616
2.7494 | 2097.102
2.7494 | 2097.439
2.7495 | 2097.774
2.7495 | 2098.105
2.7495 | 2098.435
2.7495 | 2098.761
2.7494 | 2099.085
2.7495 | 2099.407
2.7495 | 2099.725
2.7495 | 2100.041
2.7495 | 2100.355
2.7495 | 2100.666
2.7495 | 2100.975
2.7495 | 2101.281
2.7495 | 2101.584
2.7495 | 2101.886
2.7495 | 2102.185
2.7494 | 2102.481
2.7495 | 2102.775
2.7495 | 2103.067
2.7494 | 2103.357
2.7494 | 2103.644
2.7495 | 2103.929
2.7494 | 2104.212
2.7494 | 2104.4928
2.7521 | 2104.771
2.7503 | 2105.049
2.7495 | 2105.3248
2.7495 | 2105.597
2.7494 | 2105.867
2.7495 | 2106.135
2.7494 | 2106.401
2.7495 | 2106.664
2.7495 | 2106.926
2.7495 | 2107.185
2.7494 | 2107.443
2.7494 | 2107.698
2.7495 | 2107.952
2.7495 | 2108.203
2.7495 | 2108.4528
2.7495 | 2108.7
2.7494 | 2108.946
2.7494 | 2109.19
2.7494 | 2109.432
2.7494 | 2109.672
2.7494 | 2109.91
2.7495 | 2110.147
2.7495 | 2110.381
2.7495 | 2110.614
2.7495 | 2110.846
2.7495 | 2111.075
2.7495 | 2111.303
2.7494 | 2111.529
2.7495 | 2111.753
2.7494 | 2111.975
2.7495 | 2112.196
2.7495 | 2112.415
2.7495 | 2112.633
2.7494 | 2112.849
2.7494 | 2113.063
2.7495 | 2113.276
2.7495 | 2113.487
2.7494 | 2113.697
2.7495 | 2113.905
2.7495 | 2114.111
2.7495 | 2114.316
2.7495 | 2114.52
2.7495 | 2114.7216
2.7494 | 2114.922
2.7494 | 2115.121
2.7495 | 2115.319
2.7494 | 2115.514
2.7494 | 2115.709
2.7494 | 2115.9024
2.7495 | 2116.094
2.7495 | 2116.285
2.7494 | 2116.4736
2.7494 | 2116.661
2.7494 | 2116.848
2.7494 | 2117.033
2.7495 | 2117.216
2.7494 | 2117.399
2.7494 | 2117.579
2.7495 | 2117.759
2.7495 | 2117.937
2.7494 | 2118.115
2.7494 | 2118.29
2.7494 | 2118.465
2.7495 | 2118.6384
2.7495 | 2118.811
2.7494 | 2118.982
2.7494 | 2119.151
2.7494 | 2119.32
2.7495 | 2119.487
2.7494 | 2119.653
2.7494 | 2119.818
2.7495 | 2119.982
2.7495 | 2120.144
2.7494 | 2120.306
2.7494 | 2120.466
2.7494 | 2120.626
2.7495 | 2120.784
2.7495 | 2120.9408
2.7495 | 2121.097
2.7494 | 2121.252
2.7495 | 2121.406
2.7494 | 2121.5584
2.7495 | 2121.71
2.7495 | 2121.861
2.7494 | 2122.011
2.7494 | 2122.159
2.7495 | 2122.307
2.7495 | 2122.454
2.7495 | 2122.599
2.7495 | 2122.744
2.7494 | 2122.888
2.7495 | 2123.03
2.7495 | 2123.172
2.7495 | 2123.313
2.7494 | 2123.453
2.7494 | 2123.592
2.7495 | 2123.73
2.7494 | 2123.867
2.7494 | 2124.0032
2.7495 | 2124.138
2.7494 | 2124.273
2.7494 | 2124.4064
2.7494 | 2124.539
2.7495 | 2124.671
2.7495 | 2124.8016
2.7494 | 2124.932
2.7495 | 2125.061
2.7494 | 2125.189
2.7495 | 2125.317
2.7495 | 2125.444
2.7494 | 2125.5696
2.7494 | 2125.695
2.7495 | 2125.819
2.7495 | 2125.943
2.7495 | 2126.065
2.7494 | 2126.187
2.7494 | 2126.308
2.7494 | 2126.429
2.7495 | 2126.548
2.7494 | 2126.6672
2.7495 | 2126.785
2.7495 | 2126.903
2.7494 | 2127.019
2.7495 | 2127.135
2.7494 | 2127.25
2.7494 | 2127.365
2.7495 | 2127.479
2.7495 | 2127.592
2.7495 | 2127.704
2.7494 | 2127.816
2.7495 | 2127.927
2.7494 | 2128.037
2.7494 | 2128.147
2.7495 | 2128.256
2.7494 | 2128.364
2.7495 | 2128.472
2.7495 | 2128.5792
2.7495 | 2128.686
2.7494 | 2128.791
2.7495 | 2128.897
2.7494 | 2129.001
2.7495 | 2129.105
2.7494 | 2129.208
2.7494 | 2129.311
2.7495 | 2129.413
2.7494 | 2129.514
2.7495 | 2129.615
2.7494 | 2129.716
2.7495 | 2129.815
2.7494 | 2129.915
2.7495 | 2130.013
2.7495 | 2130.111
2.7495 | 2130.209
2.7495 | 2130.305
2.7494 | 2130.4016
2.7495 | 2130.497
2.7495 | 2130.593
2.7495 | 2130.687
2.7495 | 2130.781
2.7495 | 2130.8752
2.7495 | 2130.968
2.7495 | 2131.061
2.7494 | 2131.153
2.7495 | 2131.244
2.7495 | 2131.335
2.7494 | 2131.426
2.7494 | 2131.516
2.7494 | 2131.605
2.7494 | 2131.694
2.7495 | 2131.783
2.7494 | 2131.871
2.7495 | 2131.959
2.7495 | 2132.046
2.7494 | 2132.132
2.7494 | 2132.218
2.7495 | 2132.304
2.7495 | 2132.389
2.7494 | 2132.474
2.7494 | 2132.5584
2.7495 | 2132.642
2.7495 | 2132.726
2.7495 | 2132.809
2.7495 | 2132.891
2.7495 | 2132.974
2.7495 | 2133.055
2.7494 | 2133.137
2.7494 | 2133.217
2.7495 | 2133.298
2.7495 | 2133.378
2.7494 | 2133.458
2.7495 | 2133.537
2.7495 | 2133.616
2.7495 | 2133.694
2.7495 | 2133.772
2.7494 | 2133.85
2.7494 | 2133.927
2.7494 | 2134.004
2.7495 | 2134.081
2.7494 | 2134.157
2.7495 | 2134.233
2.7495 | 2134.308
2.7495 | 2134.383
2.7495 | 2134.458
2.7495 | 2134.532
2.7494 | 2134.606
2.7495 | 2134.68
2.7495 | 2134.753
2.7494 | 2134.826
2.7495 | 2134.899
2.7495 | 2134.971
2.7494 | 2135.043
2.7495 | 2135.114
2.7495 | 2135.186
2.7495 | 2135.257
2.7494 | 2135.327
2.7494 | 2135.397
2.7495 | 2135.4672
2.7495 | 2135.537
2.7495 | 2135.606
2.7494 | 2135.675
2.7494 | 2135.744
2.7494 | 2135.813
2.7495 | 2135.881
2.7494 | 2135.948
2.7495 | 2136.016
2.7494 | 2136.083
2.7494 | 2136.15
2.7494 | 2136.216
2.7494 | 2136.283
2.7494 | 2136.3488
2.7494 | 2136.414
2.7495 | 2136.48
2.7495 | 2136.545
2.7494 | 2136.61
2.7494 | 2136.674
2.7494 | 2136.739
2.7495 | 2136.802
2.7495 | 2136.866
2.7495 | 2136.93
2.7495 | 2136.993
2.7495 | 2137.056
2.7494 | 2137.119
2.7494 | 2137.181
2.7495 | 2137.2432
2.7495 | 2137.305
2.7494 | 2137.367
2.7494 | 2137.428
2.7494 | 2137.489
2.7494 | 2137.55
2.7494 | 2137.611
2.7495 | 2137.671
2.7495 | 2137.7312
2.7495 | 2137.791
2.7495 | 2137.851
2.7494 | 2137.91
2.7494 | 2137.969
2.7495 | 2138.028
2.7494 | 2138.087
2.7494 | 2138.145
2.7495 | 2138.204
2.7495 | 2138.262
2.7494 | 2138.319
2.7494 | 2138.377
2.7495 | 2138.434
2.7494 | 2138.491
2.7494 | 2138.548
2.7495 | 2138.6048
2.7494 | 2138.661
2.7494 | 2138.718
2.7495 | 2138.774
2.7494 | 2138.829
2.7494 | 2138.8848
2.7494 | 2138.94
2.7495 | 2138.9952
2.7495 | 2139.05
2.7495 | 2139.105
2.7495 | 2139.159
2.7494 | 2139.214
2.7495 | 2139.268
2.7495 | 2139.3216
2.7495 | 2139.375
2.7495 | 2139.429
2.7495 | 2139.482
2.7495 | 2139.535
2.7495 | 2139.588
2.7494 | 2139.641
2.7494 | 2139.693
2.7495 | 2139.745
2.7494 | 2139.798
2.7495 | 2139.85
2.7494 | 2139.901
2.7494 | 2139.953
2.7494 | 2140.004
2.7494 | 2140.055
2.7494 | 2140.106
2.7494 | 2140.157
2.7494 | 2140.208
2.7494 | 2140.258
2.7494 | 2140.309
2.7495 | 2140.359
2.7495 | 2140.409
2.7495 | 2140.458
2.7495 | 2140.508
2.7494 | 2140.557
2.7494 | 2140.6064
2.7495 | 2140.656
2.7494 | 2140.704
2.7494 | 2140.753
2.7495 | 2140.8016
2.7495 | 2140.85
2.7494 | 2140.898
2.7494 | 2140.946
2.7494 | 2140.994
2.7494 | 2141.042
2.7495 | 2141.089
2.7495 | 2141.137
2.7494 | 2141.184
2.7494 | 2141.231
2.7495 | 2141.278
2.7495 | 2141.3248
2.7494 | 2141.3712
2.7494 | 2141.418
2.7495 | 2141.464
2.7494 | 2141.51
2.7495 | 2141.556
2.7494 | 2141.602
2.7494 | 2141.648
2.7495 | 2141.693
2.7495 | 2141.739
2.7495 | 2141.784
2.7494 | 2141.8288
2.7494 | 2141.874
2.7495 | 2141.919
2.7495 | 2141.963
2.7494 | 2142.008
2.7495 | 2142.052
2.7495 | 2142.096
2.7495 | 2142.14
2.7494 | 2142.184
2.7494 | 2142.228
2.7494 | 2142.272
2.7495 | 2142.315
2.7495 | 2142.359
2.7495 | 2142.402
2.7494 | 2142.445
2.7494 | 2142.488
2.7494 | 2142.531
2.7495 | 2142.574
2.7494 | 2142.616
2.7495 | 2142.659
2.7495 | 2142.7008
2.7495 | 2142.743
2.7495 | 2142.785
2.7495 | 2142.827
2.7494 | 2142.8688
2.7495 | 2142.9104
2.7495 | 2142.952
2.7494 | 2142.993
2.7494 | 2143.035
2.7495 | 2143.076
2.7494 | 2143.117
2.7495 | 2143.158
2.7494 | 2143.199
2.7495 | 2143.239
2.7495 | 2143.28
2.7495 | 2143.321
2.7494 | 2143.361
2.7494 | 2143.401
2.7495 | 2143.441
2.7494 | 2143.481
2.7494 | 2143.521
2.7495 | 2143.561
2.7495 | 2143.6
2.7494 | 2143.64
2.7495 | 2143.679
2.7494 | 2143.7184
2.7494 | 2143.758
2.7495 | 2143.797
2.7494 | 2143.836
2.7495 | 2143.874
2.7494 | 2143.913
2.7494 | 2143.952
2.7495 | 2143.99
2.7494 | 2144.028
2.7494 | 2144.067
2.7495 | 2144.105
2.7495 | 2144.143
2.7494 | 2144.181
2.7494 | 2144.219
2.7495 | 2144.257
2.7495 | 2144.294
2.7495 | 2144.332
2.7495 | 2144.369
2.7495 | 2144.4064
2.7494 | 2144.444
2.7495 | 2144.481
2.7494 | 2144.518
2.7495 | 2144.554
2.7495 | 2144.591
2.7495 | 2144.628
2.7495 | 2144.665
2.7495 | 2144.701
2.7494 | 2144.737
2.7495 | 2144.774
2.7494 | 2144.81
2.7494 | 2144.8352