## Sheet1
2voltage | 2capacity | 32.0voltage | 32.0capacity | 64.0voltage | 64.0capacity | 96.0voltage | 96.0capacity | 128.0voltage | 128.0capacity | 160.0voltage | 160.0capacity
4.1352 | 0 | 2.7708 | 0 | 2.7663 | 0 | 2.9717 | 0 | 3.0622 | 0 | 2.971 | 0
4.1236 | 2.166467 | 2.7247 | 0 | 2.7453 | 0 | 2.7405 | 0 | 2.7282 | 0 | 2.7163 | 0
4.1139 | 4.333119
4.1061 | 6.499756
4.1002 | 8.666389
4.0949 | 10.83303
4.0902 | 12.99969
4.086 | 15.16633
4.0819 | 17.33294
4.0779 | 19.4996
4.0742 | 21.66626
4.0707 | 23.83288
4.0673 | 25.99954
4.064 | 28.16611
4.0608 | 30.33269
4.0578 | 32.49928
4.0547 | 34.66596
4.0518 | 36.83257
4.0492 | 38.99921
4.0465 | 41.16583
4.0437 | 43.33247
4.0411 | 45.4991
4.0387 | 47.66574
4.0363 | 49.83238
4.0339 | 51.99902
4.0315 | 54.16564
4.0292 | 56.33226
4.0269 | 58.49889
4.0248 | 60.66552
4.0227 | 62.83214
4.0206 | 64.99876
4.0185 | 67.16534
4.0165 | 69.33192
4.0145 | 71.49859
4.0126 | 73.66522
4.0105 | 75.83182
4.0085 | 77.99844
4.0066 | 80.16503
4.0047 | 82.33159
4.0031 | 84.49818
4.0011 | 86.66483
3.9992 | 88.83142
3.9974 | 90.99807
3.9956 | 93.16466
3.9939 | 95.33121
3.9921 | 97.49781
3.9903 | 99.66448
3.9887 | 101.8311
3.9869 | 103.9977
3.9853 | 106.1643
3.9835 | 108.3309
3.9819 | 110.4975
3.9802 | 112.6641
3.9785 | 114.8307
3.9769 | 116.9973
3.9752 | 119.1639
3.9735 | 121.3304
3.9719 | 123.497
3.9702 | 125.6636
3.9685 | 127.8301
3.9669 | 129.9967
3.9653 | 132.1633
3.9637 | 134.3299
3.9621 | 136.4965
3.9605 | 138.663
3.9589 | 140.8296
3.9572 | 142.9962
3.9556 | 145.1628
3.954 | 147.3294
3.9524 | 149.496
3.9508 | 151.6626
3.9492 | 153.8292
3.9476 | 155.9957
3.9461 | 158.1623
3.9445 | 160.3289
3.9429 | 162.4955
3.9413 | 164.662
3.9397 | 166.8286
3.9382 | 168.9952
3.9364 | 171.1617
3.9348 | 173.3282
3.9332 | 175.4948
3.9316 | 177.6614
3.9301 | 179.828
3.9284 | 181.9945
3.9269 | 184.1611
3.9251 | 186.3277
3.9235 | 188.4942
3.9221 | 190.6608
3.9205 | 192.8274
3.9189 | 194.994
3.9172 | 197.1606
3.9155 | 199.3272
3.9139 | 201.4938
3.9122 | 203.6604
3.9106 | 205.827
3.909 | 207.9936
3.9074 | 210.1601
3.9056 | 212.3267
3.904 | 214.4932
3.9024 | 216.6598
3.9008 | 218.8264
3.899 | 220.993
3.8974 | 223.1595
3.8956 | 225.326
3.894 | 227.4926
3.8924 | 229.6592
3.8906 | 231.8258
3.8888 | 233.9923
3.8872 | 236.1589
3.8856 | 238.3254
3.8838 | 240.492
3.8821 | 242.6586
3.8805 | 244.8251
3.8787 | 246.9917
3.8769 | 249.1582
3.8753 | 251.3249
3.8735 | 253.4915
3.8717 | 255.658
3.87 | 257.8246
3.8684 | 259.9912
3.8666 | 262.1577
3.8648 | 264.3243
3.863 | 266.4909
3.8613 | 268.6574
3.8597 | 270.824
3.8579 | 272.9906
3.8561 | 275.1572
3.8543 | 277.3238
3.8526 | 279.4904
3.8508 | 281.657
3.849 | 283.8235
3.8471 | 285.9901
3.8455 | 288.1566
3.8437 | 290.3232
3.8419 | 292.4897
3.8401 | 294.6562
3.8382 | 296.8228
3.8366 | 298.9893
3.8346 | 301.1558
3.833 | 303.3224
3.8311 | 305.489
3.8293 | 307.6555
3.8275 | 309.822
3.8258 | 311.9886
3.824 | 314.1552
3.8222 | 316.3217
3.8205 | 318.4882
3.8187 | 320.6547
3.8169 | 322.8212
3.8151 | 324.9878
3.8134 | 327.1543
3.8116 | 329.3208
3.8096 | 331.4874
3.808 | 333.654
3.8063 | 335.8205
3.8043 | 337.9871
3.8027 | 340.1537
3.8008 | 342.3202
3.7992 | 344.4867
3.7974 | 346.6533
3.7956 | 348.8199
3.7938 | 350.9864
3.7921 | 353.153
3.7904 | 355.3195
3.7887 | 357.486
3.7869 | 359.6525
3.7851 | 361.8191
3.7835 | 363.9856
3.7817 | 366.1522
3.7801 | 368.3187
3.7783 | 370.4852
3.7767 | 372.6517
3.775 | 374.8183
3.7732 | 376.9848
3.7716 | 379.1514
3.7698 | 381.3179
3.7682 | 383.4844
3.7666 | 385.6509
3.7648 | 387.8175
3.7632 | 389.984
3.7616 | 392.1505
3.76 | 394.3171
3.7583 | 396.4836
3.7566 | 398.6501
3.7551 | 400.8166
3.7535 | 402.9831
3.7517 | 405.1497
3.7503 | 407.3162
3.7487 | 409.4828
3.7471 | 411.6492
3.7454 | 413.8157
3.744 | 415.9821
3.7424 | 418.1487
3.7409 | 420.3152
3.7393 | 422.4817
3.7377 | 424.6483
3.7362 | 426.8148
3.7346 | 428.9813
3.7333 | 431.1478
3.7317 | 433.3143
3.7303 | 435.4808
3.7287 | 437.6473
3.7272 | 439.8138
3.7258 | 441.9803
3.7243 | 444.1468
3.7229 | 446.3132
3.7214 | 448.4798
3.7201 | 450.6463
3.7187 | 452.8128
3.7172 | 454.9792
3.7158 | 457.1458
3.7145 | 459.3122
3.713 | 461.4787
3.7116 | 463.6452
3.7103 | 465.8116
3.709 | 467.9781
3.7075 | 470.1445
3.7061 | 472.311
3.7048 | 474.4775
3.7035 | 476.644
3.702 | 478.8105
3.7008 | 480.977
3.6995 | 483.1435
3.6982 | 485.31
3.697 | 487.4765
3.6956 | 489.6429
3.6943 | 491.8095
3.693 | 493.976
3.6917 | 496.1424
3.6904 | 498.309
3.6891 | 500.4755
3.688 | 502.6419
3.6867 | 504.8084
3.6854 | 506.975
3.6843 | 509.1415
3.683 | 511.308
3.6817 | 513.4744
3.6806 | 515.6409
3.6793 | 517.8074
3.6782 | 519.9738
3.6769 | 522.1403
3.6757 | 524.3068
3.6746 | 526.4733
3.6735 | 528.6398
3.6722 | 530.8063
3.6711 | 532.9728
3.6699 | 535.1393
3.6687 | 537.3058
3.6675 | 539.4724
3.6664 | 541.6388
3.6653 | 543.8053
3.6641 | 545.9718
3.663 | 548.1383
3.6619 | 550.3048
3.6607 | 552.4713
3.6596 | 554.6378
3.6585 | 556.8042
3.6574 | 558.9707
3.6562 | 561.1372
3.6551 | 563.3038
3.654 | 565.4702
3.6528 | 567.6367
3.6519 | 569.8031
3.6507 | 571.9696
3.6496 | 574.136
3.6485 | 576.3026
3.6475 | 578.469
3.6464 | 580.6355
3.6453 | 582.802
3.6443 | 584.9685
3.6432 | 587.1349
3.642 | 589.3014
3.6411 | 591.4679
3.6401 | 593.6344
3.639 | 595.8008
3.6378 | 597.9673
3.6369 | 600.1337
3.6357 | 602.3001
3.6348 | 604.4665
3.6336 | 606.633
3.6327 | 608.7995
3.6317 | 610.9659
3.6306 | 613.1323
3.6295 | 615.2989
3.6285 | 617.4653
3.6275 | 619.6318
3.6264 | 621.7983
3.6254 | 623.9648
3.6244 | 626.1312
3.6233 | 628.2976
3.6224 | 630.4642
3.6214 | 632.6306
3.6203 | 634.797
3.6193 | 636.9635
3.6183 | 639.1299
3.6174 | 641.2963
3.6162 | 643.4628
3.6153 | 645.6293
3.6143 | 647.7958
3.6133 | 649.9622
3.6124 | 652.1288
3.6112 | 654.2952
3.6103 | 656.4617
3.6093 | 658.6282
3.6083 | 660.7947
3.6073 | 662.9612
3.6064 | 665.1276
3.6054 | 667.2941
3.6044 | 669.4605
3.6035 | 671.6271
3.6023 | 673.7935
3.6014 | 675.9599
3.6004 | 678.1264
3.5994 | 680.2928
3.5985 | 682.4593
3.5975 | 684.6257
3.5965 | 686.7923
3.5956 | 688.9587
3.5946 | 691.1251
3.5936 | 693.2916
3.5927 | 695.4581
3.5917 | 697.6246
3.5907 | 699.791
3.5898 | 701.9574
3.5888 | 704.1239
3.588 | 706.2903
3.587 | 708.4568
3.5861 | 710.6232
3.5851 | 712.7896
3.5841 | 714.956
3.5832 | 717.1224
3.5822 | 719.289
3.5812 | 721.4554
3.5802 | 723.6218
3.5794 | 725.7884
3.5785 | 727.9547
3.5775 | 730.1212
3.5765 | 732.2876
3.5756 | 734.4541
3.5746 | 736.6205
3.5738 | 738.7869
3.5728 | 740.9533
3.5719 | 743.1197
3.5709 | 745.2862
3.5699 | 747.4525
3.5691 | 749.619
3.5681 | 751.7855
3.5672 | 753.9519
3.5664 | 756.1183
3.5654 | 758.2848
3.5644 | 760.4511
3.5635 | 762.6176
3.5627 | 764.7841
3.5617 | 766.9505
3.5607 | 769.1168
3.5598 | 771.2833
3.559 | 773.4497
3.558 | 775.616
3.557 | 777.7825
3.5561 | 779.949
3.5552 | 782.1155
3.5543 | 784.2818
3.5533 | 786.4483
3.5525 | 788.6148
3.5515 | 790.7812
3.5507 | 792.9475
3.5498 | 795.1139
3.549 | 797.2804
3.548 | 799.4468
3.547 | 801.6132
3.5462 | 803.7796
3.5452 | 805.946
3.5444 | 808.1125
3.5435 | 810.2789
3.5427 | 812.4453
3.5417 | 814.6118
3.5407 | 816.7781
3.5399 | 818.9446
3.539 | 821.111
3.5381 | 823.2774
3.5373 | 825.4439
3.5364 | 827.6104
3.5354 | 829.7767
3.5346 | 831.9433
3.5336 | 834.1097
3.5328 | 836.2761
3.5319 | 838.4426
3.531 | 840.6091
3.5301 | 842.7755
3.5293 | 844.9419
3.5283 | 847.1083
3.5275 | 849.2748
3.5265 | 851.4412
3.5257 | 853.6076
3.5249 | 855.774
3.5239 | 857.9404
3.5231 | 860.1068
3.5222 | 862.2732
3.5214 | 864.4397
3.5204 | 866.606
3.5196 | 868.7725
3.5188 | 870.9389
3.5178 | 873.1053
3.517 | 875.2717
3.5162 | 877.4382
3.5154 | 879.6046
3.5144 | 881.7709
3.5136 | 883.9373
3.5127 | 886.1037
3.5118 | 888.2701
3.511 | 890.4366
3.5101 | 892.6029
3.5093 | 894.7693
3.5085 | 896.9357
3.5077 | 899.102
3.5068 | 901.2684
3.5059 | 903.4348
3.5051 | 905.6012
3.5041 | 907.7676
3.5033 | 909.934
3.5025 | 912.1004
3.5017 | 914.2668
3.5007 | 916.4332
3.4999 | 918.5996
3.4991 | 920.766
3.4983 | 922.9324
3.4975 | 925.0988
3.4967 | 927.2652
3.4957 | 929.4316
3.4949 | 931.5981
3.4941 | 933.7646
3.4933 | 935.9309
3.4925 | 938.0973
3.4917 | 940.2637
3.4909 | 942.4301
3.4901 | 944.5965
3.4891 | 946.7629
3.4883 | 948.9292
3.4875 | 951.0956
3.4868 | 953.262
3.4859 | 955.4284
3.4851 | 957.5947
3.4843 | 959.7611
3.4835 | 961.9275
3.4827 | 964.0938
3.4818 | 966.2602
3.481 | 968.4265
3.4802 | 970.5929
3.4794 | 972.7593
3.4786 | 974.9256
3.4778 | 977.0919
3.477 | 979.2583
3.4762 | 981.4248
3.4754 | 983.5912
3.4746 | 985.7576
3.4738 | 987.924
3.473 | 990.0904
3.4723 | 992.2567
3.4715 | 994.423
3.4707 | 996.5894
3.4699 | 998.7558
3.4691 | 1000.922
3.4683 | 1003.088
3.4675 | 1005.255
3.4667 | 1007.421
3.4659 | 1009.588
3.4652 | 1011.754
3.4644 | 1013.92
3.4636 | 1016.086
3.4628 | 1018.253
3.4622 | 1020.419
3.4614 | 1022.586
3.4606 | 1024.752
3.4597 | 1026.919
3.4589 | 1029.085
3.4583 | 1031.251
3.4575 | 1033.418
3.4568 | 1035.584
3.456 | 1037.75
3.4552 | 1039.917
3.4544 | 1042.083
3.4538 | 1044.249
3.453 | 1046.416
3.4522 | 1048.582
3.4514 | 1050.748
3.4507 | 1052.915
3.4499 | 1055.081
3.4491 | 1057.247
3.4485 | 1059.414
3.4478 | 1061.58
3.447 | 1063.747
3.4462 | 1065.913
3.4455 | 1068.08
3.4447 | 1070.246
3.4441 | 1072.412
3.4433 | 1074.579
3.4426 | 1076.745
3.4418 | 1078.911
3.4412 | 1081.078
3.4404 | 1083.244
3.4397 | 1085.411
3.4389 | 1087.5768
3.4383 | 1089.743
3.4375 | 1091.91
3.4368 | 1094.076
3.436 | 1096.2424
3.4354 | 1098.4088
3.4346 | 1100.5752
3.4341 | 1102.742
3.4333 | 1104.908
3.4325 | 1107.074
3.4318 | 1109.241
3.4312 | 1111.407
3.4304 | 1113.573
3.4297 | 1115.74
3.4291 | 1117.906
3.4283 | 1120.072
3.4276 | 1122.239
3.427 | 1124.405
3.4262 | 1126.571
3.4255 | 1128.738
3.4249 | 1130.904
3.4241 | 1133.07
3.4236 | 1135.237
3.4228 | 1137.403
3.4222 | 1139.57
3.4215 | 1141.736
3.4207 | 1143.9024
3.4201 | 1146.069
3.4194 | 1148.235
3.4188 | 1150.401
3.418 | 1152.568
3.4173 | 1154.734
3.4167 | 1156.9
3.416 | 1159.067
3.4154 | 1161.233
3.4147 | 1163.4
3.4141 | 1165.566
3.4133 | 1167.732
3.4126 | 1169.899
3.412 | 1172.065
3.4113 | 1174.231
3.4107 | 1176.398
3.4101 | 1178.564
3.4094 | 1180.731
3.4088 | 1182.897
3.4081 | 1185.0632
3.4073 | 1187.2296
3.4067 | 1189.396
3.406 | 1191.562
3.4054 | 1193.729
3.4047 | 1195.895
3.4041 | 1198.061
3.4034 | 1200.228
3.4028 | 1202.394
3.4022 | 1204.56
3.4015 | 1206.727
3.4009 | 1208.893
3.4002 | 1211.059
3.3996 | 1213.226
3.3989 | 1215.392
3.3983 | 1217.558
3.3976 | 1219.725
3.397 | 1221.891
3.3963 | 1224.0576
3.3957 | 1226.224
3.3951 | 1228.3904
3.3944 | 1230.5568
3.3939 | 1232.723
3.3931 | 1234.889
3.3926 | 1237.056
3.392 | 1239.222
3.3913 | 1241.388
3.3907 | 1243.555
3.3901 | 1245.721
3.3894 | 1247.888
3.3888 | 1250.054
3.3881 | 1252.22
3.3875 | 1254.387
3.3868 | 1256.553
3.3863 | 1258.719
3.3857 | 1260.886
3.3851 | 1263.052
3.3844 | 1265.218
3.3838 | 1267.385
3.3831 | 1269.551
3.3825 | 1271.717
3.382 | 1273.884
3.3814 | 1276.05
3.3807 | 1278.216
3.3801 | 1280.383
3.3794 | 1282.549
3.379 | 1284.715
3.3783 | 1286.882
3.3777 | 1289.048
3.377 | 1291.214
3.3764 | 1293.3808
3.3757 | 1295.547
3.3752 | 1297.713
3.3746 | 1299.88
3.374 | 1302.046
3.3733 | 1304.213
3.3728 | 1306.379
3.3722 | 1308.545
3.3715 | 1310.712
3.371 | 1312.878
3.3702 | 1315.044
3.3698 | 1317.211
3.3691 | 1319.3768
3.3686 | 1321.5432
3.3678 | 1323.7096
3.3673 | 1325.876
3.3667 | 1328.042
3.366 | 1330.209
3.3656 | 1332.375
3.3649 | 1334.541
3.3643 | 1336.707
3.3636 | 1338.874
3.3631 | 1341.04
3.3625 | 1343.2064
3.3618 | 1345.3728
3.3612 | 1347.539
3.3607 | 1349.705
3.3601 | 1351.872
3.3596 | 1354.038
3.3589 | 1356.204
3.3583 | 1358.371
3.3577 | 1360.537
3.3572 | 1362.7032
3.3565 | 1364.8696
3.3559 | 1367.036
3.3554 | 1369.202
3.3547 | 1371.369
3.3543 | 1373.535
3.3536 | 1375.701
3.353 | 1377.867
3.3523 | 1380.034
3.3518 | 1382.2
3.3512 | 1384.3664
3.3506 | 1386.533
3.3501 | 1388.699
3.3494 | 1390.8656
3.3488 | 1393.032
3.3483 | 1395.198
3.3476 | 1397.364
3.347 | 1399.531
3.3465 | 1401.697
3.3459 | 1403.863
3.3452 | 1406.03
3.3447 | 1408.196
3.3441 | 1410.3624
3.3435 | 1412.529
3.343 | 1414.695
3.3423 | 1416.861
3.3417 | 1419.027
3.3412 | 1421.194
3.3406 | 1423.36
3.3399 | 1425.526
3.3394 | 1427.6928
3.3389 | 1429.8592
3.3383 | 1432.025
3.3376 | 1434.192
3.337 | 1436.358
3.3365 | 1438.524
3.3359 | 1440.691
3.3354 | 1442.8568
3.3347 | 1445.023
3.3343 | 1447.1896
3.3336 | 1449.356
3.333 | 1451.522
3.3325 | 1453.689
3.3318 | 1455.855
3.3312 | 1458.021
3.3307 | 1460.187
3.3301 | 1462.3536
3.3296 | 1464.52
3.3289 | 1466.6864
3.3283 | 1468.8528
3.3278 | 1471.019
3.3272 | 1473.185
3.3267 | 1475.352
3.326 | 1477.518
3.3254 | 1479.684
3.3249 | 1481.8504
3.3243 | 1484.0168
3.3236 | 1486.1832
3.3231 | 1488.349
3.3225 | 1490.516
3.322 | 1492.682
3.3213 | 1494.848
3.3209 | 1497.015
3.3202 | 1499.181
3.3196 | 1501.3472
3.3189 | 1503.5136
3.3184 | 1505.68
3.3178 | 1507.846
3.3173 | 1510.012
3.3167 | 1512.179
3.3162 | 1514.345
3.3155 | 1516.511
3.3151 | 1518.678
3.3144 | 1520.844
3.3138 | 1523.01
3.3133 | 1525.177
3.3126 | 1527.343
3.3122 | 1529.51
3.3115 | 1531.676
3.3109 | 1533.842
3.3104 | 1536.008
3.3097 | 1538.175
3.3092 | 1540.341
3.3086 | 1542.507
3.308 | 1544.673
3.3075 | 1546.84
3.3068 | 1549.006
3.3062 | 1551.172
3.3057 | 1553.339
3.3051 | 1555.505
3.3044 | 1557.671
3.3039 | 1559.838
3.3033 | 1562.004
3.3026 | 1564.17
3.3021 | 1566.337
3.3015 | 1568.503
3.3009 | 1570.669
3.3004 | 1572.836
3.2997 | 1575.002
3.2991 | 1577.168
3.2986 | 1579.3344
3.2981 | 1581.5008
3.2975 | 1583.667
3.2968 | 1585.833
3.2963 | 1588
3.2957 | 1590.166
3.295 | 1592.332
3.2946 | 1594.499
3.2939 | 1596.665
3.2933 | 1598.831
3.2928 | 1600.998
3.2921 | 1603.164
3.2915 | 1605.33
3.2909 | 1607.496
3.2904 | 1609.663
3.2897 | 1611.829
3.2891 | 1613.995
3.2886 | 1616.1616
3.2879 | 1618.328
3.2873 | 1620.494
3.2868 | 1622.66
3.2862 | 1624.827
3.2857 | 1626.993
3.285 | 1629.159
3.2844 | 1631.326
3.2838 | 1633.492
3.2831 | 1635.658
3.2826 | 1637.824
3.282 | 1639.991
3.2813 | 1642.157
3.2807 | 1644.3232
3.2802 | 1646.49
3.2796 | 1648.656
3.2789 | 1650.822
3.2783 | 1652.988
3.2778 | 1655.155
3.2771 | 1657.321
3.2765 | 1659.487
3.2758 | 1661.654
3.2754 | 1663.82
3.2747 | 1665.986
3.2741 | 1668.152
3.2736 | 1670.319
3.2729 | 1672.4848
3.2723 | 1674.651
3.2717 | 1676.817
3.2712 | 1678.984
3.2705 | 1681.15
3.2699 | 1683.316
3.2692 | 1685.482
3.2686 | 1687.649
3.2681 | 1689.815
3.2675 | 1691.981
3.2668 | 1694.148
3.2662 | 1696.314
3.2657 | 1698.48
3.265 | 1700.647
3.2644 | 1702.8128
3.2637 | 1704.9792
3.2631 | 1707.145
3.2625 | 1709.312
3.262 | 1711.478
3.2613 | 1713.644
3.2607 | 1715.81
3.26 | 1717.977
3.2594 | 1720.143
3.2587 | 1722.309
3.2581 | 1724.476
3.2575 | 1726.6416
3.257 | 1728.808
3.2563 | 1730.974
3.2557 | 1733.141
3.2549 | 1735.307
3.2544 | 1737.473
3.2537 | 1739.639
3.2531 | 1741.806
3.2525 | 1743.972
3.2518 | 1746.138
3.2512 | 1748.305
3.2505 | 1750.471
3.2499 | 1752.637
3.2492 | 1754.804
3.2486 | 1756.97
3.2479 | 1759.136
3.2473 | 1761.302
3.2466 | 1763.469
3.246 | 1765.635
3.2454 | 1767.801
3.2447 | 1769.967
3.2441 | 1772.134
3.2434 | 1774.3
3.2428 | 1776.466
3.2421 | 1778.633
3.2415 | 1780.799
3.2407 | 1782.965
3.2402 | 1785.1312
3.2394 | 1787.298
3.2387 | 1789.464
3.2381 | 1791.63
3.2374 | 1793.796
3.2368 | 1795.963
3.2362 | 1798.129
3.2355 | 1800.295
3.2347 | 1802.462
3.2341 | 1804.628
3.2334 | 1806.794
3.2328 | 1808.961
3.232 | 1811.127
3.2313 | 1813.293
3.2307 | 1815.459
3.23 | 1817.625
3.2294 | 1819.792
3.2286 | 1821.958
3.2279 | 1824.124
3.2273 | 1826.29
3.2266 | 1828.457
3.2258 | 1830.623
3.2252 | 1832.789
3.2245 | 1834.956
3.2237 | 1837.1216
3.2231 | 1839.288
3.2224 | 1841.454
3.2216 | 1843.621
3.221 | 1845.787
3.2202 | 1847.953
3.2195 | 1850.119
3.2187 | 1852.286
3.2181 | 1854.452
3.2174 | 1856.618
3.2168 | 1858.784
3.216 | 1860.951
3.2153 | 1863.117
3.2147 | 1865.283
3.2139 | 1867.449
3.2131 | 1869.616
3.2124 | 1871.782
3.2116 | 1873.948
3.211 | 1876.115
3.2103 | 1878.281
3.2095 | 1880.447
3.2087 | 1882.613
3.2081 | 1884.78
3.2073 | 1886.946
3.2066 | 1889.112
3.2058 | 1891.279
3.2052 | 1893.4448
3.2044 | 1895.611
3.2037 | 1897.777
3.2029 | 1899.943
3.2021 | 1902.11
3.2015 | 1904.276
3.2007 | 1906.442
3.1998 | 1908.609
3.1992 | 1910.775
3.1984 | 1912.941
3.1976 | 1915.107
3.1969 | 1917.2736
3.1961 | 1919.44
3.1953 | 1921.606
3.1945 | 1923.772
3.1939 | 1925.939
3.1931 | 1928.105
3.1923 | 1930.271
3.1915 | 1932.438
3.1907 | 1934.604
3.19 | 1936.77
3.1892 | 1938.936
3.1884 | 1941.103
3.1876 | 1943.269
3.1868 | 1945.435
3.186 | 1947.601
3.1853 | 1949.767
3.1844 | 1951.934
3.1836 | 1954.1
3.1829 | 1956.266
3.1821 | 1958.433
3.1813 | 1960.599
3.1805 | 1962.7648
3.1797 | 1964.9312
3.1789 | 1967.097
3.1781 | 1969.264
3.1773 | 1971.43
3.1765 | 1973.596
3.1755 | 1975.762
3.1748 | 1977.929
3.174 | 1980.095
3.1731 | 1982.261
3.1723 | 1984.427
3.1715 | 1986.5936
3.1706 | 1988.76
3.1698 | 1990.926
3.169 | 1993.092
3.1681 | 1995.258
3.1673 | 1997.425
3.1664 | 1999.591
3.1656 | 2001.757
3.1648 | 2003.924
3.1639 | 2006.09
3.1631 | 2008.256
3.1623 | 2010.422
3.1613 | 2012.588
3.1605 | 2014.755
3.1597 | 2016.921
3.1587 | 2019.087
3.1579 | 2021.254
3.1571 | 2023.42
3.1561 | 2025.586
3.1552 | 2027.752
3.1543 | 2029.9184
3.1535 | 2032.0848
3.1526 | 2034.251
3.1518 | 2036.417
3.1508 | 2038.584
3.1498 | 2040.75
3.149 | 2042.916
3.1482 | 2045.082
3.1472 | 2047.248
3.1463 | 2049.415
3.1455 | 2051.581
3.1445 | 2053.747
3.1437 | 2055.913
3.1427 | 2058.079
3.1418 | 2060.246
3.1408 | 2062.412
3.14 | 2064.578
3.139 | 2066.745
3.1381 | 2068.911
3.1371 | 2071.077
3.1361 | 2073.2432
3.1353 | 2075.409
3.1343 | 2077.576
3.1334 | 2079.742
3.1324 | 2081.908
3.1314 | 2084.074
3.1305 | 2086.241
3.1295 | 2088.407
3.1285 | 2090.573
3.1276 | 2092.7392
3.1266 | 2094.905
3.1256 | 2097.072
3.1247 | 2099.238
3.1237 | 2101.404
3.1227 | 2103.57
3.1218 | 2105.737
3.1208 | 2107.903
3.1198 | 2110.0688
3.1188 | 2112.2352
3.1179 | 2114.401
3.1168 | 2116.567
3.1158 | 2118.734
3.1148 | 2120.9
3.1138 | 2123.066
3.1127 | 2125.232
3.1117 | 2127.399
3.1108 | 2129.5648
3.1097 | 2131.731
3.1087 | 2133.897
3.1077 | 2136.063
3.1066 | 2138.23
3.1056 | 2140.396
3.1045 | 2142.562
3.1035 | 2144.728
3.1026 | 2146.894
3.1014 | 2149.06
3.1003 | 2151.227
3.0992 | 2153.393
3.0982 | 2155.559
3.0971 | 2157.725
3.0961 | 2159.892
3.095 | 2162.0576
3.0938 | 2164.224
3.0927 | 2166.39
3.0917 | 2168.556
3.0905 | 2170.722
3.0895 | 2172.889
3.0884 | 2175.055
3.0872 | 2177.221
3.0859 | 2179.387
3.085 | 2181.5536
3.0838 | 2183.72
3.0827 | 2185.886
3.0814 | 2188.052
3.0803 | 2190.218
3.0792 | 2192.385
3.078 | 2194.551
3.0769 | 2196.717
3.0756 | 2198.883
3.0745 | 2201.049
3.0732 | 2203.216
3.0721 | 2205.382
3.0709 | 2207.548
3.0696 | 2209.714
3.0685 | 2211.88
3.0672 | 2214.047
3.0661 | 2216.213
3.0648 | 2218.379
3.0635 | 2220.545
3.0622 | 2222.711
3.0611 | 2224.878
3.0596 | 2227.044
3.0583 | 2229.21
3.0571 | 2231.376
3.0559 | 2233.542
3.0546 | 2235.708
3.0532 | 2237.874
3.0519 | 2240.041
3.0506 | 2242.207
3.0493 | 2244.373
3.0479 | 2246.539
3.0466 | 2248.705
3.0453 | 2250.872
3.0438 | 2253.038
3.0424 | 2255.204
3.0409 | 2257.37
3.0396 | 2259.537
3.0382 | 2261.703
3.0367 | 2263.8688
3.0353 | 2266.035
3.0338 | 2268.201
3.0324 | 2270.367
3.0309 | 2272.533
3.0295 | 2274.7
3.0278 | 2276.866
3.0264 | 2279.032
3.0249 | 2281.198
3.0233 | 2283.364
3.0217 | 2285.53
3.0201 | 2287.697
3.0186 | 2289.863
3.017 | 2292.029
3.0154 | 2294.1952
3.0138 | 2296.3616
3.012 | 2298.527
3.0104 | 2300.694
3.0086 | 2302.86
3.007 | 2305.026
3.0053 | 2307.192
3.0035 | 2309.3584
3.0017 | 2311.525
2.9999 | 2313.69
2.9982 | 2315.857
2.9962 | 2318.023
2.9944 | 2320.189
2.9927 | 2322.3552
2.9907 | 2324.5216
2.9888 | 2326.687
2.9867 | 2328.854
2.9848 | 2331.02
2.9828 | 2333.186
2.9807 | 2335.352
2.9785 | 2337.518
2.9765 | 2339.684
2.9744 | 2341.85
2.9722 | 2344.017
2.9699 | 2346.183
2.9677 | 2348.349
2.9654 | 2350.515
2.9631 | 2352.681
2.9607 | 2354.847
2.9585 | 2357.013
2.9559 | 2359.179
2.9533 | 2361.346
2.9507 | 2363.512
2.9483 | 2365.678
2.9456 | 2367.844
2.9428 | 2370.01
2.9401 | 2372.176
2.9372 | 2374.343
2.9344 | 2376.509
2.9315 | 2378.675
2.9283 | 2380.841
2.9252 | 2383.007
2.9222 | 2385.173
2.9188 | 2387.3392
2.9154 | 2389.505
2.9118 | 2391.672
2.9084 | 2393.837
2.9047 | 2396.003
2.901 | 2398.169
2.897 | 2400.336
2.8931 | 2402.502
2.8889 | 2404.668
2.8846 | 2406.834
2.88 | 2409
2.8755 | 2411.166
2.8707 | 2413.332
2.8655 | 2415.498
2.8604 | 2417.664
2.855 | 2419.83
2.8492 | 2421.996
2.8433 | 2424.162
2.837 | 2426.328
2.8303 | 2428.4944
2.8237 | 2430.661
2.8163 | 2432.827
2.8087 | 2434.993
2.8007 | 2437.159
2.7926 | 2439.324
2.7836 | 2441.49
2.7739 | 2443.657
2.7639 | 2445.823
2.7537 | 2447.988
2.7503 | 2450.124
2.75 | 2452.206
2.7502 | 2454.243
2.7502 | 2456.244
2.7502 | 2458.213
2.75 | 2460.155
2.7502 | 2462.071
2.7502 | 2463.963
2.75 | 2465.833
2.75 | 2467.6816
2.7502 | 2469.511
2.7502 | 2471.321
2.75 | 2473.112
2.7502 | 2474.886
2.75 | 2476.643
2.7502 | 2478.384
2.7502 | 2480.108
2.7502 | 2481.817
2.7502 | 2483.51
2.75 | 2485.189
2.7537 | 2486.856
2.7505 | 2488.516
2.7502 | 2490.157
2.7502 | 2491.78
2.7502 | 2493.388
2.75 | 2494.982
2.75 | 2496.562
2.7502 | 2498.128
2.7502 | 2499.681
2.75 | 2501.22
2.75 | 2502.746
2.7502 | 2504.259
2.75 | 2505.759
2.75 | 2507.245
2.75 | 2508.719
2.75 | 2510.18
2.7502 | 2511.628
2.7502 | 2513.065
2.7502 | 2514.487
2.75 | 2515.898
2.75 | 2517.297
2.75 | 2518.684
2.75 | 2520.059
2.7502 | 2521.422
2.7502 | 2522.7728
2.75 | 2524.112
2.7502 | 2525.439
2.75 | 2526.7552
2.7502 | 2528.06
2.7502 | 2529.353
2.75 | 2530.634
2.75 | 2531.904
2.7502 | 2533.163
2.7502 | 2534.411
2.7502 | 2535.647
2.7502 | 2536.873
2.75 | 2538.087
2.75 | 2539.291
2.75 | 2540.484
2.7502 | 2541.667
2.75 | 2542.839
2.75 | 2543.999
2.7502 | 2545.151
2.75 | 2546.2912
2.75 | 2547.421
2.75 | 2548.542
2.75 | 2549.652
2.75 | 2550.752
2.75 | 2551.842
2.7502 | 2552.923
2.75 | 2553.9936
2.7502 | 2555.0544
2.7502 | 2556.105
2.7502 | 2557.147
2.75 | 2558.179
2.7502 | 2559.201
2.75 | 2560.215
2.75 | 2561.219
2.7502 | 2562.214
2.7502 | 2563.199
2.7502 | 2564.175
2.75 | 2565.143
2.7502 | 2566.102
2.75 | 2567.051
2.7502 | 2567.993
2.7502 | 2568.926
2.7502 | 2569.849
2.7502 | 2570.765
2.7502 | 2571.672
2.75 | 2572.571
2.75 | 2573.462
2.7502 | 2574.345
2.75 | 2575.218
2.7502 | 2576.084
2.7502 | 2576.943
2.75 | 2577.793
2.75 | 2578.636
2.75 | 2579.47
2.75 | 2580.297
2.75 | 2581.116
2.7502 | 2581.928
2.75 | 2582.732
2.7502 | 2583.529
2.75 | 2584.318
2.7502 | 2585.1
2.7502 | 2585.874
2.7502 | 2586.642
2.7502 | 2587.402
2.7502 | 2588.1552
2.7502 | 2588.902
2.7502 | 2589.641
2.7502 | 2590.374
2.7502 | 2591.099
2.7502 | 2591.819
2.75 | 2592.53
2.75 | 2593.236
2.7502 | 2593.936
2.75 | 2594.628
2.7502 | 2595.314
2.75 | 2595.994
2.7502 | 2596.668
2.7502 | 2597.335
2.7502 | 2597.996
2.7502 | 2598.651
2.75 | 2599.3
2.75 | 2599.943
2.7502 | 2600.58
2.7502 | 2601.21
2.7502 | 2601.836
2.75 | 2602.455
2.7502 | 2603.069
2.75 | 2603.676
2.7502 | 2604.279
2.7502 | 2604.876
2.7502 | 2605.467
2.75 | 2606.052
2.75 | 2606.633
2.75 | 2607.208
2.7502 | 2607.777
2.7502 | 2608.342
2.7502 | 2608.901
2.7502 | 2609.455
2.75 | 2610.004
2.7502 | 2610.548
2.7502 | 2611.087
2.7502 | 2611.621
2.7502 | 2612.15
2.7502 | 2612.6736
2.7502 | 2613.193
2.7502 | 2613.708
2.7502 | 2614.217
2.7502 | 2614.723
2.7502 | 2615.224
2.7502 | 2615.719
2.75 | 2616.211
2.7502 | 2616.698
2.75 | 2617.1808
2.7502 | 2617.659
2.7502 | 2618.132
2.7502 | 2618.602
2.75 | 2619.067
2.7502 | 2619.527
2.7502 | 2619.984
2.7502 | 2620.436
2.75 | 2620.884
2.75 | 2621.329
2.7502 | 2621.768
2.7502 | 2622.2048
2.75 | 2622.636
2.75 | 2623.064
2.7502 | 2623.489
2.7502 | 2623.908
2.75 | 2624.3248
2.75 | 2624.737
2.7502 | 2625.146
2.7502 | 2625.551
2.75 | 2625.953
2.75 | 2626.35
2.7502 | 2626.745
2.7502 | 2627.135
2.75 | 2627.522
2.7502 | 2627.906
2.7502 | 2628.286
2.7502 | 2628.663
2.7502 | 2629.036
2.75 | 2629.406
2.7502 | 2629.772
2.7502 | 2630.135
2.7502 | 2630.495
2.75 | 2630.852
2.7502 | 2631.206
2.7502 | 2631.556
2.75 | 2631.903
2.75 | 2632.247
2.75 | 2632.588
2.7502 | 2632.9264
2.75 | 2633.262
2.75 | 2633.594
2.7502 | 2633.923
2.75 | 2634.249
2.75 | 2634.573
2.7502 | 2634.894
2.7502 | 2635.212
2.75 | 2635.527
2.7502 | 2635.839
2.75 | 2636.149
2.7502 | 2636.455
2.75 | 2636.759
2.7502 | 2637.061
2.75 | 2637.36
2.7502 | 2637.656
2.7502 | 2637.95
2.7502 | 2638.2416
2.75 | 2638.53
2.75 | 2638.816
2.7502 | 2639.101
2.7502 | 2639.382
2.75 | 2639.661
2.7508 | 2639.939
2.7502 | 2640.215
2.75 | 2640.489
2.7502 | 2640.759
2.7502 | 2641.0272
2.75 | 2641.292
2.75 | 2641.556
2.7502 | 2641.817
2.7502 | 2642.076
2.7502 | 2642.332
2.75 | 2642.587
2.7502 | 2642.839
2.75 | 2643.089
2.75 | 2643.337
2.75 | 2643.583
2.75 | 2643.8272
2.7502 | 2644.069
2.7502 | 2644.309
2.75 | 2644.547
2.75 | 2644.783
2.75 | 2645.017
2.7502 | 2645.249
2.75 | 2645.479
2.7502 | 2645.708
2.7502 | 2645.934
2.75 | 2646.159
2.75 | 2646.381
2.75 | 2646.602
2.75 | 2646.822
2.75 | 2647.039
2.75 | 2647.255
2.75 | 2647.47
2.75 | 2647.6816
2.75 | 2647.892
2.7502 | 2648.102
2.75 | 2648.309
2.75 | 2648.515
2.75 | 2648.719
2.75 | 2648.9216
2.75 | 2649.122
2.75 | 2649.322
2.75 | 2649.52
2.75 | 2649.716
2.7502 | 2649.911
2.7502 | 2650.104
2.75 | 2650.296
2.75 | 2650.487
2.75 | 2650.676
2.75 | 2650.863
2.75 | 2651.049
2.75 | 2651.234
2.7502 | 2651.417
2.75 | 2651.599
2.7502 | 2651.779
2.75 | 2651.959
2.75 | 2652.136
2.7502 | 2652.313
2.75 | 2652.488
2.7502 | 2652.662
2.7502 | 2652.835
2.7502 | 2653.006
2.75 | 2653.177
2.7502 | 2653.345
2.75 | 2653.513
2.75 | 2653.679
2.7502 | 2653.8448
2.75 | 2654.009
2.75 | 2654.172
2.75 | 2654.333
2.75 | 2654.494
2.75 | 2654.6528
2.7502 | 2654.811
2.75 | 2654.968
2.7502 | 2655.124
2.75 | 2655.2784
2.75 | 2655.432
2.7502 | 2655.584
2.75 | 2655.736
2.75 | 2655.8864
2.75 | 2656.036
2.7502 | 2656.184
2.75 | 2656.331
2.7502 | 2656.477
2.75 | 2656.622
2.75 | 2656.7664
2.75 | 2656.91
2.75 | 2657.052
2.75 | 2657.193
2.75 | 2657.3328
2.7502 | 2657.472
2.7502 | 2657.61
2.7502 | 2657.748
2.7502 | 2657.884
2.75 | 2658.019
2.7502 | 2658.154
2.7502 | 2658.287
2.75 | 2658.42
2.7502 | 2658.552
2.7502 | 2658.683
2.75 | 2658.813
2.75 | 2658.942
2.75 | 2659.071
2.75 | 2659.1984
2.75 | 2659.3248
2.75 | 2659.45
2.75 | 2659.576
2.75 | 2659.7
2.75 | 2659.823
2.75 | 2659.946
2.7502 | 2660.068
2.75 | 2660.1888
2.75 | 2660.309
2.7502 | 2660.429
2.7502 | 2660.5472
2.75 | 2660.665
2.7502 | 2660.782
2.75 | 2660.899
2.75 | 2661.014
2.7502 | 2661.129
2.75 | 2661.244
2.75 | 2661.357
2.75 | 2661.47
2.75 | 2661.582
2.75 | 2661.693
2.7502 | 2661.804
2.75 | 2661.914
2.75 | 2662.023
2.75 | 2662.132
2.7502 | 2662.24
2.75 | 2662.347
2.75 | 2662.454
2.75 | 2662.559
2.75 | 2662.665
2.7502 | 2662.77
2.75 | 2662.8736
2.75 | 2662.977
2.7502 | 2663.08
2.75 | 2663.182
2.75 | 2663.284
2.75 | 2663.385
2.75 | 2663.4848
2.75 | 2663.584
2.7502 | 2663.684
2.75 | 2663.782
2.75 | 2663.881
2.75 | 2663.977
2.75 | 2664.075
2.75 | 2664.171
2.7502 | 2664.266
2.75 | 2664.3616
2.75 | 2664.456
2.75 | 2664.551
2.7502 | 2664.644
2.75 | 2664.737
2.7502 | 2664.83
2.75 | 2664.921
2.75 | 2665.012
2.75 | 2665.103
2.75 | 2665.1936
2.75 | 2665.284
2.7502 | 2665.373
2.75 | 2665.462
2.75 | 2665.55
2.75 | 2665.638
2.75 | 2665.725
2.75 | 2665.812
2.75 | 2665.898
2.75 | 2665.984
2.75 | 2666.07
2.7502 | 2666.154
2.7502 | 2666.239
2.75 | 2666.323
2.7502 | 2666.4064
2.75 | 2666.489
2.7502 | 2666.572
2.75 | 2666.6544
2.75 | 2666.736
2.75 | 2666.817
2.75 | 2666.898
2.7502 | 2666.979
2.75 | 2667.059
2.7502 | 2667.138
2.75 | 2667.217
2.75 | 2667.296
2.75 | 2667.3744
2.75 | 2667.452
2.75 | 2667.529
2.75 | 2667.607
2.75 | 2667.683
2.7502 | 2667.76
2.75 | 2667.836
2.75 | 2667.911
2.7502 | 2667.986
2.7502 | 2668.061
2.75 | 2668.135
2.7502 | 2668.209
2.75 | 2668.282
2.75 | 2668.356
2.75 | 2668.428
2.7502 | 2668.501
2.75 | 2668.572
2.75 | 2668.644
2.75 | 2668.7152
2.7502 | 2668.786
2.7502 | 2668.857
2.75 | 2668.927
2.75 | 2668.997
2.75 | 2669.066
2.7502 | 2669.136
2.75 | 2669.204
2.75 | 2669.273
2.75 | 2669.341
2.75 | 2669.409
2.75 | 2669.476
2.75 | 2669.543
2.75 | 2669.61
2.75 | 2669.677
2.7502 | 2669.743
2.75 | 2669.809
2.75 | 2669.874
2.75 | 2669.9392
2.75 | 2670.004
2.75 | 2670.069
2.75 | 2670.133
2.75 | 2670.197
2.75 | 2670.261
2.7502 | 2670.324
2.7502 | 2670.387
2.75 | 2670.449
2.75 | 2670.512
2.7502 | 2670.574
2.75 | 2670.636
2.75 | 2670.697
2.75 | 2670.7584
2.75 | 2670.819
2.75 | 2670.88
2.75 | 2670.9408
2.75 | 2671.001
2.7502 | 2671.061
2.75 | 2671.12
2.75 | 2671.1792
2.75 | 2671.2384
2.7502 | 2671.297
2.75 | 2671.356
2.75 | 2671.414
2.7502 | 2671.472
2.7502 | 2671.529
2.7502 | 2671.587
2.75 | 2671.644
2.75 | 2671.7008
2.75 | 2671.757
2.7502 | 2671.814
2.7502 | 2671.87
2.7502 | 2671.926
2.7502 | 2671.981
2.7502 | 2672.037
2.7502 | 2672.092
2.75 | 2672.147
2.75 | 2672.201
2.7502 | 2672.256
2.75 | 2672.31
2.7502 | 2672.364
2.75 | 2672.418
2.7502 | 2672.471
2.75 | 2672.5248
2.75 | 2672.577
2.75 | 2672.631
2.7502 | 2672.683
2.7502 | 2672.736
2.75 | 2672.788
2.7502 | 2672.839
2.75 | 2672.891
2.7502 | 2672.943
2.7502 | 2672.994
2.7502 | 2673.045
2.7502 | 2673.096
2.75 | 2673.146
2.75 | 2673.197
2.7502 | 2673.247
2.75 | 2673.297
2.75 | 2673.347
2.75 | 2673.396
2.75 | 2673.446
2.75 | 2673.495
2.75 | 2673.544
2.7502 | 2673.593
2.75 | 2673.641
2.7502 | 2673.689
2.7502 | 2673.738
2.75 | 2673.786
2.7502 | 2673.833
2.7502 | 2673.881
2.75 | 2673.929
2.7502 | 2673.975
2.75 | 2674.023
2.7502 | 2674.07
2.75 | 2674.116
2.75 | 2674.162
2.7502 | 2674.209
2.75 | 2674.255
2.7502 | 2674.301
2.75 | 2674.347
2.75 | 2674.392
2.75 | 2674.438
2.75 | 2674.483
2.75 | 2674.528
2.75 | 2674.573
2.7502 | 2674.617
2.7502 | 2674.662
2.75 | 2674.706
2.75 | 2674.751
2.75 | 2674.795
2.7502 | 2674.839
2.7502 | 2674.882
2.75 | 2674.926
2.7502 | 2674.969
2.75 | 2675.012
2.75 | 2675.055
2.75 | 2675.098
2.7502 | 2675.1408
2.7502 | 2675.184
2.75 | 2675.2256
2.75 | 2675.268
2.7502 | 2675.31
2.7502 | 2675.352
2.75 | 2675.394
2.75 | 2675.4352
2.75 | 2675.477
2.75 | 2675.5184
2.75 | 2675.559
2.75 | 2675.6
2.75 | 2675.641
2.75 | 2675.6816
2.7502 | 2675.722
2.75 | 2675.762
2.75 | 2675.803
2.75 | 2675.843
2.75 | 2675.883
2.75 | 2675.923
2.75 | 2675.962
2.75 | 2676.002
2.75 | 2676.0416
2.75 | 2676.081
2.75 | 2676.12
2.75 | 2676.159
2.75 | 2676.198
2.75 | 2676.236
2.75 | 2676.275
2.75 | 2676.3136
2.7502 | 2676.352
2.75 | 2676.39
2.75 | 2676.428
2.75 | 2676.466
2.75 | 2676.504
2.75 | 2676.542
2.75 | 2676.579
2.75 | 2676.617
2.7502 | 2676.654
2.7502 | 2676.6912
2.75 | 2676.728
2.7502 | 2676.765
2.75 | 2676.8016
2.75 | 2676.8384
2.75 | 2676.875
2.7502 | 2676.911
2.75 | 2676.948
2.7502 | 2676.984
2.7502 | 2676.9872