## Sheet1
2voltage | 2capacity | 26.0voltage | 26.0capacity | 52.0voltage | 52.0capacity | 78.0voltage | 78.0capacity | 104.0voltage | 104.0capacity | 130.0voltage | 130.0capacity
4.1352 | 0 | 4.061 | 0 | 1.5385 | 0 | 1.5578 | 0 | 1.7741 | 0 | 2.1549 | 0
4.1238 | 2.166506 | 4.0365 | 2.166494 | 1.5385 | 0 | 1.5578 | 0 | 1.7741 | 0 | 2.1549 | 0
4.1146 | 4.333094 | 4.0212 | 4.333092
4.1076 | 6.499689 | 4.0097 | 6.499644
4.102 | 8.666331 | 4 | 8.666175
4.0973 | 10.83294 | 3.9916 | 10.83276
4.0928 | 12.99955 | 3.9841 | 12.99931
4.0888 | 15.16618 | 3.9773 | 15.16586
4.0851 | 17.33279 | 3.9711 | 17.33241
4.0815 | 19.499375 | 3.9652 | 19.49903
4.078 | 21.66598 | 3.9597 | 21.66561
4.0747 | 23.83256 | 3.9544 | 23.83215
4.0715 | 25.99914 | 3.9492 | 25.99872
4.0684 | 28.16575 | 3.9445 | 28.16531
4.0655 | 30.33234 | 3.94 | 30.33185
4.0628 | 32.498925 | 3.9355 | 32.49838
4.06 | 34.66545 | 3.9311 | 34.66493
4.0573 | 36.83204 | 3.9269 | 36.83151
4.0547 | 38.99864 | 3.9229 | 38.99807
4.0521 | 41.16524 | 3.9189 | 41.1646
4.0497 | 43.3318 | 3.915 | 43.33116
4.0473 | 45.49842 | 3.9113 | 45.49776
4.0452 | 47.66502 | 3.9076 | 47.66432
4.0429 | 49.83159 | 3.9039 | 49.83094
4.0407 | 51.99817 | 3.9003 | 51.99748
4.0384 | 54.16477 | 3.8968 | 54.16407
4.0363 | 56.33135 | 3.8934 | 56.33067
4.0342 | 58.49793 | 3.89 | 58.49725
4.0323 | 60.66453 | 3.8864 | 60.66382
4.0304 | 62.83109 | 3.8832 | 62.83037
4.0283 | 64.99767 | 3.88 | 64.99696
4.0263 | 67.16427 | 3.8768 | 67.16353
4.0244 | 69.33088 | 3.8735 | 69.33007
4.0226 | 71.49747 | 3.8702 | 71.4966
4.0207 | 73.66407 | 3.8671 | 73.66315
4.0191 | 75.83068 | 3.8639 | 75.82969
4.0171 | 77.99724 | 3.8608 | 77.99623
4.0154 | 80.16386 | 3.8576 | 80.16279
4.0136 | 82.33046 | 3.8547 | 82.32935
4.012 | 84.49703 | 3.8516 | 84.49588
4.0102 | 86.66366 | 3.8485 | 86.66241
4.0084 | 88.83025 | 3.8455 | 88.82895
4.0068 | 90.99682 | 3.8426 | 90.99547
4.005 | 93.16337 | 3.8397 | 93.16202
4.0034 | 95.32993 | 3.8366 | 95.32858
4.0018 | 97.49649 | 3.8337 | 97.49512
4.0002 | 99.66307 | 3.8308 | 99.66164
3.9986 | 101.8296 | 3.828 | 101.8282
3.9971 | 103.9962 | 3.8251 | 103.9947
3.9953 | 106.1628 | 3.8222 | 106.1612
3.9937 | 108.3294 | 3.8193 | 108.3278
3.9921 | 110.4959 | 3.8167 | 110.4943
3.9907 | 112.6625 | 3.8138 | 112.6608
3.9891 | 114.829 | 3.8111 | 114.8273
3.9874 | 116.9956 | 3.8084 | 116.9939
3.986 | 119.1622 | 3.8058 | 119.1604
3.9844 | 121.3288 | 3.803 | 121.3269
3.9829 | 123.4954 | 3.8003 | 123.4934
3.9813 | 125.662 | 3.7977 | 125.6599
3.9797 | 127.8285 | 3.795 | 127.8264
3.9782 | 129.9951 | 3.7924 | 129.9929
3.9768 | 132.1616 | 3.7898 | 132.1594
3.9752 | 134.3282 | 3.7874 | 134.3259
3.9737 | 136.4948 | 3.7846 | 136.4924
3.9721 | 138.6613 | 3.7822 | 138.6589
3.9707 | 140.8279 | 3.7798 | 140.8254
3.9691 | 142.9945 | 3.7772 | 142.9919
3.9676 | 145.161 | 3.7748 | 145.1584
3.9661 | 147.3276 | 3.7724 | 147.3249
3.9645 | 149.4941 | 3.77 | 149.4914
3.9631 | 151.6607 | 3.7675 | 151.6578
3.9615 | 153.8272 | 3.7651 | 153.8243
3.96 | 155.9938 | 3.7627 | 155.9908
3.9586 | 158.1604 | 3.7604 | 158.1573
3.957 | 160.3269 | 3.7582 | 160.3238
3.9555 | 162.4934 | 3.7558 | 162.4902
3.954 | 164.66 | 3.7535 | 164.6567
3.9524 | 166.8265 | 3.7512 | 166.8232
3.951 | 168.993 | 3.749 | 168.9897
3.9494 | 171.1595 | 3.7467 | 171.1562
3.9479 | 173.3261 | 3.7445 | 173.3227
3.9465 | 175.4927 | 3.7424 | 175.4891
3.9449 | 177.6592 | 3.7401 | 177.6556
3.9432 | 179.8258 | 3.738 | 179.8221
3.9418 | 181.9923 | 3.7358 | 181.9886
3.9402 | 184.1588 | 3.7338 | 184.1551
3.9386 | 186.3254 | 3.7316 | 186.3216
3.9371 | 188.492 | 3.7295 | 188.4881
3.9357 | 190.6585 | 3.7274 | 190.6546
3.934 | 192.825 | 3.7254 | 192.8211
3.9324 | 194.9916 | 3.7233 | 194.9876
3.931 | 197.1582 | 3.7212 | 197.1541
3.9294 | 199.3247 | 3.7191 | 199.3206
3.9277 | 201.4913 | 3.717 | 201.487
3.9263 | 203.6578 | 3.7151 | 203.6535
3.9247 | 205.8244 | 3.7132 | 205.82
3.9231 | 207.991 | 3.7111 | 207.9865
3.9215 | 210.1576 | 3.7091 | 210.153
3.9198 | 212.3241 | 3.7072 | 212.3194
3.9182 | 214.4907 | 3.7053 | 214.4859
3.9166 | 216.6572 | 3.7033 | 216.6523
3.915 | 218.8238 | 3.7012 | 218.8188
3.9134 | 220.9904 | 3.6995 | 220.9852
3.9118 | 223.1569 | 3.6975 | 223.1517
3.9102 | 225.3235 | 3.6956 | 225.3181
3.9085 | 227.49 | 3.6937 | 227.4846
3.9068 | 229.6566 | 3.6919 | 229.651
3.9052 | 231.8231 | 3.6899 | 231.8175
3.9035 | 233.9896 | 3.688 | 233.984
3.9018 | 236.1562 | 3.6862 | 236.1504
3.9002 | 238.3227 | 3.6843 | 238.3169
3.8985 | 240.4892 | 3.6825 | 240.4833
3.8968 | 242.6558 | 3.6807 | 242.6498
3.895 | 244.8223 | 3.6788 | 244.8162
3.8934 | 246.9888 | 3.677 | 246.9827
3.8918 | 249.1554 | 3.6753 | 249.1492
3.89 | 251.3219 | 3.6735 | 251.3156
3.8882 | 253.4884 | 3.6717 | 253.4821
3.8864 | 255.655 | 3.6699 | 255.6486
3.8848 | 257.8215 | 3.6682 | 257.815
3.8831 | 259.988 | 3.6664 | 259.9815
3.8813 | 262.1546 | 3.6646 | 262.1479
3.8795 | 264.3211 | 3.6628 | 264.3144
3.8777 | 266.4876 | 3.6612 | 266.4809
3.876 | 268.6541 | 3.6594 | 268.6473
3.8742 | 270.8206 | 3.6577 | 270.8138
3.8724 | 272.9872 | 3.6559 | 272.9802
3.8706 | 275.1536 | 3.6543 | 275.1466
3.8689 | 277.3202 | 3.6525 | 277.313
3.8669 | 279.4867 | 3.6507 | 279.4794
3.8652 | 281.6532 | 3.6491 | 281.6459
3.8634 | 283.8197 | 3.6473 | 283.8123
3.8614 | 285.9863 | 3.6457 | 285.9788
3.8597 | 288.1528 | 3.644 | 288.1452
3.8579 | 290.3193 | 3.6423 | 290.3116
3.856 | 292.4858 | 3.6406 | 292.4781
3.854 | 294.6523 | 3.639 | 294.6446
3.8522 | 296.8188 | 3.6373 | 296.811
3.8503 | 298.9854 | 3.6356 | 298.9774
3.8484 | 301.1518 | 3.634 | 301.1438
3.8466 | 303.3183 | 3.6323 | 303.3103
3.8447 | 305.4849 | 3.6307 | 305.4767
3.8429 | 307.6514 | 3.629 | 307.6431
3.841 | 309.8179 | 3.6273 | 309.8096
3.839 | 311.9844 | 3.6257 | 311.9759
3.8371 | 314.151 | 3.6241 | 314.1424
3.8351 | 316.3175 | 3.6225 | 316.3088
3.8332 | 318.4841 | 3.6209 | 318.4752
3.8313 | 320.6506 | 3.6193 | 320.6416
3.8293 | 322.8171 | 3.6177 | 322.808
3.8274 | 324.9835 | 3.616 | 324.9744
3.8255 | 327.15 | 3.6144 | 327.1408
3.8235 | 329.3165 | 3.6128 | 329.3072
3.8216 | 331.483 | 3.6112 | 331.4736
3.8197 | 333.6494 | 3.6096 | 333.6401
3.8179 | 335.8159 | 3.608 | 335.8065
3.8159 | 337.9825 | 3.6064 | 337.9729
3.8138 | 340.1489 | 3.6049 | 340.1393
3.8119 | 342.3154 | 3.6033 | 342.3057
3.81 | 344.482 | 3.6017 | 344.4722
3.808 | 346.6485 | 3.6001 | 346.6386
3.8061 | 348.815 | 3.5985 | 348.8051
3.8043 | 350.9815 | 3.5968 | 350.9715
3.8024 | 353.148 | 3.5954 | 353.1379
3.8003 | 355.3144 | 3.5938 | 355.3043
3.7985 | 357.4809 | 3.5922 | 357.4707
3.7966 | 359.6474 | 3.5906 | 359.6372
3.7946 | 361.8138 | 3.5891 | 361.8035
3.7929 | 363.9804 | 3.5875 | 363.97
3.7909 | 366.1468 | 3.5859 | 366.1364
3.789 | 368.3133 | 3.5844 | 368.3028
3.7871 | 370.4798 | 3.5828 | 370.4693
3.7853 | 372.6464 | 3.5812 | 372.6357
3.7834 | 374.8128 | 3.5797 | 374.802
3.7816 | 376.9793 | 3.5783 | 376.9684
3.7798 | 379.1457 | 3.5767 | 379.1348
3.7779 | 381.3122 | 3.5751 | 381.3013
3.7761 | 383.4787 | 3.5735 | 383.4676
3.7742 | 385.6452 | 3.572 | 385.634
3.7724 | 387.8117 | 3.5706 | 387.8004
3.7704 | 389.9782 | 3.5689 | 389.9669
3.7687 | 392.1447 | 3.5675 | 392.1332
3.7671 | 394.3112 | 3.566 | 394.2997
3.7653 | 396.4777 | 3.5644 | 396.4661
3.7635 | 398.6442 | 3.563 | 398.6325
3.7617 | 400.8107 | 3.5614 | 400.7989
3.76 | 402.9771 | 3.5599 | 402.9653
3.7582 | 405.1436 | 3.5583 | 405.1317
3.7566 | 407.31 | 3.5568 | 407.2982
3.7548 | 409.4764 | 3.5554 | 409.4645
3.7532 | 411.6428 | 3.5538 | 411.6309
3.7514 | 413.8094 | 3.5523 | 413.7973
3.7498 | 415.9758 | 3.5507 | 415.9636
3.748 | 418.1422 | 3.5493 | 418.13
3.7464 | 420.3087 | 3.5478 | 420.2964
3.7448 | 422.4752 | 3.5464 | 422.4628
3.7432 | 424.6416 | 3.5447 | 424.6291
3.7416 | 426.808 | 3.5433 | 426.7955
3.74 | 428.9745 | 3.5417 | 428.9619
3.7383 | 431.1409 | 3.5402 | 431.1282
3.7369 | 433.3074 | 3.5388 | 433.2946
3.7353 | 435.4738 | 3.5373 | 435.461
3.7338 | 437.6404 | 3.5357 | 437.6274
3.7322 | 439.8068 | 3.5341 | 439.7938
3.7306 | 441.9732 | 3.5328 | 441.9601
3.7291 | 444.1397 | 3.5312 | 444.1265
3.7277 | 446.3061 | 3.5297 | 446.2928
3.7261 | 448.4726 | 3.5283 | 448.4593
3.7246 | 450.6391 | 3.5268 | 450.6256
3.7232 | 452.8056 | 3.5254 | 452.792
3.7217 | 454.972 | 3.5238 | 454.9584
3.7203 | 457.1385 | 3.5223 | 457.1248
3.7188 | 459.3049 | 3.5209 | 459.2912
3.7174 | 461.4714 | 3.5194 | 461.4576
3.7159 | 463.6379 | 3.518 | 463.624
3.7145 | 465.8043 | 3.5163 | 465.7904
3.7132 | 467.9707 | 3.5149 | 467.9567
3.7117 | 470.1372 | 3.5136 | 470.1231
3.7104 | 472.3036 | 3.512 | 472.2895
3.709 | 474.4701 | 3.5105 | 474.4559
3.7077 | 476.6365 | 3.5091 | 476.6223
3.7064 | 478.8029 | 3.5076 | 478.7886
3.7049 | 480.9694 | 3.5062 | 480.9549
3.7037 | 483.1358 | 3.5047 | 483.1213
3.7022 | 485.3023 | 3.5031 | 485.2877
3.7009 | 487.4688 | 3.5018 | 487.454
3.6996 | 489.6352 | 3.5004 | 489.6204
3.6983 | 491.8016 | 3.4989 | 491.7867
3.697 | 493.968 | 3.4973 | 493.9531
3.6957 | 496.1345 | 3.4959 | 496.1195
3.6945 | 498.301 | 3.4944 | 498.2858
3.6933 | 500.4674 | 3.4929 | 500.4521
3.692 | 502.6339 | 3.4917 | 502.6185
3.6907 | 504.8003 | 3.49 | 504.7849
3.6895 | 506.9668 | 3.4888 | 506.9512
3.6882 | 509.1332 | 3.4873 | 509.1176
3.687 | 511.2997 | 3.4859 | 511.284
3.6857 | 513.466 | 3.4842 | 513.4503
3.6846 | 515.6325 | 3.4829 | 515.6167
3.6833 | 517.799 | 3.4815 | 517.783
3.682 | 519.9653 | 3.48 | 519.9494
3.6809 | 522.1318 | 3.4786 | 522.1157
3.6798 | 524.2983 | 3.4771 | 524.2821
3.6785 | 526.4647 | 3.4757 | 526.4485
3.6774 | 528.6312 | 3.4742 | 528.6148
3.6761 | 530.7976 | 3.4728 | 530.7812
3.6749 | 532.964 | 3.4713 | 532.9475
3.6738 | 535.1304 | 3.4699 | 535.1138
3.6727 | 537.2968 | 3.4684 | 537.2801
3.6715 | 539.4632 | 3.467 | 539.4466
3.6704 | 541.6297 | 3.4655 | 541.6128
3.6691 | 543.7961 | 3.4642 | 543.7792
3.6682 | 545.9625 | 3.4628 | 545.9455
3.667 | 548.129 | 3.4613 | 548.1118
3.6659 | 550.2954 | 3.4599 | 550.2783
3.6646 | 552.4618 | 3.4586 | 552.4446
3.6635 | 554.6283 | 3.4571 | 554.611
3.6625 | 556.7947 | 3.4557 | 556.7773
3.6614 | 558.9612 | 3.4542 | 558.9436
3.6603 | 561.1276 | 3.4529 | 561.11
3.6591 | 563.294 | 3.4513 | 563.2763
3.658 | 565.4605 | 3.45 | 565.4427
3.6569 | 567.6269 | 3.4484 | 567.609
3.6559 | 569.7934 | 3.4471 | 569.7754
3.6548 | 571.9598 | 3.4457 | 571.9417
3.6536 | 574.1262 | 3.4442 | 574.108
3.6525 | 576.2926 | 3.4428 | 576.2744
3.6514 | 578.459 | 3.4413 | 578.4408
3.6504 | 580.6254 | 3.44 | 580.6071
3.6494 | 582.7919 | 3.4386 | 582.7734
3.6483 | 584.9582 | 3.4371 | 584.9398
3.6472 | 587.1247 | 3.4357 | 587.1061
3.6462 | 589.2911 | 3.4342 | 589.2724
3.6451 | 591.4575 | 3.4329 | 591.4388
3.6441 | 593.624 | 3.4315 | 593.6051
3.643 | 595.7904 | 3.43 | 595.7713
3.6419 | 597.9568 | 3.4286 | 597.9377
3.6409 | 600.1231 | 3.4273 | 600.104
3.6398 | 602.2896 | 3.426 | 602.2704
3.6388 | 604.456 | 3.4245 | 604.4368
3.6378 | 606.6224 | 3.4231 | 606.6031
3.6367 | 608.7888 | 3.4218 | 608.7694
3.6357 | 610.9553 | 3.4203 | 610.9358
3.6346 | 613.1216 | 3.4189 | 613.1021
3.6336 | 615.288 | 3.4174 | 615.2684
3.6325 | 617.4545 | 3.416 | 617.4347
3.6315 | 619.6209 | 3.4147 | 619.601
3.6306 | 621.7873 | 3.4132 | 621.7674
3.6296 | 623.9538 | 3.4118 | 623.9337
3.6285 | 626.1201 | 3.4103 | 626.1
3.6275 | 628.2866 | 3.4091 | 628.2663
3.6265 | 630.453 | 3.4076 | 630.4326
3.6254 | 632.6195 | 3.4063 | 632.599
3.6244 | 634.7858 | 3.4049 | 634.7652
3.6235 | 636.9523 | 3.4034 | 636.9315
3.6225 | 639.1187 | 3.4021 | 639.0979
3.6214 | 641.2851 | 3.4007 | 641.2642
3.6204 | 643.4515 | 3.3992 | 643.4304
3.6194 | 645.6179 | 3.3979 | 645.5968
3.6185 | 647.7844 | 3.3965 | 647.7631
3.6175 | 649.9508 | 3.395 | 649.9294
3.6164 | 652.1172 | 3.3937 | 652.0958
3.6156 | 654.2836 | 3.3923 | 654.2621
3.6146 | 656.4501 | 3.3908 | 656.4284
3.6135 | 658.6164 | 3.3895 | 658.5947
3.6125 | 660.7828 | 3.3881 | 660.761
3.6115 | 662.9493 | 3.3868 | 662.9272
3.6106 | 665.1156 | 3.3853 | 665.0936
3.6096 | 667.2821 | 3.384 | 667.2599
3.6086 | 669.4485 | 3.3826 | 669.4262
3.6077 | 671.6149 | 3.3812 | 671.5925
3.6067 | 673.7813 | 3.3799 | 673.7588
3.6057 | 675.9477 | 3.3784 | 675.9251
3.6048 | 678.1142 | 3.3771 | 678.0914
3.6038 | 680.2805 | 3.3757 | 680.2577
3.6028 | 682.4469 | 3.3744 | 682.424
3.6017 | 684.6133 | 3.3729 | 684.5903
3.6009 | 686.7797 | 3.3716 | 686.7566
3.5998 | 688.9461 | 3.3703 | 688.9228
3.5989 | 691.1126 | 3.3689 | 691.0892
3.598 | 693.279 | 3.3676 | 693.2555
3.597 | 695.4454 | 3.3661 | 695.4218
3.596 | 697.6118 | 3.3649 | 697.5882
3.5951 | 699.7782 | 3.3634 | 699.7545
3.5941 | 701.9446 | 3.3621 | 701.9208
3.5931 | 704.111 | 3.3607 | 704.0871
3.5922 | 706.2774 | 3.3594 | 706.2533
3.5912 | 708.4439 | 3.3581 | 708.4196
3.5902 | 710.6103 | 3.3566 | 710.586
3.5894 | 712.7767 | 3.3553 | 712.7522
3.5885 | 714.9431 | 3.354 | 714.9185
3.5875 | 717.1096 | 3.3526 | 717.0848
3.5865 | 719.2759 | 3.3513 | 719.2511
3.5856 | 721.4424 | 3.35 | 721.4174
3.5847 | 723.6088 | 3.3486 | 723.5837
3.5838 | 725.7752 | 3.3473 | 725.7501
3.5828 | 727.9416 | 3.346 | 727.9163
3.5818 | 730.108 | 3.3445 | 730.0826
3.5809 | 732.2744 | 3.3432 | 732.2489
3.5801 | 734.4408 | 3.3418 | 734.4152
3.5791 | 736.6074 | 3.3405 | 736.5813
3.5781 | 738.7737 | 3.3392 | 738.7476
3.5772 | 740.9401 | 3.3379 | 740.9139
3.5764 | 743.1066 | 3.3366 | 743.0801
3.5754 | 745.273 | 3.3352 | 745.2464
3.5744 | 747.4394 | 3.3339 | 747.4127
3.5735 | 749.6058 | 3.3324 | 749.579
3.5726 | 751.7723 | 3.3311 | 751.7452
3.5717 | 753.9386 | 3.3298 | 753.9116
3.5707 | 756.1051 | 3.3286 | 756.0779
3.5697 | 758.2715 | 3.3271 | 758.2441
3.5689 | 760.4379 | 3.3258 | 760.4103
3.568 | 762.6043 | 3.3245 | 762.5767
3.567 | 764.7707 | 3.3232 | 764.743
3.566 | 766.937 | 3.3218 | 766.9092
3.5652 | 769.1035 | 3.3205 | 769.0756
3.5643 | 771.2699 | 3.3192 | 771.2418
3.5635 | 773.4363 | 3.3179 | 773.4081
3.5625 | 775.6027 | 3.3165 | 775.5743
3.5615 | 777.7691 | 3.3152 | 777.7406
3.5607 | 779.9355 | 3.3139 | 779.9068
3.5597 | 782.1019 | 3.3126 | 782.0732
3.5588 | 784.2682 | 3.3111 | 784.2394
3.558 | 786.4346 | 3.3098 | 786.4055
3.557 | 788.601 | 3.3085 | 788.5719
3.556 | 790.7674 | 3.3073 | 790.7381
3.5552 | 792.9338 | 3.306 | 792.9044
3.5543 | 795.1002 | 3.3047 | 795.0707
3.5535 | 797.2666 | 3.3034 | 797.2369
3.5525 | 799.433 | 3.3021 | 799.4031
3.5517 | 801.5994 | 3.3008 | 801.5694
3.5507 | 803.7659 | 3.2994 | 803.7356
3.5499 | 805.9322 | 3.2981 | 805.902
3.5489 | 808.0986 | 3.2968 | 808.0682
3.5481 | 810.2649 | 3.2955 | 810.2345
3.5472 | 812.4314 | 3.2942 | 812.4007
3.5462 | 814.5978 | 3.2929 | 814.5669
3.5454 | 816.7641 | 3.2916 | 816.7332
3.5444 | 818.9306 | 3.2902 | 818.8994
3.5436 | 821.0969 | 3.2889 | 821.0657
3.5426 | 823.2632 | 3.2876 | 823.2319
3.5418 | 825.4297 | 3.2863 | 825.3982
3.5409 | 827.596 | 3.285 | 827.5644
3.5399 | 829.7624 | 3.2837 | 829.7307
3.5391 | 831.9287 | 3.2824 | 831.8969
3.5383 | 834.0951 | 3.281 | 834.0631
3.5375 | 836.2615 | 3.2797 | 836.2294
3.5365 | 838.4278 | 3.2784 | 838.3956
3.5357 | 840.5942 | 3.2771 | 840.5619
3.5347 | 842.7606 | 3.2758 | 842.7281
3.5339 | 844.927 | 3.2745 | 844.8944
3.533 | 847.0934 | 3.2732 | 847.0605
3.5322 | 849.2597 | 3.2719 | 849.2268
3.5312 | 851.4261 | 3.2705 | 851.393
3.5304 | 853.5924 | 3.2692 | 853.5592
3.5296 | 855.7589 | 3.2679 | 855.7254
3.5286 | 857.9252 | 3.2666 | 857.8917
3.5278 | 860.0916 | 3.2653 | 860.058
3.527 | 862.258 | 3.2639 | 862.2242
3.526 | 864.4244 | 3.2626 | 864.3905
3.5252 | 866.5908 | 3.2613 | 866.5567
3.5244 | 868.7572 | 3.26 | 868.7229
3.5234 | 870.9236 | 3.2587 | 870.8892
3.5226 | 873.09 | 3.2574 | 873.0555
3.5217 | 875.2564 | 3.2561 | 875.2218
3.5209 | 877.4228 | 3.2548 | 877.388
3.5201 | 879.5892 | 3.2535 | 879.5541
3.5192 | 881.7555 | 3.2521 | 881.7204
3.5184 | 883.9219 | 3.2508 | 883.8868
3.5176 | 886.0882 | 3.2495 | 886.0529
3.5167 | 888.2546 | 3.2482 | 888.2191
3.5159 | 890.421 | 3.2469 | 890.3853
3.5151 | 892.5874 | 3.2455 | 892.5516
3.5141 | 894.7538 | 3.2442 | 894.7178
3.5133 | 896.9201 | 3.2429 | 896.884
3.5125 | 899.0865 | 3.2416 | 899.0501
3.5117 | 901.2529 | 3.2401 | 901.2164
3.5109 | 903.4192 | 3.2388 | 903.3827
3.5101 | 905.5856 | 3.2376 | 905.5488
3.5092 | 907.7519 | 3.2363 | 907.7151
3.5083 | 909.9182 | 3.235 | 909.8813
3.5075 | 912.0847 | 3.2335 | 912.0475
3.5067 | 914.251 | 3.2322 | 914.2138
3.5059 | 916.4174 | 3.2309 | 916.3799
3.505 | 918.5837 | 3.2296 | 918.5461
3.5042 | 920.7501 | 3.2284 | 920.7124
3.5034 | 922.9165 | 3.2271 | 922.8786
3.5026 | 925.0829 | 3.2258 | 925.0447
3.5017 | 927.2493 | 3.2243 | 927.2109
3.5009 | 929.4156 | 3.223 | 929.3772
3.5 | 931.582 | 3.2217 | 931.5435
3.4992 | 933.7484 | 3.2203 | 933.7097
3.4984 | 935.9148 | 3.219 | 935.8758
3.4976 | 938.0811 | 3.2177 | 938.042
3.4968 | 940.2475 | 3.2163 | 940.2083
3.496 | 942.4139 | 3.215 | 942.3744
3.4952 | 944.5803 | 3.2137 | 944.5406
3.4944 | 946.7465 | 3.2124 | 946.7068
3.4936 | 948.913 | 3.2109 | 948.8731
3.4928 | 951.0794 | 3.2096 | 951.0393
3.492 | 953.2458 | 3.2082 | 953.2055
3.4912 | 955.4121 | 3.2067 | 955.3717
3.4905 | 957.5784 | 3.2054 | 957.538
3.4897 | 959.7447 | 3.2042 | 959.7042
3.4889 | 961.9112 | 3.2027 | 961.8703
3.4879 | 964.0775 | 3.2013 | 964.0365
3.4871 | 966.2439 | 3.2 | 966.2027
3.4865 | 968.4101 | 3.1987 | 968.3689
3.4857 | 970.5766 | 3.1972 | 970.5351
3.4849 | 972.7429 | 3.1958 | 972.7012
3.4841 | 974.9092 | 3.1945 | 974.8676
3.4833 | 977.0757 | 3.193 | 977.0338
3.4825 | 979.242 | 3.1917 | 979.1999
3.4817 | 981.4084 | 3.1904 | 981.3661
3.481 | 983.5747 | 3.189 | 983.5323
3.4802 | 985.7411 | 3.1875 | 985.6986
3.4794 | 987.9074 | 3.1862 | 987.8646
3.4786 | 990.0737 | 3.1848 | 990.0308
3.4778 | 992.24 | 3.1835 | 992.1972
3.4771 | 994.4063 | 3.1821 | 994.3634
3.4763 | 996.5727 | 3.1806 | 996.5295
3.4755 | 998.7391 | 3.1793 | 998.6957
3.4747 | 1000.905 | 3.1779 | 1000.862
3.4741 | 1003.072 | 3.1764 | 1003.028
3.4733 | 1005.238 | 3.1751 | 1005.194
3.4725 | 1007.404 | 3.1737 | 1007.36
3.4717 | 1009.571 | 3.1722 | 1009.527
3.471 | 1011.737 | 3.1709 | 1011.693
3.4702 | 1013.904 | 3.1695 | 1013.859
3.4696 | 1016.07 | 3.168 | 1016.025
3.4687 | 1018.236 | 3.1667 | 1018.191
3.4679 | 1020.403 | 3.1653 | 1020.3576
3.4671 | 1022.569 | 3.1638 | 1022.524
3.4665 | 1024.735 | 3.1624 | 1024.69
3.4657 | 1026.902 | 3.1609 | 1026.856
3.465 | 1029.068 | 3.1596 | 1029.0224
3.4642 | 1031.2344 | 3.1582 | 1031.188
3.4636 | 1033.4008 | 3.1567 | 1033.355
3.4628 | 1035.567 | 3.1553 | 1035.5208
3.462 | 1037.733 | 3.1538 | 1037.687
3.4613 | 1039.9 | 3.1524 | 1039.853
3.4605 | 1042.066 | 3.1511 | 1042.0192
3.4599 | 1044.232 | 3.1496 | 1044.186
3.4591 | 1046.399 | 3.1482 | 1046.352
3.4584 | 1048.565 | 3.1467 | 1048.518
3.4576 | 1050.731 | 3.1453 | 1050.684
3.457 | 1052.898 | 3.1438 | 1052.85
3.4562 | 1055.064 | 3.1424 | 1055.016
3.4554 | 1057.23 | 3.1409 | 1057.183
3.4547 | 1059.397 | 3.1395 | 1059.349
3.4541 | 1061.563 | 3.138 | 1061.515
3.4533 | 1063.729 | 3.1366 | 1063.681
3.4526 | 1065.896 | 3.1351 | 1065.847
3.4518 | 1068.062 | 3.1336 | 1068.014
3.4512 | 1070.228 | 3.1322 | 1070.18
3.4504 | 1072.395 | 3.1307 | 1072.346
3.4497 | 1074.561 | 3.1293 | 1074.512
3.4491 | 1076.727 | 3.1278 | 1076.678
3.4483 | 1078.8936 | 3.1262 | 1078.844
3.4476 | 1081.06 | 3.1248 | 1081.01
3.4468 | 1083.226 | 3.1233 | 1083.176
3.4462 | 1085.393 | 3.1219 | 1085.343
3.4455 | 1087.5592 | 3.1204 | 1087.5088
3.4449 | 1089.725 | 3.119 | 1089.675
3.4441 | 1091.892 | 3.1175 | 1091.841
3.4434 | 1094.058 | 3.1159 | 1094.0072
3.4428 | 1096.224 | 3.1144 | 1096.173
3.4421 | 1098.391 | 3.1128 | 1098.34
3.4413 | 1100.557 | 3.1114 | 1100.506
3.4407 | 1102.723 | 3.1099 | 1102.672
3.4399 | 1104.89 | 3.1083 | 1104.838
3.4392 | 1107.056 | 3.1069 | 1107.004
3.4386 | 1109.222 | 3.1054 | 1109.17
3.4379 | 1111.389 | 3.104 | 1111.336
3.4371 | 1113.555 | 3.1023 | 1113.503
3.4365 | 1115.721 | 3.1007 | 1115.669
3.4358 | 1117.888 | 3.0993 | 1117.835
3.4352 | 1120.054 | 3.0977 | 1120.001
3.4345 | 1122.22 | 3.0962 | 1122.1672
3.4337 | 1124.387 | 3.0946 | 1124.333
3.4331 | 1126.553 | 3.093 | 1126.5
3.4324 | 1128.719 | 3.0915 | 1128.666
3.4318 | 1130.8856 | 3.0899 | 1130.832
3.4312 | 1133.052 | 3.0885 | 1132.998
3.4305 | 1135.2184 | 3.0869 | 1135.164
3.4299 | 1137.385 | 3.0852 | 1137.33
3.4291 | 1139.551 | 3.0838 | 1139.496
3.4284 | 1141.717 | 3.0822 | 1141.6624
3.4278 | 1143.884 | 3.0806 | 1143.829
3.4271 | 1146.05 | 3.079 | 1145.995
3.4265 | 1148.216 | 3.0773 | 1148.1608
3.4258 | 1150.383 | 3.0759 | 1150.327
3.4252 | 1152.549 | 3.0743 | 1152.493
3.4245 | 1154.715 | 3.0727 | 1154.6592
3.4239 | 1156.882 | 3.071 | 1156.825
3.4233 | 1159.048 | 3.0694 | 1158.991
3.4226 | 1161.214 | 3.0678 | 1161.158
3.4218 | 1163.381 | 3.0662 | 1163.324
3.4212 | 1165.547 | 3.0644 | 1165.49
3.4207 | 1167.713 | 3.0628 | 1167.656
3.4199 | 1169.88 | 3.0612 | 1169.822
3.4194 | 1172.046 | 3.0596 | 1171.988
3.4186 | 1174.212 | 3.058 | 1174.154
3.4179 | 1176.379 | 3.0562 | 1176.32
3.4174 | 1178.545 | 3.0546 | 1178.486
3.4168 | 1180.711 | 3.053 | 1180.653
3.4162 | 1182.8776 | 3.0514 | 1182.819
3.4155 | 1185.044 | 3.0497 | 1184.985
3.4147 | 1187.21 | 3.048 | 1187.151
3.4142 | 1189.377 | 3.0462 | 1189.317
3.4136 | 1191.543 | 3.0447 | 1191.4832
3.4129 | 1193.709 | 3.0431 | 1193.649
3.4123 | 1195.876 | 3.0414 | 1195.815
3.4116 | 1198.042 | 3.0397 | 1197.982
3.411 | 1200.208 | 3.0381 | 1200.148
3.4103 | 1202.3744 | 3.0364 | 1202.314
3.4097 | 1204.5408 | 3.0347 | 1204.48
3.4092 | 1206.707 | 3.0331 | 1206.646
3.4086 | 1208.874 | 3.0314 | 1208.812
3.4079 | 1211.04 | 3.0297 | 1210.978
3.4073 | 1213.206 | 3.0281 | 1213.144
3.4066 | 1215.372 | 3.0264 | 1215.3104
3.406 | 1217.539 | 3.0246 | 1217.477
3.4053 | 1219.705 | 3.023 | 1219.643
3.4049 | 1221.871 | 3.0212 | 1221.809
3.4042 | 1224.0376 | 3.0196 | 1223.975
3.4036 | 1226.204 | 3.0178 | 1226.141
3.4029 | 1228.37 | 3.016 | 1228.3072
3.4023 | 1230.537 | 3.0144 | 1230.473
3.4018 | 1232.703 | 3.0126 | 1232.639
3.4011 | 1234.869 | 3.011 | 1234.805
3.4005 | 1237.035 | 3.0093 | 1236.971
3.3999 | 1239.202 | 3.0075 | 1239.138
3.3992 | 1241.368 | 3.0059 | 1241.304
3.3986 | 1243.534 | 3.0041 | 1243.47
3.3981 | 1245.701 | 3.0023 | 1245.636
3.3974 | 1247.867 | 3.0005 | 1247.802
3.3968 | 1250.033 | 2.9988 | 1249.968
3.3963 | 1252.2 | 2.997 | 1252.134
3.3957 | 1254.366 | 2.9952 | 1254.3
3.395 | 1256.532 | 2.9936 | 1256.4664
3.3944 | 1258.699 | 2.9917 | 1258.632
3.3939 | 1260.865 | 2.9901 | 1260.798
3.3932 | 1263.031 | 2.9881 | 1262.965
3.3926 | 1265.198 | 2.9865 | 1265.131
3.392 | 1267.364 | 2.9846 | 1267.2968
3.3915 | 1269.53 | 2.9828 | 1269.463
3.3908 | 1271.697 | 2.981 | 1271.629
3.3902 | 1273.863 | 2.9792 | 1273.795
3.3895 | 1276.029 | 2.9775 | 1275.961
3.389 | 1278.196 | 2.9757 | 1278.1272
3.3884 | 1280.362 | 2.9738 | 1280.293
3.3878 | 1282.528 | 2.9721 | 1282.459
3.3871 | 1284.694 | 2.9702 | 1284.6256
3.3866 | 1286.861 | 2.9684 | 1286.792
3.386 | 1289.027 | 2.9667 | 1288.9576
3.3855 | 1291.193 | 2.9649 | 1291.124
3.3849 | 1293.36 | 2.9629 | 1293.29
3.3842 | 1295.526 | 2.9612 | 1295.456
3.3837 | 1297.692 | 2.9594 | 1297.622
3.3831 | 1299.858 | 2.9576 | 1299.788
3.3824 | 1302.025 | 2.9558 | 1301.954
3.382 | 1304.191 | 2.9539 | 1304.12
3.3813 | 1306.358 | 2.9521 | 1306.286
3.3807 | 1308.524 | 2.9504 | 1308.452
3.3802 | 1310.69 | 2.9486 | 1310.618
3.3795 | 1312.856 | 2.9466 | 1312.785
3.3791 | 1315.023 | 2.9449 | 1314.951
3.3784 | 1317.189 | 2.9431 | 1317.117
3.3778 | 1319.355 | 2.9412 | 1319.283
3.3773 | 1321.522 | 2.9395 | 1321.449
3.3766 | 1323.688 | 2.9376 | 1323.615
3.376 | 1325.854 | 2.9357 | 1325.7808
3.3753 | 1328.02 | 2.9339 | 1327.947
3.3749 | 1330.187 | 2.9321 | 1330.113
3.3744 | 1332.353 | 2.9304 | 1332.279
3.3737 | 1334.519 | 2.9284 | 1334.445
3.3731 | 1336.686 | 2.9266 | 1336.611
3.3726 | 1338.852 | 2.9247 | 1338.777
3.372 | 1341.018 | 2.9229 | 1340.9432
3.3715 | 1343.185 | 2.9212 | 1343.109
3.3708 | 1345.351 | 2.9192 | 1345.275
3.3703 | 1347.517 | 2.9174 | 1347.441
3.3697 | 1349.684 | 2.9157 | 1349.607
3.3692 | 1351.85 | 2.9137 | 1351.7736
3.3686 | 1354.016 | 2.9118 | 1353.939
3.3679 | 1356.183 | 2.9099 | 1356.1056
3.3674 | 1358.349 | 2.9081 | 1358.272
3.3668 | 1360.515 | 2.9063 | 1360.4376
3.3663 | 1362.681 | 2.9044 | 1362.604
3.3657 | 1364.848 | 2.9024 | 1364.77
3.3652 | 1367.014 | 2.9007 | 1366.936
3.3644 | 1369.18 | 2.8987 | 1369.102
3.3639 | 1371.346 | 2.8968 | 1371.268
3.3634 | 1373.513 | 2.8949 | 1373.434
3.3629 | 1375.679 | 2.8931 | 1375.6
3.3621 | 1377.845 | 2.8911 | 1377.766
3.3616 | 1380.012 | 2.8892 | 1379.932
3.3611 | 1382.178 | 2.8873 | 1382.098
3.3605 | 1384.344 | 2.8853 | 1384.264
3.36 | 1386.511 | 2.8836 | 1386.43
3.3594 | 1388.677 | 2.8815 | 1388.596
3.3587 | 1390.8432 | 2.8795 | 1390.762
3.3582 | 1393.0096 | 2.8778 | 1392.928
3.3576 | 1395.176 | 2.8758 | 1395.094
3.3571 | 1397.342 | 2.8739 | 1397.26
3.3566 | 1399.508 | 2.8719 | 1399.4264
3.356 | 1401.675 | 2.87 | 1401.592
3.3555 | 1403.841 | 2.8682 | 1403.758
3.3549 | 1406.007 | 2.8661 | 1405.924
3.3542 | 1408.1736 | 2.8642 | 1408.0904
3.3537 | 1410.34 | 2.8621 | 1410.256
3.3531 | 1412.506 | 2.8603 | 1412.4224
3.3526 | 1414.672 | 2.8582 | 1414.588
3.3519 | 1416.839 | 2.8563 | 1416.754
3.3513 | 1419.005 | 2.8544 | 1418.92
3.3508 | 1421.171 | 2.8524 | 1421.0864
3.3502 | 1423.337 | 2.8505 | 1423.253
3.3497 | 1425.504 | 2.8484 | 1425.418
3.3492 | 1427.67 | 2.8465 | 1427.584
3.3486 | 1429.836 | 2.8445 | 1429.751
3.3479 | 1432.002 | 2.8426 | 1431.917
3.3474 | 1434.169 | 2.8405 | 1434.083
3.3468 | 1436.335 | 2.8385 | 1436.248
3.3463 | 1438.501 | 2.8364 | 1438.4144
3.3457 | 1440.667 | 2.8345 | 1440.581
3.3452 | 1442.834 | 2.8326 | 1442.746
3.3447 | 1445 | 2.8305 | 1444.912
3.344 | 1447.166 | 2.8285 | 1447.078
3.3434 | 1449.333 | 2.8264 | 1449.245
3.3429 | 1451.499 | 2.8243 | 1451.4104
3.3423 | 1453.665 | 2.8223 | 1453.576
3.3418 | 1455.832 | 2.8202 | 1455.7424
3.3411 | 1457.998 | 2.8179 | 1457.908
3.3407 | 1460.164 | 2.8158 | 1460.074
3.34 | 1462.3304 | 2.8137 | 1462.24
3.3395 | 1464.4968 | 2.8114 | 1464.4064
3.3389 | 1466.663 | 2.809 | 1466.572
3.3384 | 1468.829 | 2.8068 | 1468.738
3.3378 | 1470.996 | 2.8045 | 1470.904
3.3373 | 1473.162 | 2.8022 | 1473.07
3.3368 | 1475.328 | 2.7998 | 1475.236
3.3361 | 1477.494 | 2.7976 | 1477.402
3.3355 | 1479.661 | 2.7951 | 1479.568
3.335 | 1481.827 | 2.7927 | 1481.734
3.3344 | 1483.993 | 2.7901 | 1483.9
3.3339 | 1486.159 | 2.7877 | 1486.066
3.3332 | 1488.326 | 2.7851 | 1488.232
3.3326 | 1490.492 | 2.7826 | 1490.398
3.3321 | 1492.658 | 2.78 | 1492.564
3.3316 | 1494.825 | 2.7774 | 1494.73
3.331 | 1496.991 | 2.7745 | 1496.896
3.3305 | 1499.157 | 2.7718 | 1499.062
3.3298 | 1501.323 | 2.769 | 1501.228
3.3294 | 1503.4896 | 2.7661 | 1503.394
3.3287 | 1505.656 | 2.763 | 1505.56
3.3281 | 1507.822 | 2.7601 | 1507.726
3.3276 | 1509.988 | 2.7571 | 1509.892
3.3271 | 1512.155 | 2.754 | 1512.057
3.3265 | 1514.321 | 2.7509 | 1514.223
3.326 | 1516.487 | 2.7503 | 1516.38
3.3253 | 1518.654 | 2.7503 | 1518.521
3.3247 | 1520.82 | 2.7501 | 1520.65
3.3242 | 1522.986 | 2.7503 | 1522.768
3.3236 | 1525.153 | 2.7503 | 1524.877
3.3231 | 1527.319 | 2.7503 | 1526.977
3.3226 | 1529.485 | 2.7501 | 1529.0704
3.3219 | 1531.6512 | 2.7501 | 1531.156
3.3215 | 1533.817 | 2.7501 | 1533.2352
3.3208 | 1535.984 | 2.7503 | 1535.308
3.3202 | 1538.15 | 2.7501 | 1537.374
3.3197 | 1540.316 | 2.7503 | 1539.434
3.319 | 1542.483 | 2.7501 | 1541.489
3.3186 | 1544.649 | 2.7503 | 1543.537
3.3179 | 1546.815 | 2.7501 | 1545.581
3.3174 | 1548.981 | 2.7503 | 1547.619
3.3169 | 1551.148 | 2.7501 | 1549.6512
3.3163 | 1553.314 | 2.7503 | 1551.678
3.3156 | 1555.48 | 2.7501 | 1553.7
3.3152 | 1557.6464 | 2.7503 | 1555.717
3.3145 | 1559.813 | 2.7501 | 1557.728
3.314 | 1561.979 | 2.7503 | 1559.734
3.3134 | 1564.145 | 2.7503 | 1561.735
3.3129 | 1566.311 | 2.7501 | 1563.731
3.3123 | 1568.478 | 2.7503 | 1565.722
3.3116 | 1570.644 | 2.7503 | 1567.708
3.3111 | 1572.81 | 2.7503 | 1569.69
3.3106 | 1574.977 | 2.7503 | 1571.666
3.31 | 1577.143 | 2.7503 | 1573.638
3.3094 | 1579.309 | 2.7503 | 1575.6048
3.3089 | 1581.475 | 2.7503 | 1577.5664
3.3082 | 1583.6416 | 2.7503 | 1579.523
3.3077 | 1585.808 | 2.7501 | 1581.4752
3.3071 | 1587.974 | 2.7503 | 1583.4224
3.3064 | 1590.14 | 2.7501 | 1585.365
3.306 | 1592.306 | 2.7501 | 1587.302
3.3053 | 1594.473 | 2.7503 | 1589.2352
3.3048 | 1596.639 | 2.7503 | 1591.164
3.3042 | 1598.805 | 2.7501 | 1593.087
3.3037 | 1600.972 | 2.7503 | 1595.006
3.3031 | 1603.138 | 2.7503 | 1596.919
3.3026 | 1605.304 | 2.7503 | 1598.828
3.3019 | 1607.471 | 2.7503 | 1600.732
3.3014 | 1609.6368 | 2.7501 | 1602.631
3.3008 | 1611.803 | 2.7503 | 1604.525
3.3003 | 1613.969 | 2.7503 | 1606.415
3.2997 | 1616.136 | 2.7503 | 1608.3
3.299 | 1618.302 | 2.7503 | 1610.18
3.2985 | 1620.468 | 2.7503 | 1612.055
3.2979 | 1622.634 | 2.7501 | 1613.926
3.2974 | 1624.801 | 2.7501 | 1615.792
3.2968 | 1626.967 | 2.7501 | 1617.653
3.2961 | 1629.133 | 2.7501 | 1619.508
3.2956 | 1631.299 | 2.7501 | 1621.359
3.295 | 1633.466 | 2.7501 | 1623.205
3.2945 | 1635.632 | 2.7503 | 1625.047
3.2939 | 1637.798 | 2.7501 | 1626.883
3.2932 | 1639.965 | 2.7503 | 1628.714
3.2927 | 1642.131 | 2.7503 | 1630.5408
3.2921 | 1644.297 | 2.7503 | 1632.362
3.2914 | 1646.463 | 2.7503 | 1634.179
3.291 | 1648.63 | 2.7503 | 1635.99
3.2903 | 1650.796 | 2.7503 | 1637.796
3.2898 | 1652.962 | 2.7503 | 1639.598
3.289 | 1655.128 | 2.7503 | 1641.393
3.2885 | 1657.295 | 2.7501 | 1643.183
3.2879 | 1659.4608 | 2.7503 | 1644.968
3.2874 | 1661.6272 | 2.7503 | 1646.748
3.2868 | 1663.793 | 2.7503 | 1648.522
3.2861 | 1665.96 | 2.7503 | 1650.291
3.2856 | 1668.126 | 2.7503 | 1652.054
3.285 | 1670.292 | 2.7501 | 1653.812
3.2843 | 1672.458 | 2.7501 | 1655.564
3.2839 | 1674.625 | 2.7503 | 1657.311
3.2832 | 1676.791 | 2.7503 | 1659.051
3.2826 | 1678.957 | 2.7503 | 1660.7856
3.2821 | 1681.124 | 2.7501 | 1662.514
3.2814 | 1683.29 | 2.7503 | 1664.236
3.2808 | 1685.456 | 2.7501 | 1665.953
3.2803 | 1687.6224 | 2.7503 | 1667.663
3.2797 | 1689.789 | 2.7503 | 1669.367
3.279 | 1691.955 | 2.7503 | 1671.0656
3.2784 | 1694.121 | 2.7501 | 1672.757
3.2779 | 1696.287 | 2.7501 | 1674.442
3.2772 | 1698.454 | 2.7501 | 1676.121
3.2766 | 1700.62 | 2.7503 | 1677.793
3.2761 | 1702.786 | 2.7529 | 1679.459
3.2755 | 1704.952 | 2.7506 | 1681.125
3.2748 | 1707.1184 | 2.7503 | 1682.7824
3.2742 | 1709.2848 | 2.7503 | 1684.43
3.2735 | 1711.451 | 2.7501 | 1686.069
3.2731 | 1713.617 | 2.7503 | 1687.7
3.2724 | 1715.784 | 2.7501 | 1689.3232
3.2718 | 1717.95 | 2.7501 | 1690.938
3.2713 | 1720.116 | 2.7503 | 1692.546
3.2706 | 1722.282 | 2.7503 | 1694.145
3.27 | 1724.449 | 2.7501 | 1695.737
3.2693 | 1726.615 | 2.7501 | 1697.32
3.2687 | 1728.781 | 2.7503 | 1698.896
3.2682 | 1730.9472 | 2.7503 | 1700.4624
3.2676 | 1733.1136 | 2.7501 | 1702.02
3.2669 | 1735.28 | 2.7503 | 1703.57
3.2663 | 1737.446 | 2.7503 | 1705.111
3.2656 | 1739.612 | 2.7501 | 1706.643
3.265 | 1741.779 | 2.7501 | 1708.166
3.2643 | 1743.945 | 2.7503 | 1709.68
3.2639 | 1746.111 | 2.7503 | 1711.185
3.2632 | 1748.278 | 2.7503 | 1712.681
3.2626 | 1750.444 | 2.7503 | 1714.167
3.2619 | 1752.61 | 2.7503 | 1715.643
3.2613 | 1754.776 | 2.7503 | 1717.11
3.2606 | 1756.9424 | 2.7503 | 1718.5664
3.26 | 1759.109 | 2.7503 | 1720.013
3.2593 | 1761.275 | 2.7501 | 1721.45
3.2587 | 1763.441 | 2.7501 | 1722.877
3.2582 | 1765.607 | 2.7503 | 1724.294
3.2576 | 1767.774 | 2.7501 | 1725.7
3.2568 | 1769.94 | 2.7501 | 1727.095
3.2563 | 1772.106 | 2.7503 | 1728.481
3.2556 | 1774.273 | 2.7501 | 1729.856
3.255 | 1776.439 | 2.7501 | 1731.22
3.2543 | 1778.6048 | 2.7501 | 1732.573
3.2537 | 1780.7712 | 2.7501 | 1733.916
3.253 | 1782.937 | 2.7501 | 1735.247
3.2524 | 1785.104 | 2.7503 | 1736.568
3.2518 | 1787.27 | 2.7501 | 1737.8784
3.2511 | 1789.436 | 2.7503 | 1739.177
3.2505 | 1791.602 | 2.7503 | 1740.466
3.2498 | 1793.769 | 2.7501 | 1741.743
3.2492 | 1795.935 | 2.7503 | 1743.009
3.2485 | 1798.101 | 2.7501 | 1744.264
3.2479 | 1800.2672 | 2.7503 | 1745.508
3.2472 | 1802.433 | 2.7503 | 1746.741
3.2466 | 1804.6 | 2.7501 | 1747.963
3.2459 | 1806.766 | 2.7503 | 1749.174
3.2453 | 1808.932 | 2.7501 | 1750.373
3.2447 | 1811.098 | 2.7503 | 1751.562
3.244 | 1813.265 | 2.7501 | 1752.74
3.2434 | 1815.431 | 2.7503 | 1753.906
3.2426 | 1817.597 | 2.7501 | 1755.062
3.2419 | 1819.763 | 2.7503 | 1756.2064
3.2413 | 1821.9296 | 2.7501 | 1757.34
3.2406 | 1824.096 | 2.7501 | 1758.463
3.24 | 1826.262 | 2.7503 | 1759.5744
3.2393 | 1828.428 | 2.7503 | 1760.676
3.2387 | 1830.594 | 2.7503 | 1761.766
3.238 | 1832.761 | 2.7501 | 1762.845
3.2372 | 1834.927 | 2.7501 | 1763.914
3.2366 | 1837.093 | 2.7501 | 1764.972
3.2359 | 1839.259 | 2.7501 | 1766.02
3.2353 | 1841.426 | 2.7501 | 1767.058
3.2347 | 1843.592 | 2.7503 | 1768.085
3.2338 | 1845.758 | 2.7503 | 1769.103
3.2332 | 1847.924 | 2.7503 | 1770.11
3.2326 | 1850.09 | 2.7503 | 1771.108
3.2319 | 1852.257 | 2.7501 | 1772.095
3.2313 | 1854.423 | 2.7503 | 1773.073
3.2305 | 1856.59 | 2.7503 | 1774.041
3.2298 | 1858.756 | 2.7501 | 1774.999
3.2292 | 1860.922 | 2.7501 | 1775.948
3.2284 | 1863.088 | 2.7501 | 1776.888
3.2277 | 1865.254 | 2.7503 | 1777.818
3.2271 | 1867.42 | 2.7501 | 1778.7392
3.2263 | 1869.587 | 2.7503 | 1779.6512
3.2256 | 1871.753 | 2.7501 | 1780.554
3.225 | 1873.919 | 2.7503 | 1781.449
3.2242 | 1876.085 | 2.7503 | 1782.335
3.2235 | 1878.252 | 2.7503 | 1783.212
3.2227 | 1880.418 | 2.7501 | 1784.0816
3.2221 | 1882.584 | 2.7501 | 1784.942
3.2214 | 1884.75 | 2.7503 | 1785.794
3.2206 | 1886.916 | 2.7503 | 1786.639
3.22 | 1889.083 | 2.7503 | 1787.475
3.2193 | 1891.249 | 2.7501 | 1788.303
3.2185 | 1893.415 | 2.7503 | 1789.124
3.2179 | 1895.581 | 2.7503 | 1789.936
3.2171 | 1897.748 | 2.7503 | 1790.742
3.2163 | 1899.914 | 2.7503 | 1791.539
3.2156 | 1902.08 | 2.7503 | 1792.329
3.215 | 1904.246 | 2.7501 | 1793.112
3.2142 | 1906.412 | 2.7503 | 1793.888
3.2135 | 1908.579 | 2.7503 | 1794.656
3.2127 | 1910.745 | 2.7501 | 1795.418
3.2119 | 1912.911 | 2.7503 | 1796.172
3.2113 | 1915.077 | 2.7501 | 1796.92
3.2104 | 1917.244 | 2.7501 | 1797.661
3.2098 | 1919.41 | 2.7501 | 1798.396
3.209 | 1921.576 | 2.7503 | 1799.124
3.2084 | 1923.742 | 2.7501 | 1799.845
3.2075 | 1925.908 | 2.7503 | 1800.56
3.2067 | 1928.075 | 2.7501 | 1801.269
3.2061 | 1930.241 | 2.7501 | 1801.972
3.2053 | 1932.407 | 2.7503 | 1802.668
3.2045 | 1934.573 | 2.7501 | 1803.359
3.2038 | 1936.739 | 2.7501 | 1804.043
3.203 | 1938.9056 | 2.7501 | 1804.721
3.2024 | 1941.072 | 2.7503 | 1805.393
3.2016 | 1943.238 | 2.7501 | 1806.06
3.2008 | 1945.404 | 2.7503 | 1806.721
3.2001 | 1947.57 | 2.7501 | 1807.376
3.1993 | 1949.737 | 2.7503 | 1808.026
3.1985 | 1951.903 | 2.7503 | 1808.67
3.1977 | 1954.069 | 2.7503 | 1809.309
3.1969 | 1956.235 | 2.7503 | 1809.9424
3.1961 | 1958.401 | 2.7503 | 1810.57
3.1954 | 1960.568 | 2.7503 | 1811.193
3.1946 | 1962.734 | 2.7501 | 1811.811
3.1938 | 1964.9 | 2.7503 | 1812.423
3.193 | 1967.066 | 2.7503 | 1813.031
3.1922 | 1969.233 | 2.7503 | 1813.633
3.1916 | 1971.399 | 2.7503 | 1814.231
3.1908 | 1973.5648 | 2.7503 | 1814.823
3.19 | 1975.7312 | 2.7503 | 1815.4112
3.1892 | 1977.897 | 2.7503 | 1815.994
3.1883 | 1980.063 | 2.7501 | 1816.572
3.1875 | 1982.23 | 2.7503 | 1817.146
3.1867 | 1984.396 | 2.7501 | 1817.715
3.1859 | 1986.562 | 2.7501 | 1818.279
3.1851 | 1988.728 | 2.7503 | 1818.839
3.1843 | 1990.894 | 2.7503 | 1819.394
3.1835 | 1993.061 | 2.7503 | 1819.945
3.1827 | 1995.227 | 2.7503 | 1820.492
3.1819 | 1997.393 | 2.7503 | 1821.034
3.1811 | 1999.559 | 2.7501 | 1821.572
3.1803 | 2001.725 | 2.7503 | 1822.105
3.1793 | 2003.892 | 2.7501 | 1822.634
3.1785 | 2006.0576 | 2.7503 | 1823.16
3.1777 | 2008.224 | 2.7503 | 1823.681
3.1769 | 2010.39 | 2.7503 | 1824.198
3.1761 | 2012.556 | 2.7503 | 1824.711
3.1751 | 2014.722 | 2.7501 | 1825.22
3.1745 | 2016.889 | 2.7503 | 1825.725
3.1735 | 2019.055 | 2.7501 | 1826.226
3.1727 | 2021.221 | 2.7503 | 1826.723
3.1719 | 2023.3872 | 2.7503 | 1827.217
3.1711 | 2025.553 | 2.7503 | 1827.706
3.1701 | 2027.72 | 2.7503 | 1828.192
3.1693 | 2029.886 | 2.7501 | 1828.674
3.1685 | 2032.052 | 2.7503 | 1829.153
3.1675 | 2034.218 | 2.7501 | 1829.628
3.1667 | 2036.384 | 2.7503 | 1830.099
3.1659 | 2038.551 | 2.7501 | 1830.567
3.1649 | 2040.7168 | 2.7503 | 1831.031
3.1641 | 2042.883 | 2.7503 | 1831.492
3.1632 | 2045.049 | 2.7503 | 1831.95
3.1624 | 2047.215 | 2.7501 | 1832.404
3.1614 | 2049.382 | 2.7503 | 1832.854
3.1606 | 2051.548 | 2.7503 | 1833.302
3.1596 | 2053.714 | 2.7503 | 1833.746
3.1588 | 2055.88 | 2.7503 | 1834.187
3.1579 | 2058.0464 | 2.7503 | 1834.624
3.1569 | 2060.213 | 2.7503 | 1835.058
3.1561 | 2062.379 | 2.7503 | 1835.4896
3.1551 | 2064.545 | 2.7503 | 1835.918
3.1543 | 2066.711 | 2.7503 | 1836.343
3.1533 | 2068.878 | 2.7503 | 1836.764
3.1525 | 2071.044 | 2.7501 | 1837.183
3.1516 | 2073.21 | 2.7503 | 1837.599
3.1506 | 2075.376 | 2.7503 | 1838.012
3.1496 | 2077.542 | 2.7503 | 1838.422
3.1488 | 2079.708 | 2.7501 | 1838.829
3.1478 | 2081.874 | 2.7503 | 1839.233
3.1469 | 2084.041 | 2.7501 | 1839.635
3.1461 | 2086.207 | 2.7503 | 1840.033
3.1451 | 2088.373 | 2.7501 | 1840.4288
3.1441 | 2090.539 | 2.7503 | 1840.822
3.1432 | 2092.705 | 2.7501 | 1841.212
3.1422 | 2094.871 | 2.7503 | 1841.599
3.1412 | 2097.038 | 2.7503 | 1841.983
3.1403 | 2099.204 | 2.7501 | 1842.365
3.1393 | 2101.37 | 2.7501 | 1842.745
3.1383 | 2103.536 | 2.7503 | 1843.1216
3.1374 | 2105.703 | 2.7501 | 1843.495
3.1364 | 2107.869 | 2.7503 | 1843.867
3.1354 | 2110.035 | 2.7503 | 1844.236
3.1345 | 2112.201 | 2.7501 | 1844.603
3.1333 | 2114.367 | 2.7503 | 1844.967
3.1325 | 2116.534 | 2.7503 | 1845.328
3.1314 | 2118.7 | 2.7503 | 1845.687
3.1304 | 2120.866 | 2.7501 | 1846.044
3.1295 | 2123.032 | 2.7503 | 1846.399
3.1283 | 2125.1984 | 2.7501 | 1846.751
3.1274 | 2127.364 | 2.7501 | 1847.101
3.1264 | 2129.531 | 2.7503 | 1847.448
3.1254 | 2131.697 | 2.7503 | 1847.793
3.1243 | 2133.863 | 2.7503 | 1848.136
3.1233 | 2136.029 | 2.7501 | 1848.476
3.1222 | 2138.1952 | 2.7503 | 1848.815
3.1212 | 2140.361 | 2.7501 | 1849.151
3.1201 | 2142.527 | 2.7503 | 1849.4848
3.1191 | 2144.694 | 2.7501 | 1849.817
3.1182 | 2146.86 | 2.7503 | 1850.146
3.117 | 2149.026 | 2.7501 | 1850.4736
3.1161 | 2151.192 | 2.7503 | 1850.799
3.1149 | 2153.3584 | 2.7503 | 1851.122
3.1138 | 2155.524 | 2.7503 | 1851.443
3.1127 | 2157.691 | 2.7501 | 1851.762
3.1117 | 2159.857 | 2.7503 | 1852.08
3.1106 | 2162.023 | 2.7503 | 1852.395
3.1094 | 2164.189 | 2.7503 | 1852.708
3.1083 | 2166.355 | 2.7501 | 1853.019
3.1073 | 2168.521 | 2.7503 | 1853.328
3.1062 | 2170.688 | 2.7503 | 1853.635
3.1051 | 2172.854 | 2.7503 | 1853.941
3.104 | 2175.02 | 2.7503 | 1854.244
3.1028 | 2177.186 | 2.7503 | 1854.546
3.1015 | 2179.352 | 2.7503 | 1854.845
3.1004 | 2181.519 | 2.7503 | 1855.143
3.0993 | 2183.685 | 2.7501 | 1855.44
3.0982 | 2185.851 | 2.7503 | 1855.734
3.097 | 2188.017 | 2.7503 | 1856.026
3.0957 | 2190.183 | 2.7503 | 1856.317
3.0946 | 2192.349 | 2.7503 | 1856.6064
3.0935 | 2194.5152 | 2.7503 | 1856.894
3.0922 | 2196.681 | 2.7501 | 1857.179
3.0911 | 2198.847 | 2.7503 | 1857.463
3.0898 | 2201.014 | 2.7503 | 1857.745
3.0886 | 2203.18 | 2.7503 | 1858.026
3.0873 | 2205.346 | 2.7503 | 1858.304
3.0861 | 2207.512 | 2.7506 | 1858.582
3.0849 | 2209.6784 | 2.7503 | 1858.86
3.0836 | 2211.845 | 2.7503 | 1859.135
3.0823 | 2214.011 | 2.7503 | 1859.408
3.0811 | 2216.177 | 2.7503 | 1859.679
3.0798 | 2218.343 | 2.7503 | 1859.948
3.0786 | 2220.509 | 2.7503 | 1860.215
3.0772 | 2222.675 | 2.7501 | 1860.481
3.0759 | 2224.8416 | 2.7501 | 1860.746
3.0746 | 2227.008 | 2.7503 | 1861.009
3.0733 | 2229.174 | 2.7503 | 1861.27
3.072 | 2231.34 | 2.7503 | 1861.529
3.0706 | 2233.506 | 2.7503 | 1861.788
3.0691 | 2235.672 | 2.7503 | 1862.044
3.0678 | 2237.8384 | 2.7501 | 1862.3
3.0664 | 2240.004 | 2.7503 | 1862.553
3.0649 | 2242.17 | 2.7503 | 1862.806
3.0635 | 2244.337 | 2.7501 | 1863.056
3.0622 | 2246.503 | 2.7501 | 1863.306
3.0607 | 2248.6688 | 2.7503 | 1863.554
3.0593 | 2250.8352 | 2.7503 | 1863.801
3.0578 | 2253.001 | 2.7503 | 1864.046
3.0564 | 2255.167 | 2.7503 | 1864.29
3.0549 | 2257.334 | 2.7503 | 1864.532
3.0533 | 2259.5 | 2.7503 | 1864.773
3.0518 | 2261.666 | 2.7503 | 1865.013
3.0504 | 2263.832 | 2.7501 | 1865.252
3.0488 | 2265.998 | 2.7503 | 1865.489
3.0472 | 2268.164 | 2.7501 | 1865.725
3.0456 | 2270.33 | 2.7501 | 1865.959
3.0439 | 2272.497 | 2.7503 | 1866.193
3.0423 | 2274.663 | 2.7503 | 1866.425
3.0407 | 2276.829 | 2.7503 | 1866.656
3.0391 | 2278.995 | 2.7501 | 1866.885
3.0375 | 2281.161 | 2.7503 | 1867.114
3.0357 | 2283.327 | 2.7501 | 1867.3408
3.0339 | 2285.493 | 2.7503 | 1867.567
3.0323 | 2287.6592 | 2.7503 | 1867.791
3.0305 | 2289.825 | 2.7503 | 1868.015
3.0288 | 2291.991 | 2.7501 | 1868.238
3.027 | 2294.158 | 2.7503 | 1868.459
3.0252 | 2296.324 | 2.7501 | 1868.679
3.0233 | 2298.49 | 2.7503 | 1868.898
3.0215 | 2300.656 | 2.7503 | 1869.116
3.0196 | 2302.822 | 2.7503 | 1869.332
3.0176 | 2304.988 | 2.7503 | 1869.548
3.0157 | 2307.154 | 2.7501 | 1869.762
3.0138 | 2309.32 | 2.7501 | 1869.975
3.0117 | 2311.487 | 2.7503 | 1870.188
3.0097 | 2313.653 | 2.7503 | 1870.399
3.0076 | 2315.818 | 2.7501 | 1870.609
3.0055 | 2317.984 | 2.7503 | 1870.8176
3.0034 | 2320.151 | 2.7501 | 1871.025
3.0013 | 2322.317 | 2.7503 | 1871.232
2.9991 | 2324.483 | 2.7503 | 1871.438
2.9968 | 2326.649 | 2.7503 | 1871.642
2.9947 | 2328.815 | 2.7503 | 1871.8464
2.9923 | 2330.981 | 2.7503 | 1872.049
2.9899 | 2333.1472 | 2.7503 | 1872.25
2.9875 | 2335.3136 | 2.7501 | 1872.451
2.985 | 2337.48 | 2.7503 | 1872.651
2.9825 | 2339.646 | 2.7501 | 1872.849
2.98 | 2341.811 | 2.7503 | 1873.047
2.9773 | 2343.978 | 2.7503 | 1873.244
2.9747 | 2346.144 | 2.7503 | 1873.439
2.972 | 2348.31 | 2.7501 | 1873.634
2.9692 | 2350.476 | 2.7503 | 1873.828
2.9663 | 2352.642 | 2.7501 | 1874.02
2.9633 | 2354.808 | 2.7503 | 1874.212
2.9605 | 2356.974 | 2.7501 | 1874.403
2.9573 | 2359.14 | 2.7501 | 1874.593
2.9541 | 2361.306 | 2.7503 | 1874.782
2.9508 | 2363.473 | 2.7501 | 1874.97
2.9475 | 2365.639 | 2.7503 | 1875.158
2.9442 | 2367.8048 | 2.7503 | 1875.344
2.9405 | 2369.971 | 2.7503 | 1875.529
2.9368 | 2372.137 | 2.7503 | 1875.713
2.9331 | 2374.303 | 2.7503 | 1875.897
2.9291 | 2376.469 | 2.7503 | 1876.08
2.9252 | 2378.635 | 2.7501 | 1876.262
2.921 | 2380.801 | 2.7501 | 1876.443
2.9166 | 2382.967 | 2.7501 | 1876.623
2.9121 | 2385.133 | 2.7503 | 1876.802
2.9076 | 2387.2992 | 2.7501 | 1876.98
2.9028 | 2389.465 | 2.7503 | 1877.158
2.8978 | 2391.631 | 2.7503 | 1877.335
2.8923 | 2393.798 | 2.7503 | 1877.5104
2.8871 | 2395.964 | 2.7501 | 1877.685
2.8813 | 2398.129 | 2.7503 | 1877.86
2.8753 | 2400.295 | 2.7503 | 1878.033
2.8689 | 2402.461 | 2.7501 | 1878.206
2.8627 | 2404.628 | 2.7501 | 1878.3776
2.8557 | 2406.7936 | 2.7501 | 1878.549
2.8482 | 2408.959 | 2.7503 | 1878.719
2.8403 | 2411.126 | 2.7501 | 1878.888
2.8326 | 2413.292 | 2.7503 | 1879.057
2.8239 | 2415.457 | 2.7503 | 1879.225
2.8148 | 2417.623 | 2.7503 | 1879.392
2.805 | 2419.789 | 2.7503 | 1879.558
2.795 | 2421.9552 | 2.7503 | 1879.724
2.784 | 2424.121 | 2.7503 | 1879.888
2.7722 | 2426.287 | 2.7503 | 1880.052
2.7595 | 2428.454 | 2.7501 | 1880.216
2.7513 | 2430.608 | 2.7503 | 1880.378
2.7503 | 2432.702 | 2.7501 | 1880.54
2.7501 | 2434.743 | 2.7501 | 1880.701
2.7503 | 2436.742 | 2.7503 | 1880.862
2.7503 | 2438.7056 | 2.7501 | 1881.021
2.7503 | 2440.6384 | 2.7503 | 1881.18
2.7501 | 2442.543 | 2.7503 | 1881.338
2.7503 | 2444.423 | 2.7501 | 1881.496
2.7501 | 2446.28 | 2.7501 | 1881.653
2.7501 | 2448.114 | 2.7503 | 1881.809
2.7501 | 2449.929 | 2.7503 | 1881.965
2.7503 | 2451.722 | 2.7501 | 1882.119
2.7501 | 2453.498 | 2.7503 | 1882.273
2.7503 | 2455.2544 | 2.7503 | 1882.427
2.7501 | 2456.994 | 2.7501 | 1882.58
2.7501 | 2458.716 | 2.7501 | 1882.732
2.7501 | 2460.423 | 2.7501 | 1882.8832
2.7503 | 2462.112 | 2.7503 | 1883.034
2.7501 | 2463.7872 | 2.7503 | 1883.184
2.7529 | 2465.453 | 2.7503 | 1883.334
2.7505 | 2467.109 | 2.7501 | 1883.482
2.7503 | 2468.742 | 2.7501 | 1883.631
2.7503 | 2470.359 | 2.7503 | 1883.778
2.7503 | 2471.9616 | 2.7501 | 1883.925
2.7501 | 2473.55 | 2.7501 | 1884.072
2.7503 | 2475.124 | 2.7501 | 1884.217
2.7503 | 2476.684 | 2.7503 | 1884.362
2.7501 | 2478.231 | 2.7501 | 1884.507
2.7501 | 2479.764 | 2.7501 | 1884.651
2.7503 | 2481.2848 | 2.7503 | 1884.794
2.7501 | 2482.791 | 2.7503 | 1884.937
2.7503 | 2484.285 | 2.7503 | 1885.079
2.7501 | 2485.766 | 2.7501 | 1885.22
2.7501 | 2487.234 | 2.7503 | 1885.361
2.7501 | 2488.69 | 2.7503 | 1885.501
2.7503 | 2490.133 | 2.7501 | 1885.641
2.7501 | 2491.564 | 2.7503 | 1885.78
2.7501 | 2492.983 | 2.7503 | 1885.919
2.7501 | 2494.39 | 2.7503 | 1886.057
2.7503 | 2495.7856 | 2.7501 | 1886.194
2.7501 | 2497.169 | 2.7503 | 1886.33
2.7503 | 2498.54 | 2.7501 | 1886.467
2.7501 | 2499.901 | 2.7501 | 1886.603
2.7503 | 2501.249 | 2.7503 | 1886.738
2.7501 | 2502.586 | 2.7501 | 1886.872
2.7503 | 2503.912 | 2.7501 | 1887.007
2.7501 | 2505.226 | 2.7501 | 1887.14
2.7503 | 2506.53 | 2.7503 | 1887.273
2.7501 | 2507.823 | 2.7503 | 1887.405
2.7503 | 2509.105 | 2.7503 | 1887.537
2.7503 | 2510.376 | 2.7503 | 1887.669
2.7503 | 2511.636 | 2.7503 | 1887.8
2.7501 | 2512.885 | 2.7503 | 1887.93
2.7503 | 2514.124 | 2.7503 | 1888.06
2.7501 | 2515.352 | 2.7503 | 1888.189
2.7501 | 2516.569 | 2.7501 | 1888.318
2.7501 | 2517.776 | 2.7503 | 1888.446
2.7501 | 2518.973 | 2.7503 | 1888.574
2.7501 | 2520.16 | 2.7503 | 1888.701
2.7503 | 2521.337 | 2.7501 | 1888.828
2.7503 | 2522.504 | 2.7501 | 1888.955
2.7501 | 2523.661 | 2.7501 | 1889.08
2.7503 | 2524.808 | 2.7501 | 1889.206
2.7503 | 2525.945 | 2.7503 | 1889.331
2.7501 | 2527.073 | 2.7503 | 1889.455
2.7503 | 2528.191 | 2.7501 | 1889.579
2.7503 | 2529.2992 | 2.7503 | 1889.702
2.7501 | 2530.398 | 2.7501 | 1889.825
2.7501 | 2531.487 | 2.7503 | 1889.948
2.7503 | 2532.566 | 2.7503 | 1890.07
2.7503 | 2533.636 | 2.7503 | 1890.191
2.7503 | 2534.697 | 2.7503 | 1890.313
2.7503 | 2535.748 | 2.7503 | 1890.433
2.7503 | 2536.791 | 2.7503 | 1890.553
2.7501 | 2537.825 | 2.7503 | 1890.673
2.7503 | 2538.85 | 2.7503 | 1890.793
2.7503 | 2539.866 | 2.7503 | 1890.911
2.7503 | 2540.8736 | 2.7503 | 1891.03
2.7501 | 2541.873 | 2.7503 | 1891.148
2.7501 | 2542.863 | 2.7503 | 1891.265
2.7501 | 2543.844 | 2.7503 | 1891.3824
2.7503 | 2544.816 | 2.7503 | 1891.499
2.7503 | 2545.781 | 2.7501 | 1891.615
2.7501 | 2546.736 | 2.7503 | 1891.7312
2.7503 | 2547.684 | 2.7503 | 1891.847
2.7501 | 2548.623 | 2.7503 | 1891.9616
2.7503 | 2549.554 | 2.7503 | 1892.076
2.7503 | 2550.478 | 2.7503 | 1892.1904
2.7503 | 2551.393 | 2.7503 | 1892.304
2.7501 | 2552.3 | 2.7503 | 1892.417
2.7503 | 2553.2 | 2.7503 | 1892.53
2.7501 | 2554.091 | 2.7503 | 1892.643
2.7503 | 2554.976 | 2.7503 | 1892.755
2.7501 | 2555.852 | 2.7503 | 1892.867
2.7501 | 2556.72 | 2.7503 | 1892.978
2.7501 | 2557.581 | 2.7503 | 1893.089
2.7503 | 2558.435 | 2.7503 | 1893.199
2.7503 | 2559.281 | 2.7503 | 1893.31
2.7503 | 2560.119 | 2.7503 | 1893.419
2.7501 | 2560.951 | 2.7503 | 1893.529
2.7503 | 2561.7744 | 2.7503 | 1893.638
2.7503 | 2562.591 | 2.7503 | 1893.746
2.7501 | 2563.401 | 2.7503 | 1893.854
2.7501 | 2564.203 | 2.7501 | 1893.962
2.7503 | 2564.998 | 2.7503 | 1894.07
2.7503 | 2565.786 | 2.7501 | 1894.176
2.7503 | 2566.567 | 2.7503 | 1894.283
2.7503 | 2567.342 | 2.7503 | 1894.389
2.7503 | 2568.109 | 2.7501 | 1894.495
2.7503 | 2568.87 | 2.7503 | 1894.601
2.7501 | 2569.625 | 2.7503 | 1894.706
2.7503 | 2570.3728 | 2.7503 | 1894.81
2.7503 | 2571.114 | 2.7501 | 1894.915
2.7503 | 2571.849 | 2.7503 | 1895.019
2.7501 | 2572.577 | 2.7503 | 1895.123
2.7503 | 2573.299 | 2.7503 | 1895.226
2.7501 | 2574.015 | 2.7503 | 1895.329
2.7503 | 2574.724 | 2.7503 | 1895.431
2.7503 | 2575.4272 | 2.7503 | 1895.534
2.7501 | 2576.124 | 2.7503 | 1895.636
2.7501 | 2576.815 | 2.7503 | 1895.737
2.7503 | 2577.499 | 2.7503 | 1895.8384
2.7503 | 2578.178 | 2.7503 | 1895.939
2.7503 | 2578.8512 | 2.7503 | 1896.04
2.7503 | 2579.519 | 2.7503 | 1896.14
2.7501 | 2580.18 | 2.7503 | 1896.24
2.7503 | 2580.836 | 2.7503 | 1896.3392
2.7503 | 2581.486 | 2.7503 | 1896.4384
2.7503 | 2582.13 | 2.7503 | 1896.537
2.7501 | 2582.769 | 2.7503 | 1896.636
2.7503 | 2583.402 | 2.7503 | 1896.734
2.7503 | 2584.031 | 2.7503 | 1896.832
2.7503 | 2584.6528 | 2.7503 | 1896.929
2.7501 | 2585.27 | 2.7503 | 1897.026
2.7503 | 2585.881 | 2.7501 | 1897.123
2.7501 | 2586.487 | 2.7503 | 1897.22
2.7503 | 2587.088 | 2.7503 | 1897.316
2.7501 | 2587.684 | 2.7503 | 1897.412
2.7501 | 2588.274 | 2.7503 | 1897.507
2.7501 | 2588.86 | 2.7503 | 1897.602
2.7503 | 2589.44 | 2.7503 | 1897.697
2.7501 | 2590.016 | 2.7503 | 1897.792
2.7503 | 2590.586 | 2.7501 | 1897.8864
2.7503 | 2591.152 | 2.7503 | 1897.98
2.7503 | 2591.712 | 2.7503 | 1898.074
2.7503 | 2592.268 | 2.7503 | 1898.168
2.7503 | 2592.819 | 2.7503 | 1898.2608
2.7503 | 2593.365 | 2.7503 | 1898.353
2.7503 | 2593.907 | 2.7503 | 1898.446
2.7503 | 2594.444 | 2.7503 | 1898.538
2.7501 | 2594.977 | 2.7503 | 1898.63
2.7503 | 2595.504 | 2.7503 | 1898.7216
2.7503 | 2596.028 | 2.7503 | 1898.813
2.7503 | 2596.547 | 2.7503 | 1898.904
2.7501 | 2597.061 | 2.7503 | 1898.995
2.7503 | 2597.571 | 2.7503 | 1899.085
2.7503 | 2598.077 | 2.7503 | 1899.175
2.7501 | 2598.579 | 2.7503 | 1899.265
2.7503 | 2599.077 | 2.7503 | 1899.355
2.7503 | 2599.57 | 2.7503 | 1899.444
2.7503 | 2600.0592 | 2.7503 | 1899.534
2.7503 | 2600.544 | 2.7503 | 1899.622
2.7501 | 2601.025 | 2.7503 | 1899.711
2.7503 | 2601.502 | 2.7503 | 1899.799
2.7503 | 2601.975 | 2.7503 | 1899.887
2.7503 | 2602.444 | 2.7503 | 1899.9744
2.7501 | 2602.908 | 2.7503 | 1900.062
2.7503 | 2603.369 | 2.7503 | 1900.149
2.7501 | 2603.826 | 2.7501 | 1900.236
2.7503 | 2604.279 | 2.7501 | 1900.322
2.7501 | 2604.729 | 2.7503 | 1900.409
2.7503 | 2605.1744 | 2.7503 | 1900.495
2.7501 | 2605.616 | 2.7503 | 1900.581
2.7501 | 2606.055 | 2.7501 | 1900.666
2.7501 | 2606.489 | 2.7503 | 1900.752
2.7503 | 2606.921 | 2.7503 | 1900.8368
2.7503 | 2607.348 | 2.7503 | 1900.9216
2.7503 | 2607.772 | 2.7503 | 1901.006
2.7503 | 2608.193 | 2.7503 | 1901.09
2.7501 | 2608.611 | 2.7503 | 1901.1744
2.7501 | 2609.025 | 2.7503 | 1901.258
2.7503 | 2609.435 | 2.7503 | 1901.342
2.7501 | 2609.842 | 2.7503 | 1901.425
2.7503 | 2610.2464 | 2.7503 | 1901.508
2.7503 | 2610.647 | 2.7503 | 1901.591
2.7503 | 2611.044 | 2.7503 | 1901.673
2.7501 | 2611.439 | 2.7503 | 1901.756
2.7503 | 2611.83 | 2.7501 | 1901.838
2.7501 | 2612.217 | 2.7503 | 1901.92
2.7503 | 2612.603 | 2.7503 | 1902.001
2.7501 | 2612.985 | 2.7503 | 1902.082
2.7503 | 2613.363 | 2.7503 | 1902.164
2.7501 | 2613.7392 | 2.7503 | 1902.244
2.7503 | 2614.112 | 2.7503 | 1902.325
2.7503 | 2614.482 | 2.7503 | 1902.405
2.7501 | 2614.849 | 2.7503 | 1902.486
2.7503 | 2615.213 | 2.7503 | 1902.565
2.7503 | 2615.5744 | 2.7503 | 1902.645
2.7503 | 2615.9328 | 2.7503 | 1902.724
2.7503 | 2616.289 | 2.7503 | 1902.804
2.7501 | 2616.641 | 2.7503 | 1902.883
2.7501 | 2616.991 | 2.7503 | 1902.961
2.7503 | 2617.339 | 2.7503 | 1903.04
2.7503 | 2617.683 | 2.7503 | 1903.1184
2.7501 | 2618.025 | 2.7503 | 1903.196
2.7503 | 2618.364 | 2.7503 | 1903.274
2.7501 | 2618.7 | 2.7503 | 1903.352
2.7503 | 2619.0336 | 2.7503 | 1903.43
2.7501 | 2619.3648 | 2.7503 | 1903.507
2.7503 | 2619.693 | 2.7503 | 1903.584
2.7501 | 2620.0192 | 2.7503 | 1903.66
2.7501 | 2620.342 | 2.7503 | 1903.737
2.7501 | 2620.663 | 2.7503 | 1903.813
2.7501 | 2620.981 | 2.7503 | 1903.8896
2.7503 | 2621.297 | 2.7503 | 1903.966
2.7503 | 2621.61 | 2.7503 | 1904.041
2.7503 | 2621.921 | 2.7503 | 1904.1168
2.7503 | 2622.229 | 2.7503 | 1904.192
2.7503 | 2622.535 | 2.7503 | 1904.2672
2.7501 | 2622.839 | 2.7501 | 1904.342
2.7503 | 2623.141 | 2.7503 | 1904.417
2.7501 | 2623.44 | 2.7503 | 1904.491
2.7503 | 2623.736 | 2.7503 | 1904.566
2.7503 | 2624.031 | 2.7503 | 1904.64
2.7501 | 2624.323 | 2.7503 | 1904.714
2.7503 | 2624.613 | 2.7503 | 1904.788
2.7503 | 2624.902 | 2.7503 | 1904.861
2.7501 | 2625.188 | 2.7503 | 1904.934
2.7503 | 2625.471 | 2.7501 | 1905.007
2.7503 | 2625.753 | 2.7503 | 1905.08
2.7503 | 2626.033 | 2.7503 | 1905.153
2.7516 | 2626.31 | 2.7503 | 1905.226
2.7506 | 2626.588 | 2.7503 | 1905.298
2.7503 | 2626.864 | 2.7503 | 1905.37
2.7501 | 2627.136 | 2.7503 | 1905.442
2.7503 | 2627.405 | 2.7503 | 1905.514
2.7503 | 2627.673 | 2.7503 | 1905.586
2.7503 | 2627.939 | 2.7503 | 1905.657
2.7501 | 2628.202 | 2.7503 | 1905.728
2.7503 | 2628.464 | 2.7503 | 1905.799
2.7501 | 2628.724 | 2.7503 | 1905.87
2.7503 | 2628.982 | 2.7503 | 1905.9408
2.7501 | 2629.2384 | 2.7503 | 1906.0112
2.7503 | 2629.492 | 2.7503 | 1906.0816
2.7501 | 2629.745 | 2.7503 | 1906.152
2.7503 | 2629.996 | 2.7503 | 1906.222
2.7503 | 2630.244 | 2.7503 | 1906.292
2.7503 | 2630.491 | 2.7501 | 1906.361
2.7503 | 2630.736 | 2.7501 | 1906.431
2.7503 | 2630.979 | 2.7503 | 1906.5
2.7503 | 2631.221 | 2.7503 | 1906.569
2.7501 | 2631.461 | 2.7503 | 1906.638
2.7501 | 2631.6992 | 2.7503 | 1906.706
2.7503 | 2631.936 | 2.7501 | 1906.775
2.7503 | 2632.17 | 2.7503 | 1906.8432
2.7503 | 2632.403 | 2.7503 | 1906.911
2.7503 | 2632.634 | 2.7503 | 1906.9792
2.7503 | 2632.864 | 2.7503 | 1907.047
2.7503 | 2633.092 | 2.7503 | 1907.115
2.7503 | 2633.318 | 2.7503 | 1907.182
2.7503 | 2633.543 | 2.7501 | 1907.2496
2.7503 | 2633.766 | 2.7503 | 1907.317
2.7501 | 2633.9872 | 2.7501 | 1907.384
2.7503 | 2634.207 | 2.7503 | 1907.45
2.7503 | 2634.425 | 2.7503 | 1907.517
2.7503 | 2634.642 | 2.7503 | 1907.584
2.7503 | 2634.857 | 2.7503 | 1907.65
2.7503 | 2635.071 | 2.7503 | 1907.716
2.7501 | 2635.283 | 2.7503 | 1907.782
2.7501 | 2635.494 | 2.7503 | 1907.848
2.7503 | 2635.704 | 2.7503 | 1907.9136
2.7503 | 2635.911 | 2.7503 | 1907.9792
2.7501 | 2636.118 | 2.7503 | 1908.045
2.7503 | 2636.323 | 2.7503 | 1908.11
2.7503 | 2636.527 | 2.7503 | 1908.175
2.7503 | 2636.729 | 2.7501 | 1908.24
2.7501 | 2636.93 | 2.7503 | 1908.304
2.7503 | 2637.129 | 2.7503 | 1908.369
2.7501 | 2637.327 | 2.7503 | 1908.4336
2.7503 | 2637.524 | 2.7503 | 1908.498
2.7501 | 2637.72 | 2.7503 | 1908.562
2.7503 | 2637.914 | 2.7503 | 1908.626
2.7501 | 2638.107 | 2.7503 | 1908.69
2.7503 | 2638.298 | 2.7501 | 1908.753
2.7501 | 2638.489 | 2.7503 | 1908.817
2.7503 | 2638.678 | 2.7503 | 1908.88
2.7503 | 2638.8656 | 2.7503 | 1908.944
2.7501 | 2639.052 | 2.7503 | 1909.007
2.7503 | 2639.238 | 2.7503 | 1909.07
2.7501 | 2639.421 | 2.7503 | 1909.132
2.7501 | 2639.604 | 2.7503 | 1909.195
2.7503 | 2639.786 | 2.7503 | 1909.257
2.7501 | 2639.967 | 2.7503 | 1909.32
2.7501 | 2640.146 | 2.7503 | 1909.382
2.7503 | 2640.324 | 2.7503 | 1909.444
2.7501 | 2640.502 | 2.7503 | 1909.506
2.7503 | 2640.677 | 2.7503 | 1909.568
2.7501 | 2640.852 | 2.7503 | 1909.63
2.7503 | 2641.0256 | 2.7503 | 1909.691
2.7501 | 2641.1984 | 2.7503 | 1909.752
2.7503 | 2641.37 | 2.7503 | 1909.814
2.7501 | 2641.54 | 2.7503 | 1909.875
2.7503 | 2641.7088 | 2.7503 | 1909.935
2.7501 | 2641.877 | 2.7503 | 1909.996
2.7503 | 2642.044 | 2.7503 | 1910.057
2.7501 | 2642.21 | 2.7501 | 1910.118
2.7501 | 2642.375 | 2.7503 | 1910.178
2.7503 | 2642.539 | 2.7501 | 1910.238
2.7503 | 2642.702 | 2.7503 | 1910.298
2.7503 | 2642.864 | 2.7503 | 1910.358
2.7503 | 2643.024 | 2.7503 | 1910.418
2.7503 | 2643.184 | 2.7503 | 1910.478
2.7501 | 2643.343 | 2.7503 | 1910.537
2.7501 | 2643.501 | 2.7503 | 1910.597
2.7501 | 2643.657 | 2.7503 | 1910.656
2.7503 | 2643.814 | 2.7501 | 1910.715
2.7503 | 2643.968 | 2.7503 | 1910.774
2.7503 | 2644.122 | 2.7503 | 1910.833
2.7501 | 2644.2752 | 2.7503 | 1910.892
2.7503 | 2644.4272 | 2.7503 | 1910.95
2.7503 | 2644.578 | 2.7501 | 1911.009
2.7503 | 2644.729 | 2.7503 | 1911.067
2.7501 | 2644.8784 | 2.7501 | 1911.126
2.7503 | 2645.026 | 2.7503 | 1911.183
2.7503 | 2645.174 | 2.7503 | 1911.2416
2.7503 | 2645.321 | 2.7503 | 1911.3
2.7503 | 2645.466 | 2.7501 | 1911.357
2.7501 | 2645.611 | 2.7501 | 1911.415
2.7501 | 2645.7552 | 2.7503 | 1911.472
2.7501 | 2645.898 | 2.7503 | 1911.53
2.7501 | 2646.04 | 2.7503 | 1911.587
2.7503 | 2646.182 | 2.7503 | 1911.644
2.7501 | 2646.322 | 2.7503 | 1911.701
2.7501 | 2646.462 | 2.7503 | 1911.758
2.7503 | 2646.601 | 2.7501 | 1911.8144
2.7503 | 2646.739 | 2.7503 | 1911.871
2.7503 | 2646.877 | 2.7503 | 1911.928
2.7503 | 2647.013 | 2.7501 | 1911.984
2.7503 | 2647.1488 | 2.7503 | 1912.04
2.7501 | 2647.284 | 2.7501 | 1912.096
2.7503 | 2647.418 | 2.7503 | 1912.152
2.7501 | 2647.551 | 2.7503 | 1912.208
2.7503 | 2647.684 | 2.7503 | 1912.264
2.7503 | 2647.816 | 2.7501 | 1912.32
2.7501 | 2647.947 | 2.7503 | 1912.375
2.7501 | 2648.077 | 2.7501 | 1912.431
2.7503 | 2648.207 | 2.7503 | 1912.486
2.7503 | 2648.336 | 2.7503 | 1912.541
2.7503 | 2648.464 | 2.7503 | 1912.596
2.7503 | 2648.591 | 2.7503 | 1912.651
2.7503 | 2648.718 | 2.7503 | 1912.706
2.7503 | 2648.844 | 2.7503 | 1912.761
2.7503 | 2648.969 | 2.7503 | 1912.815
2.7503 | 2649.093 | 2.7503 | 1912.87
2.7501 | 2649.217 | 2.7501 | 1912.924
2.7503 | 2649.34 | 2.7501 | 1912.978
2.7501 | 2649.463 | 2.7503 | 1913.032
2.7503 | 2649.584 | 2.7503 | 1913.086
2.7503 | 2649.7056 | 2.7503 | 1913.14
2.7503 | 2649.826 | 2.7503 | 1913.194
2.7501 | 2649.946 | 2.7503 | 1913.247
2.7503 | 2650.065 | 2.7503 | 1913.301
2.7501 | 2650.183 | 2.7503 | 1913.354
2.7503 | 2650.301 | 2.7503 | 1913.407
2.7501 | 2650.418 | 2.7503 | 1913.461
2.7503 | 2650.535 | 2.7503 | 1913.514
2.7503 | 2650.65 | 2.7501 | 1913.567
2.7503 | 2650.766 | 2.7503 | 1913.62
2.7503 | 2650.88 | 2.7503 | 1913.672
2.7503 | 2650.994 | 2.7503 | 1913.7248
2.7501 | 2651.108 | 2.7503 | 1913.777
2.7503 | 2651.221 | 2.7501 | 1913.83
2.7503 | 2651.3328 | 2.7503 | 1913.882
2.7503 | 2651.444 | 2.7503 | 1913.934
2.7501 | 2651.5552 | 2.7503 | 1913.986
2.7501 | 2651.666 | 2.7503 | 1914.0384
2.7503 | 2651.776 | 2.7503 | 1914.09
2.7501 | 2651.885 | 2.7503 | 1914.142
2.7501 | 2651.9936 | 2.7503 | 1914.193
2.7501 | 2652.102 | 2.7503 | 1914.245
2.7503 | 2652.209 | 2.7503 | 1914.296
2.7501 | 2652.316 | 2.7503 | 1914.348
2.7503 | 2652.423 | 2.7503 | 1914.399
2.7501 | 2652.529 | 2.7503 | 1914.45
2.7503 | 2652.634 | 2.7503 | 1914.501
2.7503 | 2652.738 | 2.7503 | 1914.552
2.7501 | 2652.843 | 2.7503 | 1914.603
2.7501 | 2652.946 | 2.7501 | 1914.654
2.7503 | 2653.05 | 2.7503 | 1914.704
2.7503 | 2653.152 | 2.7503 | 1914.755
2.7503 | 2653.2544 | 2.7503 | 1914.805
2.7503 | 2653.356 | 2.7503 | 1914.855
2.7501 | 2653.457 | 2.7503 | 1914.906
2.7503 | 2653.558 | 2.7501 | 1914.956
2.7501 | 2653.658 | 2.7503 | 1915.006
2.7503 | 2653.757 | 2.7501 | 1915.056
2.7503 | 2653.857 | 2.7503 | 1915.1056
2.7503 | 2653.955 | 2.7503 | 1915.1552
2.7501 | 2654.053 | 2.7503 | 1915.205
2.7503 | 2654.151 | 2.7501 | 1915.254
2.7501 | 2654.248 | 2.7503 | 1915.304
2.7501 | 2654.345 | 2.7501 | 1915.353
2.7501 | 2654.44 | 2.7503 | 1915.402
2.7503 | 2654.536 | 2.7503 | 1915.451
2.7503 | 2654.631 | 2.7503 | 1915.5
2.7501 | 2654.726 | 2.7503 | 1915.55
2.7503 | 2654.82 | 2.7503 | 1915.5984
2.7503 | 2654.914 | 2.7503 | 1915.647
2.7501 | 2655.007 | 2.7503 | 1915.696
2.7501 | 2655.1 | 2.7503 | 1915.744
2.7501 | 2655.193 | 2.7503 | 1915.793
2.7501 | 2655.284 | 2.7503 | 1915.841
2.7501 | 2655.376 | 2.7501 | 1915.889
2.7503 | 2655.468 | 2.7503 | 1915.937
2.7503 | 2655.558 | 2.7501 | 1915.9856
2.7501 | 2655.648 | 2.7503 | 1916.033
2.7503 | 2655.738 | 2.7503 | 1916.081
2.7503 | 2655.828 | 2.7503 | 1916.129
2.7501 | 2655.916 | 2.7501 | 1916.177
2.7501 | 2656.005 | 2.7503 | 1916.225
2.7501 | 2656.093 | 2.7501 | 1916.272
2.7501 | 2656.1808 | 2.7503 | 1916.319
2.7503 | 2656.268 | 2.7501 | 1916.367
2.7501 | 2656.3552 | 2.7503 | 1916.414
2.7503 | 2656.4416 | 2.7503 | 1916.461
2.7503 | 2656.528 | 2.7503 | 1916.508
2.7501 | 2656.614 | 2.7503 | 1916.555
2.7501 | 2656.699 | 2.7501 | 1916.602
2.7501 | 2656.784 | 2.7503 | 1916.649
2.7503 | 2656.869 | 2.7503 | 1916.696
2.7501 | 2656.953 | 2.7503 | 1916.7424
2.7503 | 2657.036 | 2.7503 | 1916.789
2.7501 | 2657.12 | 2.7503 | 1916.8352
2.7501 | 2657.203 | 2.7503 | 1916.882
2.7501 | 2657.286 | 2.7503 | 1916.928
2.7501 | 2657.367 | 2.7501 | 1916.974
2.7501 | 2657.449 | 2.7503 | 1917.02
2.7503 | 2657.531 | 2.7503 | 1917.066
2.7501 | 2657.612 | 2.7501 | 1917.113
2.7501 | 2657.693 | 2.7503 | 1917.1584
2.7503 | 2657.774 | 2.7503 | 1917.204
2.7501 | 2657.854 | 2.7503 | 1917.25
2.7503 | 2657.934 | 2.7501 | 1917.295
2.7501 | 2658.013 | 2.7503 | 1917.341
2.7503 | 2658.092 | 2.7503 | 1917.386
2.7501 | 2658.17 | 2.7503 | 1917.432
2.7503 | 2658.249 | 2.7503 | 1917.477
2.7503 | 2658.327 | 2.7503 | 1917.522
2.7503 | 2658.405 | 2.7503 | 1917.567
2.7501 | 2658.482 | 2.7503 | 1917.612
2.7501 | 2658.559 | 2.7501 | 1917.657
2.7501 | 2658.636 | 2.7503 | 1917.702
2.7503 | 2658.712 | 2.7501 | 1917.747
2.7501 | 2658.789 | 2.7501 | 1917.791
2.7503 | 2658.864 | 2.7501 | 1917.836
2.7501 | 2658.94 | 2.7503 | 1917.881
2.7501 | 2659.015 | 2.7501 | 1917.925
2.7503 | 2659.089 | 2.7503 | 1917.9696
2.7501 | 2659.164 | 2.7501 | 1918.014
2.7503 | 2659.238 | 2.7503 | 1918.058
2.7501 | 2659.312 | 2.7503 | 1918.102
2.7503 | 2659.385 | 2.7501 | 1918.146
2.7503 | 2659.458 | 2.7503 | 1918.19
2.7501 | 2659.531 | 2.7503 | 1918.234
2.7503 | 2659.604 | 2.7503 | 1918.278
2.7503 | 2659.676 | 2.7503 | 1918.3216
2.7503 | 2659.748 | 2.7503 | 1918.365
2.7501 | 2659.82 | 2.7503 | 1918.409
2.7501 | 2659.891 | 2.7501 | 1918.452
2.7501 | 2659.962 | 2.7501 | 1918.496
2.7501 | 2660.033 | 2.7503 | 1918.539
2.7501 | 2660.104 | 2.7503 | 1918.583
2.7501 | 2660.174 | 2.7501 | 1918.626
2.7503 | 2660.244 | 2.7503 | 1918.669
2.7501 | 2660.314 | 2.7501 | 1918.712
2.7501 | 2660.383 | 2.7501 | 1918.755
2.7503 | 2660.452 | 2.7503 | 1918.798
2.7501 | 2660.521 | 2.7503 | 1918.841
2.7501 | 2660.59 | 2.7503 | 1918.884
2.7501 | 2660.658 | 2.7501 | 1918.926
2.7501 | 2660.726 | 2.7503 | 1918.969
2.7503 | 2660.794 | 2.7503 | 1919.012
2.7501 | 2660.862 | 2.7503 | 1919.054
2.7501 | 2660.929 | 2.7503 | 1919.096
2.7501 | 2660.996 | 2.7503 | 1919.139
2.7501 | 2661.063 | 2.7503 | 1919.181
2.7501 | 2661.129 | 2.7503 | 1919.223
2.7501 | 2661.1952 | 2.7503 | 1919.265
2.7501 | 2661.261 | 2.7503 | 1919.3072
2.7501 | 2661.327 | 2.7503 | 1919.349
2.7503 | 2661.393 | 2.7503 | 1919.391
2.7503 | 2661.458 | 2.7503 | 1919.433
2.7501 | 2661.523 | 2.7503 | 1919.475
2.7501 | 2661.588 | 2.7503 | 1919.516
2.7501 | 2661.652 | 2.7501 | 1919.558
2.7503 | 2661.716 | 2.7503 | 1919.6
2.7501 | 2661.78 | 2.7503 | 1919.641
2.7501 | 2661.844 | 2.7503 | 1919.683
2.7503 | 2661.908 | 2.7501 | 1919.724
2.7503 | 2661.971 | 2.7503 | 1919.765
2.7501 | 2662.0336 | 2.7503 | 1919.806
2.7501 | 2662.097 | 2.7503 | 1919.847
2.7501 | 2662.159 | 2.7503 | 1919.889
2.7501 | 2662.222 | 2.7503 | 1919.929
2.7501 | 2662.284 | 2.7503 | 1919.97
2.7501 | 2662.3456 | 2.7503 | 1920.011
2.7501 | 2662.407 | 2.7503 | 1920.052
2.7501 | 2662.469 | 2.7503 | 1920.093
2.7501 | 2662.53 | 2.7503 | 1920.133
2.7501 | 2662.591 | 2.7503 | 1920.174
2.7501 | 2662.652 | 2.7503 | 1920.2144
2.7501 | 2662.712 | 2.7501 | 1920.255
2.7501 | 2662.772 | 2.7503 | 1920.295
2.7501 | 2662.833 | 2.7503 | 1920.335
2.7501 | 2662.892 | 2.7503 | 1920.376
2.7501 | 2662.952 | 2.7503 | 1920.416
2.7501 | 2663.011 | 2.7501 | 1920.456
2.7501 | 2663.071 | 2.7503 | 1920.496
2.7501 | 2663.13 | 2.7501 | 1920.536
2.7503 | 2663.189 | 2.7503 | 1920.576
2.7501 | 2663.247 | 2.7501 | 1920.616
2.7501 | 2663.305 | 2.7503 | 1920.656
2.7501 | 2663.363 | 2.7503 | 1920.695
2.7501 | 2663.421 | 2.7501 | 1920.735
2.7503 | 2663.479 | 2.7503 | 1920.774
2.7501 | 2663.537 | 2.7503 | 1920.814
2.7503 | 2663.594 | 2.7503 | 1920.853
2.7503 | 2663.651 | 2.7501 | 1920.893
2.7501 | 2663.708 | 2.7503 | 1920.932
2.7503 | 2663.7648 | 2.7501 | 1920.971
2.7501 | 2663.821 | 2.7503 | 1921.01
2.7501 | 2663.878 | 2.7503 | 1921.0496
2.7503 | 2663.934 | 2.7501 | 1921.089
2.7501 | 2663.99 | 2.7503 | 1921.128
2.7501 | 2664.045 | 2.7503 | 1921.167
2.7501 | 2664.101 | 2.7503 | 1921.206
2.7501 | 2664.156 | 2.7503 | 1921.244
2.7501 | 2664.211 | 2.7503 | 1921.283
2.7501 | 2664.266 | 2.7503 | 1921.3216
2.7501 | 2664.321 | 2.7503 | 1921.36
2.7501 | 2664.376 | 2.7501 | 1921.399
2.7501 | 2664.43 | 2.7503 | 1921.437
2.7501 | 2664.485 | 2.7501 | 1921.476
2.7503 | 2664.539 | 2.7503 | 1921.514
2.7501 | 2664.593 | 2.7503 | 1921.553
2.7501 | 2664.6464 | 2.7503 | 1921.591
2.7501 | 2664.7 | 2.7503 | 1921.6288
2.7501 | 2664.753 | 2.7501 | 1921.667
2.7501 | 2664.807 | 2.7501 | 1921.705
2.7501 | 2664.859 | 2.7503 | 1921.743
2.7501 | 2664.913 | 2.7501 | 1921.781
2.7501 | 2664.965 | 2.7503 | 1921.819
2.7503 | 2665.017 | 2.7501 | 1921.857
2.7501 | 2665.07 | 2.7503 | 1921.8944
2.7501 | 2665.122 | 2.7503 | 1921.932
2.7503 | 2665.174 | 2.7503 | 1921.97
2.7501 | 2665.226 | 2.7501 | 1922.007
2.7501 | 2665.278 | 2.7503 | 1922.0448
2.7503 | 2665.329 | 2.7501 | 1922.082
2.7501 | 2665.381 | 2.7503 | 1922.12
2.7503 | 2665.432 | 2.7503 | 1922.157
2.7501 | 2665.482 | 2.7503 | 1922.194
2.7501 | 2665.533 | 2.7503 | 1922.231
2.7503 | 2665.584 | 2.7503 | 1922.269
2.7501 | 2665.634 | 2.7503 | 1922.306
2.7501 | 2665.685 | 2.7503 | 1922.343
2.7503 | 2665.735 | 2.7503 | 1922.38
2.7501 | 2665.785 | 2.7503 | 1922.417
2.7501 | 2665.835 | 2.7503 | 1922.454
2.7501 | 2665.8848 | 2.7503 | 1922.49
2.7501 | 2665.934 | 2.7503 | 1922.527
2.7503 | 2665.983 | 2.7503 | 1922.564
2.7503 | 2666.033 | 2.7503 | 1922.601
2.7501 | 2666.082 | 2.7503 | 1922.637
2.7503 | 2666.131 | 2.7503 | 1922.6736
2.7503 | 2666.179 | 2.7503 | 1922.71
2.7501 | 2666.228 | 2.7503 | 1922.746
2.7501 | 2666.277 | 2.7503 | 1922.783
2.7503 | 2666.325 | 2.7503 | 1922.8192
2.7501 | 2666.3728 | 2.7501 | 1922.855
2.7503 | 2666.4208 | 2.7503 | 1922.892
2.7503 | 2666.469 | 2.7503 | 1922.928
2.7503 | 2666.517 | 2.7503 | 1922.939
2.7503 | 2666.564
2.7503 | 2666.612
2.7501 | 2666.659
2.7501 | 2666.706
2.7503 | 2666.753
2.7501 | 2666.8
2.7501 | 2666.847
2.7501 | 2666.893
2.7503 | 2666.94
2.7501 | 2666.986
2.7501 | 2667.032
2.7501 | 2667.078
2.7501 | 2667.124
2.7503 | 2667.17
2.7503 | 2667.216
2.7501 | 2667.261
2.7503 | 2667.306
2.7503 | 2667.352
2.7501 | 2667.397
2.7501 | 2667.4416
2.7501 | 2667.4864
2.7501 | 2667.531
2.7501 | 2667.576
2.7501 | 2667.62
2.7501 | 2667.665
2.7501 | 2667.709
2.7501 | 2667.753
2.7501 | 2667.796
2.7501 | 2667.841
2.7503 | 2667.884
2.7501 | 2667.928
2.7503 | 2667.9712
2.7501 | 2668.015
2.7501 | 2668.058
2.7503 | 2668.1008
2.7503 | 2668.144
2.7503 | 2668.187
2.7501 | 2668.23
2.7503 | 2668.272
2.7501 | 2668.314
2.7503 | 2668.357
2.7501 | 2668.399
2.7501 | 2668.441
2.7503 | 2668.483
2.7501 | 2668.5248
2.7501 | 2668.567
2.7501 | 2668.608
2.7501 | 2668.65
2.7503 | 2668.691
2.7503 | 2668.7328
2.7501 | 2668.774
2.7501 | 2668.815
2.7503 | 2668.856
2.7501 | 2668.897
2.7501 | 2668.938
2.7503 | 2668.978
2.7503 | 2669.019
2.7501 | 2669.0592
2.7501 | 2669.1
2.7503 | 2669.14
2.7501 | 2669.18
2.7503 | 2669.22
2.7501 | 2669.26
2.7503 | 2669.3
2.7501 | 2669.339
2.7501 | 2669.3792
2.7503 | 2669.419
2.7501 | 2669.458
2.7501 | 2669.497
2.7501 | 2669.537
2.7501 | 2669.576
2.7501 | 2669.615
2.7501 | 2669.654
2.7501 | 2669.692
2.7503 | 2669.7312
2.7503 | 2669.77
2.7501 | 2669.809
2.7501 | 2669.847
2.7501 | 2669.885
2.7501 | 2669.923
2.7501 | 2669.961
2.7501 | 2669.999
2.7503 | 2670.037
2.7501 | 2670.0752
2.7501 | 2670.113
2.7501 | 2670.151
2.7501 | 2670.188
2.7501 | 2670.2256
2.7503 | 2670.263
2.7501 | 2670.3
2.7501 | 2670.337
2.7503 | 2670.375
2.7501 | 2670.411
2.7501 | 2670.449
2.7503 | 2670.485
2.7503 | 2670.522
2.7501 | 2670.559
2.7503 | 2670.5952
2.7501 | 2670.632
2.7501 | 2670.668
2.7501 | 2670.704
2.7503 | 2670.741
2.7501 | 2670.77