## Sheet1
2voltage | 2capacity | 42.0voltage | 42.0capacity | 84.0voltage | 84.0capacity | 126.0voltage | 126.0capacity | 168.0voltage | 168.0capacity | 210.0voltage | 210.0capacity
4.2552 | 0 | 2.8316 | 0 | 1.5073 | 0 | 2.7502 | 0 | 2.7502 | 0 | 2.7506 | 0
4.2416 | 2.165881 | 2.6907 | 0 | 1.5073 | 0 | 2.7502 | 0 | 2.7502 | 0 | 2.7506 | 0
4.2314 | 4.331892
4.2243 | 6.497919
4.2185 | 8.663933
4.2135 | 10.82994
4.209 | 12.99591
4.2046 | 15.16189
4.2008 | 17.32783
4.1971 | 19.49381
4.1935 | 21.65976
4.1901 | 23.82571
4.1869 | 25.99169
4.1838 | 28.15767
4.1808 | 30.32372
4.178 | 32.48965
4.1753 | 34.65568
4.1725 | 36.82166
4.1698 | 38.987575
4.1674 | 41.15354
4.1648 | 43.3195
4.1624 | 45.485525
4.1599 | 47.65146
4.1577 | 49.81741
4.1554 | 51.98336
4.1532 | 54.14933
4.1509 | 56.31534
4.1486 | 58.4813
4.1467 | 60.64722
4.1446 | 62.81306
4.1425 | 64.97895
4.1406 | 67.14491
4.1386 | 69.31088
4.1365 | 71.47682
4.1348 | 73.64274
4.1328 | 75.8087
4.1309 | 77.97466
4.1291 | 80.14058
4.1272 | 82.30657
4.1254 | 84.47252
4.1238 | 86.63839
4.122 | 88.80431
4.1202 | 90.97023
4.1185 | 93.1362
4.1168 | 95.30217
4.1151 | 97.4681
4.1134 | 99.63408
4.1118 | 101.8
4.1102 | 103.966
4.1086 | 106.1318
4.107 | 108.2977
4.1054 | 110.4637
4.1038 | 112.6297
4.1022 | 114.7956
4.1007 | 116.9615
4.0991 | 119.1274
4.0976 | 121.2934
4.096 | 123.4593
4.0946 | 125.6253
4.0931 | 127.7913
4.0915 | 129.9573
4.09 | 132.1231
4.0886 | 134.2889
4.0871 | 136.4549
4.0855 | 138.6209
4.0842 | 140.7869
4.0826 | 142.9529
4.0812 | 145.1188
4.0797 | 147.2847
4.0783 | 149.4506
4.077 | 151.6165
4.0754 | 153.7824
4.0741 | 155.9483
4.0726 | 158.1142
4.0712 | 160.2801
4.0697 | 162.4462
4.0683 | 164.6122
4.0668 | 166.7784
4.0655 | 168.9444
4.0641 | 171.1102
4.0626 | 173.2764
4.0612 | 175.4424
4.0597 | 177.6084
4.0584 | 179.7743
4.057 | 181.9404
4.0555 | 184.1064
4.0541 | 186.2719
4.0528 | 188.4378
4.0513 | 190.6037
4.0499 | 192.7695
4.0484 | 194.9354
4.0471 | 197.1016
4.0457 | 199.2674
4.0442 | 201.4332
4.0428 | 203.5991
4.0415 | 205.765
4.04 | 207.9307
4.0387 | 210.0971
4.0373 | 212.263
4.0358 | 214.4292
4.0344 | 216.5953
4.0331 | 218.7616
4.0315 | 220.9275
4.0302 | 223.0934
4.0287 | 225.2592
4.0273 | 227.425
4.026 | 229.5909
4.0245 | 231.757
4.0229 | 233.923
4.0216 | 236.0887
4.0202 | 238.2545
4.0187 | 240.4204
4.0173 | 242.5863
4.0158 | 244.752
4.0144 | 246.918
4.0129 | 249.084
4.0114 | 251.2498
4.01 | 253.4156
4.0085 | 255.5814
4.0071 | 257.7474
4.0056 | 259.9131
4.0042 | 262.0789
4.0027 | 264.2447
4.0011 | 266.4103
3.9998 | 268.5759
3.9984 | 270.7418
3.9968 | 272.9076
3.9953 | 275.0734
3.9939 | 277.239
3.9924 | 279.4048
3.9908 | 281.5701
3.9895 | 283.7359
3.9879 | 285.9019
3.9863 | 288.0679
3.9848 | 290.2339
3.9834 | 292.3998
3.9817 | 294.5657
3.9803 | 296.7318
3.9787 | 298.8979
3.9772 | 301.0639
3.9756 | 303.2298
3.9742 | 305.3956
3.9725 | 307.5615
3.9711 | 309.7273
3.9695 | 311.8931
3.968 | 314.059
3.9664 | 316.225
3.9648 | 318.3907
3.9633 | 320.5564
3.9617 | 322.7222
3.9601 | 324.8879
3.9585 | 327.0537
3.9569 | 329.2196
3.9554 | 331.3851
3.9537 | 333.551
3.9522 | 335.7169
3.9506 | 337.8829
3.949 | 340.0486
3.9474 | 342.2146
3.9458 | 344.3801
3.9441 | 346.5459
3.9425 | 348.7116
3.9409 | 350.8774
3.9391 | 353.0432
3.9377 | 355.2091
3.9359 | 357.3749
3.9343 | 359.5407
3.9327 | 361.7064
3.9311 | 363.8723
3.9293 | 366.0381
3.9277 | 368.204
3.9261 | 370.3699
3.9243 | 372.5356
3.9227 | 374.7017
3.9209 | 376.8675
3.9193 | 379.0334
3.9177 | 381.1993
3.9161 | 383.365
3.9143 | 385.5309
3.9127 | 387.6966
3.9109 | 389.8624
3.9091 | 392.0283
3.9075 | 394.1942
3.9059 | 396.3599
3.9041 | 398.5259
3.9025 | 400.6916
3.9007 | 402.8575
3.8991 | 405.0232
3.8973 | 407.1893
3.8957 | 409.3551
3.8939 | 411.5209
3.8923 | 413.6868
3.8906 | 415.8525
3.8888 | 418.0183
3.8872 | 420.1841
3.8854 | 422.35
3.8838 | 424.5157
3.882 | 426.6815
3.8802 | 428.8476
3.8786 | 431.0135
3.877 | 433.1792
3.8752 | 435.345
3.8735 | 437.5107
3.8718 | 439.6763
3.8701 | 441.8419
3.8684 | 444.0076
3.8667 | 446.1731
3.8651 | 448.3388
3.8634 | 450.5046
3.8617 | 452.6703
3.8601 | 454.8361
3.8583 | 457.0017
3.8567 | 459.1675
3.8549 | 461.3334
3.8533 | 463.4991
3.8517 | 465.665
3.8499 | 467.8308
3.8483 | 469.9966
3.8467 | 472.1624
3.845 | 474.3281
3.8434 | 476.494
3.8417 | 478.6599
3.84 | 480.8256
3.8384 | 482.9914
3.8368 | 485.1572
3.8352 | 487.3228
3.8336 | 489.4886
3.832 | 491.6544
3.8304 | 493.8201
3.8287 | 495.9858
3.8271 | 498.1516
3.8257 | 500.3173
3.8241 | 502.483
3.8225 | 504.6488
3.8208 | 506.8143
3.8194 | 508.98
3.8178 | 511.1461
3.8162 | 513.3118
3.8147 | 515.4776
3.8133 | 517.6437
3.8116 | 519.8096
3.8102 | 521.9753
3.8086 | 524.1409
3.8071 | 526.3066
3.8057 | 528.472
3.8042 | 530.6382
3.8028 | 532.8036
3.8013 | 534.9693
3.7999 | 537.135
3.7982 | 539.3007
3.7969 | 541.4664
3.7955 | 543.6322
3.794 | 545.7979
3.7926 | 547.9635
3.7911 | 550.1291
3.7898 | 552.2947
3.7884 | 554.4604
3.7871 | 556.6263
3.7857 | 558.792
3.7842 | 560.9577
3.7829 | 563.1237
3.7815 | 565.2895
3.7803 | 567.4552
3.7789 | 569.6205
3.7774 | 571.7864
3.7761 | 573.9522
3.7748 | 576.118
3.7735 | 578.2837
3.7723 | 580.4491
3.7708 | 582.6148
3.7695 | 584.7808
3.7682 | 586.9465
3.7669 | 589.1121
3.7656 | 591.2777
3.7643 | 593.4435
3.7631 | 595.6092
3.7618 | 597.7749
3.7606 | 599.9407
3.7593 | 602.1063
3.7581 | 604.2723
3.7568 | 606.4382
3.7555 | 608.604
3.7542 | 610.7697
3.753 | 612.9354
3.7518 | 615.1011
3.7506 | 617.2669
3.7493 | 619.4325
3.7482 | 621.5983
3.7469 | 623.7637
3.7458 | 625.9295
3.7445 | 628.0954
3.7434 | 630.2614
3.7421 | 632.4274
3.7409 | 634.5932
3.7398 | 636.7589
3.7385 | 638.9246
3.7372 | 641.0903
3.7361 | 643.256
3.7351 | 645.4217
3.7338 | 647.5874
3.7327 | 649.7532
3.7316 | 651.9185
3.7303 | 654.0841
3.7292 | 656.2496
3.728 | 658.4154
3.7267 | 660.5811
3.7256 | 662.7469
3.7245 | 664.9126
3.7234 | 667.0785
3.7222 | 669.2441
3.7211 | 671.4099
3.72 | 673.5753
3.7188 | 675.741
3.7175 | 677.9067
3.7164 | 680.0724
3.7153 | 682.2382
3.7142 | 684.4039
3.7132 | 686.5695
3.7119 | 688.7352
3.7108 | 690.9009
3.7096 | 693.0663
3.7085 | 695.2318
3.7074 | 697.3976
3.7064 | 699.5633
3.7053 | 701.729
3.7041 | 703.8947
3.703 | 706.0604
3.7019 | 708.2261
3.7008 | 710.3919
3.6996 | 712.5574
3.6985 | 714.7231
3.6975 | 716.8887
3.6962 | 719.0543
3.6953 | 721.2196
3.6941 | 723.3854
3.693 | 725.551
3.6919 | 727.7171
3.6907 | 729.8828
3.6896 | 732.0485
3.6887 | 734.2142
3.6875 | 736.3798
3.6864 | 738.5454
3.6853 | 740.7112
3.6843 | 742.8772
3.6832 | 745.0429
3.682 | 747.2086
3.6809 | 749.3742
3.6798 | 751.54
3.6788 | 753.7055
3.6777 | 755.871
3.6765 | 758.0367
3.6756 | 760.2024
3.6744 | 762.3681
3.6733 | 764.5337
3.6724 | 766.6995
3.6712 | 768.865
3.6701 | 771.0308
3.6691 | 773.1963
3.668 | 775.3618
3.6669 | 777.5275
3.6659 | 779.6932
3.6648 | 781.8588
3.6638 | 784.0246
3.6627 | 786.1902
3.6617 | 788.3557
3.6606 | 790.5215
3.6594 | 792.6871
3.6585 | 794.8529
3.6573 | 797.0188
3.6562 | 799.1844
3.6552 | 801.35
3.6541 | 803.5157
3.6531 | 805.6815
3.652 | 807.8472
3.651 | 810.0125
3.6499 | 812.178
3.6489 | 814.3437
3.6478 | 816.5091
3.6468 | 818.6746
3.6457 | 820.8398
3.6446 | 823.0052
3.6436 | 825.1709
3.6425 | 827.3364
3.6415 | 829.502
3.6406 | 831.6676
3.6394 | 833.833
3.6383 | 835.9986
3.6373 | 838.1643
3.6362 | 840.33
3.6352 | 842.4956
3.6341 | 844.6612
3.6331 | 846.8268
3.632 | 848.9924
3.631 | 851.1582
3.6299 | 853.3238
3.6289 | 855.4894
3.628 | 857.6548
3.6268 | 859.8207
3.6259 | 861.9863
3.6247 | 864.1518
3.6238 | 866.3175
3.6226 | 868.483
3.6217 | 870.6485
3.6205 | 872.8141
3.6196 | 874.9798
3.6186 | 877.1456
3.6175 | 879.3111
3.6165 | 881.4768
3.6154 | 883.6422
3.6144 | 885.8078
3.6134 | 887.9732
3.6123 | 890.1386
3.6113 | 892.3044
3.6102 | 894.47
3.6092 | 896.636
3.6083 | 898.8016
3.6071 | 900.9673
3.6062 | 903.133
3.6052 | 905.2987
3.6041 | 907.4645
3.6031 | 909.6303
3.6021 | 911.7957
3.6012 | 913.9614
3.6 | 916.1274
3.5991 | 918.2929
3.5979 | 920.4582
3.597 | 922.6236
3.596 | 924.7893
3.595 | 926.955
3.5939 | 929.1207
3.5929 | 931.2861
3.592 | 933.4516
3.591 | 935.6172
3.5899 | 937.7827
3.5891 | 939.9481
3.5879 | 942.1138
3.587 | 944.2794
3.586 | 946.4449
3.5849 | 948.6103
3.5839 | 950.776
3.5829 | 952.9416
3.582 | 955.1071
3.581 | 957.2723
3.5799 | 959.438
3.5789 | 961.6037
3.5779 | 963.7693
3.577 | 965.9348
3.576 | 968.1004
3.575 | 970.2661
3.5739 | 972.4316
3.5731 | 974.5973
3.5721 | 976.7628
3.571 | 978.9278
3.57 | 981.0932
3.5691 | 983.2589
3.5681 | 985.4246
3.5671 | 987.5901
3.5662 | 989.7557
3.5652 | 991.9214
3.5642 | 994.0871
3.5631 | 996.2524
3.5621 | 998.4183
3.5613 | 1000.584
3.5603 | 1002.7496
3.5594 | 1004.915
3.5584 | 1007.081
3.5574 | 1009.246
3.5565 | 1011.411
3.5555 | 1013.577
3.5545 | 1015.743
3.5536 | 1017.909
3.5526 | 1020.0744
3.5516 | 1022.24
3.5507 | 1024.406
3.5497 | 1026.571
3.5489 | 1028.737
3.5479 | 1030.903
3.5469 | 1033.068
3.546 | 1035.234
3.545 | 1037.399
3.544 | 1039.565
3.5432 | 1041.7304
3.5423 | 1043.896
3.5413 | 1046.062
3.5403 | 1048.227
3.5394 | 1050.393
3.5386 | 1052.5584
3.5376 | 1054.724
3.5366 | 1056.889
3.5356 | 1059.055
3.5348 | 1061.22
3.5339 | 1063.386
3.5329 | 1065.551
3.5319 | 1067.7168
3.5311 | 1069.8824
3.5302 | 1072.048
3.5292 | 1074.214
3.5284 | 1076.38
3.5274 | 1078.545
3.5264 | 1080.711
3.5256 | 1082.876
3.5247 | 1085.042
3.5239 | 1087.207
3.5229 | 1089.373
3.5219 | 1091.539
3.5211 | 1093.704
3.5202 | 1095.87
3.5193 | 1098.0352
3.5184 | 1100.201
3.5174 | 1102.366
3.5166 | 1104.531
3.5158 | 1106.697
3.5148 | 1108.862
3.514 | 1111.028
3.5131 | 1113.193
3.5121 | 1115.359
3.5113 | 1117.525
3.5105 | 1119.69
3.5097 | 1121.856
3.5087 | 1124.021
3.5077 | 1126.187
3.5069 | 1128.352
3.5061 | 1130.518
3.5051 | 1132.683
3.5043 | 1134.8488
3.5035 | 1137.014
3.5026 | 1139.18
3.5018 | 1141.345
3.5009 | 1143.511
3.5 | 1145.676
3.4992 | 1147.842
3.4984 | 1150.007
3.4974 | 1152.173
3.4966 | 1154.339
3.4958 | 1156.504
3.4948 | 1158.6696
3.4942 | 1160.835
3.4932 | 1163.001
3.4926 | 1165.166
3.4914 | 1167.331
3.4908 | 1169.497
3.49 | 1171.662
3.489 | 1173.828
3.4882 | 1175.993
3.4874 | 1178.159
3.4866 | 1180.324
3.4858 | 1182.49
3.485 | 1184.655
3.4842 | 1186.821
3.4834 | 1188.9864
3.4824 | 1191.152
3.4816 | 1193.3176
3.4808 | 1195.483
3.48 | 1197.648
3.4792 | 1199.814
3.4784 | 1201.9792
3.4775 | 1204.144
3.4767 | 1206.31
3.4759 | 1208.475
3.4751 | 1210.641
3.4743 | 1212.807
3.4735 | 1214.972
3.4727 | 1217.138
3.4717 | 1219.303
3.4711 | 1221.469
3.4703 | 1223.634
3.4695 | 1225.8
3.4687 | 1227.965
3.4679 | 1230.131
3.4671 | 1232.296
3.4662 | 1234.462
3.4656 | 1236.627
3.4648 | 1238.793
3.464 | 1240.958
3.4632 | 1243.123
3.4624 | 1245.289
3.4616 | 1247.455
3.4608 | 1249.62
3.46 | 1251.785
3.4593 | 1253.951
3.4585 | 1256.116
3.4577 | 1258.282
3.4569 | 1260.447
3.4561 | 1262.613
3.4554 | 1264.778
3.4546 | 1266.944
3.4538 | 1269.109
3.4532 | 1271.275
3.4524 | 1273.441
3.4516 | 1275.606
3.4508 | 1277.772
3.4501 | 1279.937
3.4493 | 1282.1024
3.4485 | 1284.268
3.4477 | 1286.433
3.4469 | 1288.599
3.4462 | 1290.764
3.4454 | 1292.93
3.4448 | 1295.095
3.444 | 1297.261
3.4432 | 1299.426
3.4424 | 1301.592
3.4417 | 1303.7568
3.4409 | 1305.922
3.4403 | 1308.088
3.4395 | 1310.253
3.4388 | 1312.419
3.438 | 1314.585
3.4374 | 1316.7504
3.4365 | 1318.916
3.4357 | 1321.081
3.4351 | 1323.247
3.4343 | 1325.412
3.4336 | 1327.578
3.433 | 1329.743
3.4322 | 1331.908
3.4315 | 1334.074
3.4307 | 1336.239
3.4301 | 1338.405
3.4293 | 1340.57
3.4286 | 1342.736
3.4278 | 1344.901
3.4272 | 1347.067
3.4264 | 1349.233
3.4257 | 1351.398
3.4251 | 1353.563
3.4243 | 1355.729
3.4236 | 1357.8944
3.4228 | 1360.06
3.4222 | 1362.225
3.4215 | 1364.391
3.4207 | 1366.556
3.4201 | 1368.722
3.4193 | 1370.887
3.4186 | 1373.053
3.418 | 1375.218
3.4172 | 1377.384
3.4165 | 1379.549
3.4159 | 1381.715
3.4151 | 1383.88
3.4144 | 1386.045
3.4138 | 1388.212
3.4131 | 1390.377
3.4123 | 1392.543
3.4117 | 1394.708
3.411 | 1396.874
3.4104 | 1399.039
3.4096 | 1401.205
3.4089 | 1403.3704
3.4083 | 1405.536
3.4077 | 1407.701
3.407 | 1409.867
3.4062 | 1412.032
3.4056 | 1414.198
3.4049 | 1416.3632
3.4043 | 1418.529
3.4035 | 1420.6944
3.403 | 1422.86
3.4022 | 1425.025
3.4015 | 1427.191
3.4009 | 1429.356
3.4002 | 1431.522
3.3996 | 1433.6872
3.3988 | 1435.853
3.3983 | 1438.018
3.3975 | 1440.183
3.3968 | 1442.349
3.3962 | 1444.514
3.3956 | 1446.68
3.3949 | 1448.845
3.3943 | 1451.01
3.3936 | 1453.176
3.393 | 1455.341
3.3923 | 1457.507
3.3917 | 1459.672
3.391 | 1461.8376
3.3904 | 1464.003
3.3897 | 1466.168
3.3891 | 1468.334
3.3885 | 1470.499
3.3878 | 1472.665
3.3872 | 1474.8304
3.3865 | 1476.996
3.3859 | 1479.161
3.3852 | 1481.327
3.3846 | 1483.493
3.3839 | 1485.658
3.3833 | 1487.823
3.3827 | 1489.989
3.382 | 1492.154
3.3814 | 1494.32
3.3807 | 1496.485
3.3801 | 1498.65
3.3794 | 1500.816
3.3788 | 1502.982
3.3783 | 1505.1472
3.3777 | 1507.313
3.377 | 1509.478
3.3764 | 1511.644
3.3757 | 1513.809
3.3751 | 1515.975
3.3744 | 1518.14
3.3738 | 1520.305
3.3731 | 1522.471
3.3727 | 1524.636
3.372 | 1526.802
3.3714 | 1528.967
3.3707 | 1531.132
3.3701 | 1533.298
3.3694 | 1535.464
3.3688 | 1537.629
3.3681 | 1539.795
3.3676 | 1541.96
3.367 | 1544.125
3.3664 | 1546.291
3.3657 | 1548.456
3.3651 | 1550.622
3.3646 | 1552.787
3.3639 | 1554.952
3.3633 | 1557.118
3.3626 | 1559.283
3.362 | 1561.449
3.3615 | 1563.614
3.3609 | 1565.78
3.3602 | 1567.945
3.3596 | 1570.1104
3.3591 | 1572.276
3.3584 | 1574.441
3.3578 | 1576.607
3.3572 | 1578.772
3.3567 | 1580.937
3.356 | 1583.103
3.3554 | 1585.268
3.3549 | 1587.433
3.3542 | 1589.599
3.3536 | 1591.7648
3.353 | 1593.93
3.3523 | 1596.095
3.3517 | 1598.261
3.3512 | 1600.426
3.3505 | 1602.592
3.3499 | 1604.757
3.3494 | 1606.922
3.3488 | 1609.088
3.3481 | 1611.254
3.3476 | 1613.419
3.347 | 1615.585
3.3463 | 1617.75
3.3459 | 1619.916
3.3452 | 1622.081
3.3446 | 1624.247
3.3441 | 1626.412
3.3434 | 1628.577
3.3428 | 1630.743
3.3423 | 1632.908
3.3417 | 1635.073
3.341 | 1637.239
3.3405 | 1639.404
3.3399 | 1641.569
3.3392 | 1643.7344
3.3388 | 1645.9
3.3381 | 1648.065
3.3375 | 1650.231
3.337 | 1652.396
3.3363 | 1654.5616
3.3357 | 1656.727
3.3352 | 1658.892
3.3346 | 1661.0576
3.3341 | 1663.223
3.3334 | 1665.388
3.3328 | 1667.554
3.3323 | 1669.719
3.3317 | 1671.885
3.331 | 1674.05
3.3305 | 1676.215
3.3299 | 1678.381
3.3294 | 1680.546
3.3287 | 1682.712
3.3281 | 1684.877
3.3276 | 1687.042
3.327 | 1689.207
3.3263 | 1691.373
3.3258 | 1693.538
3.3252 | 1695.704
3.3247 | 1697.869
3.3241 | 1700.034
3.3234 | 1702.2
3.3228 | 1704.365
3.3223 | 1706.531
3.3216 | 1708.696
3.321 | 1710.861
3.3205 | 1713.027
3.3199 | 1715.192
3.3194 | 1717.358
3.3187 | 1719.523
3.3181 | 1721.688
3.3176 | 1723.853
3.317 | 1726.019
3.3165 | 1728.184
3.3158 | 1730.35
3.3152 | 1732.515
3.3147 | 1734.68
3.3141 | 1736.846
3.3134 | 1739.0112
3.3129 | 1741.177
3.3123 | 1743.342
3.3116 | 1745.507
3.3112 | 1747.673
3.3105 | 1749.8384
3.31 | 1752.004
3.3094 | 1754.169
3.3089 | 1756.334
3.3082 | 1758.5
3.3078 | 1760.665
3.3071 | 1762.831
3.3065 | 1764.996
3.306 | 1767.1616
3.3053 | 1769.327
3.3047 | 1771.492
3.3042 | 1773.6576
3.3036 | 1775.823
3.3029 | 1777.988
3.3024 | 1780.154
3.3018 | 1782.319
3.3011 | 1784.484
3.3007 | 1786.649
3.3 | 1788.815
3.2995 | 1790.98
3.2989 | 1793.145
3.2982 | 1795.311
3.2978 | 1797.476
3.2971 | 1799.642
3.2965 | 1801.807
3.296 | 1803.972
3.2953 | 1806.1376
3.2947 | 1808.303
3.2942 | 1810.469
3.2936 | 1812.634
3.2931 | 1814.8
3.2924 | 1816.965
3.2918 | 1819.13
3.2913 | 1821.296
3.2907 | 1823.461
3.29 | 1825.626
3.2895 | 1827.792
3.2889 | 1829.957
3.2884 | 1832.122
3.2877 | 1834.288
3.2871 | 1836.453
3.2865 | 1838.619
3.286 | 1840.784
3.2853 | 1842.949
3.2847 | 1845.115
3.2842 | 1847.28
3.2835 | 1849.445
3.2831 | 1851.611
3.2824 | 1853.776
3.2818 | 1855.941
3.2813 | 1858.107
3.2806 | 1860.272
3.28 | 1862.437
3.2795 | 1864.603
3.2789 | 1866.768
3.2782 | 1868.933
3.2777 | 1871.098
3.2771 | 1873.264
3.2764 | 1875.429
3.276 | 1877.594
3.2753 | 1879.76
3.2747 | 1881.925
3.2742 | 1884.091
3.2735 | 1886.256
3.2729 | 1888.422
3.2724 | 1890.587
3.2718 | 1892.752
3.271 | 1894.918
3.2705 | 1897.083
3.2698 | 1899.248
3.2693 | 1901.414
3.2687 | 1903.5792
3.2681 | 1905.745
3.2674 | 1907.91
3.2669 | 1910.075
3.2663 | 1912.241
3.2656 | 1914.406
3.265 | 1916.572
3.2645 | 1918.737
3.2639 | 1920.902
3.2632 | 1923.067
3.2626 | 1925.233
3.2621 | 1927.398
3.2614 | 1929.563
3.2608 | 1931.729
3.2601 | 1933.894
3.2597 | 1936.059
3.259 | 1938.225
3.2584 | 1940.39
3.2577 | 1942.556
3.2571 | 1944.721
3.2564 | 1946.886
3.2558 | 1949.052
3.2553 | 1951.217
3.2547 | 1953.383
3.254 | 1955.548
3.2534 | 1957.713
3.2529 | 1959.8784
3.2522 | 1962.044
3.2516 | 1964.209
3.2509 | 1966.374
3.2503 | 1968.54
3.2497 | 1970.705
3.249 | 1972.87
3.2484 | 1975.035
3.2479 | 1977.201
3.2472 | 1979.366
3.2466 | 1981.5312
3.2459 | 1983.697
3.2453 | 1985.862
3.2446 | 1988.027
3.244 | 1990.193
3.2435 | 1992.358
3.2429 | 1994.523
3.2422 | 1996.689
3.2416 | 1998.854
3.2409 | 2001.02
3.2403 | 2003.185
3.2396 | 2005.35
3.239 | 2007.516
3.2384 | 2009.681
3.2377 | 2011.846
3.2371 | 2014.012
3.2364 | 2016.177
3.2358 | 2018.343
3.2351 | 2020.508
3.2345 | 2022.673
3.234 | 2024.838
3.2332 | 2027.004
3.2325 | 2029.169
3.2319 | 2031.334
3.2313 | 2033.5
3.2306 | 2035.665
3.23 | 2037.831
3.2293 | 2039.996
3.2287 | 2042.161
3.228 | 2044.327
3.2274 | 2046.492
3.2267 | 2048.657
3.2259 | 2050.823
3.2254 | 2052.988
3.2248 | 2055.153
3.2241 | 2057.3184
3.2235 | 2059.484
3.2227 | 2061.649
3.222 | 2063.8144
3.2214 | 2065.98
3.2208 | 2068.145
3.2201 | 2070.31
3.2195 | 2072.476
3.2187 | 2074.641
3.218 | 2076.807
3.2174 | 2078.972
3.2167 | 2081.137
3.2161 | 2083.303
3.2153 | 2085.468
3.2148 | 2087.6336
3.214 | 2089.799
3.2133 | 2091.965
3.2125 | 2094.13
3.2119 | 2096.295
3.2112 | 2098.461
3.2106 | 2100.626
3.2098 | 2102.791
3.2091 | 2104.957
3.2085 | 2107.121
3.2077 | 2109.287
3.207 | 2111.452
3.2064 | 2113.617
3.2057 | 2115.782
3.2049 | 2117.948
3.2043 | 2120.113
3.2035 | 2122.278
3.2028 | 2124.444
3.2022 | 2126.609
3.2014 | 2128.774
3.2007 | 2130.939
3.1999 | 2133.105
3.1993 | 2135.27
3.1986 | 2137.4352
3.1978 | 2139.6
3.1972 | 2141.765
3.1964 | 2143.931
3.1957 | 2146.097
3.1949 | 2148.262
3.1943 | 2150.428
3.1936 | 2152.593
3.1928 | 2154.758
3.192 | 2156.924
3.1914 | 2159.089
3.1906 | 2161.254
3.1899 | 2163.4192
3.1891 | 2165.585
3.1883 | 2167.75
3.1875 | 2169.9152
3.1869 | 2172.08
3.1861 | 2174.246
3.1854 | 2176.411
3.1846 | 2178.577
3.184 | 2180.742
3.1831 | 2182.907
3.1823 | 2185.072
3.1817 | 2187.237
3.1809 | 2189.402
3.1801 | 2191.568
3.1794 | 2193.733
3.1786 | 2195.899
3.1778 | 2198.064
3.177 | 2200.229
3.1764 | 2202.394
3.1756 | 2204.56
3.1748 | 2206.7248
3.1739 | 2208.89
3.1731 | 2211.056
3.1725 | 2213.2208
3.1717 | 2215.386
3.1709 | 2217.551
3.1701 | 2219.717
3.1693 | 2221.882
3.1686 | 2224.048
3.1678 | 2226.213
3.167 | 2228.378
3.1662 | 2230.544
3.1654 | 2232.709
3.1646 | 2234.874
3.1638 | 2237.04
3.163 | 2239.2048
3.1622 | 2241.37
3.1614 | 2243.535
3.1605 | 2245.701
3.1597 | 2247.866
3.1589 | 2250.031
3.1581 | 2252.196
3.1573 | 2254.362
3.1565 | 2256.527
3.1557 | 2258.693
3.1549 | 2260.858
3.1539 | 2263.024
3.1531 | 2265.189
3.1523 | 2267.354
3.1515 | 2269.52
3.1507 | 2271.6848
3.1497 | 2273.85
3.1491 | 2276.016
3.1481 | 2278.1808
3.1473 | 2280.346
3.1465 | 2282.512
3.1455 | 2284.677
3.1447 | 2286.843
3.1439 | 2289.008
3.1431 | 2291.173
3.1421 | 2293.338
3.1413 | 2295.504
3.1404 | 2297.669
3.1396 | 2299.834
3.1388 | 2301.999
3.1378 | 2304.164
3.137 | 2306.329
3.136 | 2308.494
3.1352 | 2310.66
3.1342 | 2312.825
3.1334 | 2314.991
3.1325 | 2317.156
3.1317 | 2319.322
3.1307 | 2321.487
3.1299 | 2323.652
3.1291 | 2325.818
3.1281 | 2327.983
3.1271 | 2330.148
3.1263 | 2332.314
3.1254 | 2334.479
3.1246 | 2336.644
3.1236 | 2338.809
3.1226 | 2340.975
3.1218 | 2343.14
3.1208 | 2345.305
3.1199 | 2347.47
3.1189 | 2349.636
3.1179 | 2351.801
3.1171 | 2353.966
3.1162 | 2356.131
3.1152 | 2358.297
3.1142 | 2360.462
3.1134 | 2362.627
3.1123 | 2364.793
3.1115 | 2366.958
3.1105 | 2369.122
3.1094 | 2371.287
3.1084 | 2373.4528
3.1074 | 2375.618
3.1066 | 2377.783
3.1055 | 2379.948
3.1045 | 2382.113
3.1036 | 2384.2784
3.1026 | 2386.444
3.1016 | 2388.609
3.1007 | 2390.774
3.0997 | 2392.9392
3.0986 | 2395.104
3.0976 | 2397.269
3.0966 | 2399.434
3.0957 | 2401.599
3.0945 | 2403.764
3.0936 | 2405.929
3.0926 | 2408.0944
3.0915 | 2410.26
3.0905 | 2412.425
3.0895 | 2414.59
3.0884 | 2416.755
3.0874 | 2418.921
3.0863 | 2421.086
3.0852 | 2423.25
3.0842 | 2425.416
3.0831 | 2427.581
3.0821 | 2429.746
3.081 | 2431.911
3.08 | 2434.077
3.0789 | 2436.242
3.0777 | 2438.407
3.0768 | 2440.572
3.0756 | 2442.738
3.0745 | 2444.903
3.0735 | 2447.069
3.0724 | 2449.234
3.0713 | 2451.399
3.0702 | 2453.564
3.069 | 2455.729
3.0679 | 2457.895
3.0668 | 2460.06
3.0656 | 2462.225
3.0645 | 2464.39
3.0634 | 2466.556
3.0622 | 2468.721
3.0611 | 2470.886
3.06 | 2473.051
3.0587 | 2475.216
3.0576 | 2477.381
3.0564 | 2479.546
3.0551 | 2481.712
3.054 | 2483.877
3.0529 | 2486.042
3.0516 | 2488.207
3.0503 | 2490.372
3.0492 | 2492.537
3.0479 | 2494.703
3.0468 | 2496.868
3.0455 | 2499.033
3.0442 | 2501.198
3.0429 | 2503.364
3.0416 | 2505.529
3.0403 | 2507.694
3.039 | 2509.8592
3.0377 | 2512.025
3.0364 | 2514.19
3.035 | 2516.355
3.0337 | 2518.52
3.0324 | 2520.685
3.0309 | 2522.85
3.0296 | 2525.016
3.0282 | 2527.181
3.0269 | 2529.346
3.0254 | 2531.511
3.024 | 2533.676
3.0225 | 2535.841
3.0211 | 2538.0064
3.0196 | 2540.172
3.0182 | 2542.337
3.0166 | 2544.503
3.0151 | 2546.668
3.0137 | 2548.833
3.012 | 2550.9984
3.0104 | 2553.163
3.0088 | 2555.329
3.0074 | 2557.494
3.0056 | 2559.659
3.0041 | 2561.824
3.0024 | 2563.989
3.0007 | 2566.154
2.999 | 2568.319
2.9974 | 2570.484
2.9956 | 2572.65
2.9938 | 2574.8144
2.992 | 2576.98
2.9903 | 2579.145
2.9885 | 2581.31
2.9865 | 2583.476
2.9846 | 2585.641
2.9827 | 2587.806
2.9807 | 2589.9712
2.9786 | 2592.136
2.9767 | 2594.301
2.9746 | 2596.466
2.9725 | 2598.632
2.9704 | 2600.796
2.9681 | 2602.9616
2.9659 | 2605.127
2.9638 | 2607.292
2.9614 | 2609.457
2.9589 | 2611.623
2.9565 | 2613.788
2.9541 | 2615.952
2.9514 | 2618.118
2.9488 | 2620.283
2.9462 | 2622.448
2.9433 | 2624.613
2.9405 | 2626.778
2.9375 | 2628.943
2.9346 | 2631.109
2.9313 | 2633.274
2.9281 | 2635.439
2.9249 | 2637.604
2.9215 | 2639.769
2.9178 | 2641.934
2.9142 | 2644.0992
2.9104 | 2646.265
2.9065 | 2648.43
2.9024 | 2650.594
2.8981 | 2652.759
2.8937 | 2654.924
2.889 | 2657.089
2.8844 | 2659.254
2.8792 | 2661.4192
2.874 | 2663.584
2.8682 | 2665.749
2.8627 | 2667.914
2.8566 | 2670.079
2.8503 | 2672.244
2.8435 | 2674.409
2.8364 | 2676.574
2.8288 | 2678.7392
2.8209 | 2680.904
2.8122 | 2683.069
2.8033 | 2685.234
2.7933 | 2687.399
2.7832 | 2689.564
2.772 | 2691.729
2.7601 | 2693.894
2.7507 | 2696.0512
2.7502 | 2698.149
2.7501 | 2700.192
2.7502 | 2702.192
2.7502 | 2704.156
2.7501 | 2706.089
2.7501 | 2707.994
2.7502 | 2709.873
2.7502 | 2711.727
2.7501 | 2713.5584
2.7502 | 2715.368
2.7501 | 2717.157
2.7502 | 2718.925
2.7502 | 2720.675
2.7502 | 2722.405
2.7502 | 2724.116
2.7501 | 2725.81
2.7502 | 2727.487
2.7527 | 2729.153
2.7502 | 2730.807
2.7502 | 2732.438
2.7502 | 2734.0512
2.7502 | 2735.647
2.7502 | 2737.227
2.7502 | 2738.79
2.7502 | 2740.338
2.7502 | 2741.87
2.7502 | 2743.387
2.7502 | 2744.889
2.7502 | 2746.375
2.7502 | 2747.847
2.7502 | 2749.305
2.7501 | 2750.748
2.7502 | 2752.177
2.7501 | 2753.592
2.7502 | 2754.993
2.7502 | 2756.3792
2.7501 | 2757.752
2.7502 | 2759.111
2.7502 | 2760.456
2.7501 | 2761.788
2.7502 | 2763.1056
2.7502 | 2764.41
2.7502 | 2765.701
2.7502 | 2766.978
2.7501 | 2768.242
2.7501 | 2769.4928
2.7502 | 2770.73
2.7502 | 2771.955
2.7501 | 2773.167
2.7502 | 2774.366
2.7501 | 2775.551
2.7502 | 2776.725
2.7502 | 2777.886
2.7501 | 2779.034
2.7502 | 2780.17
2.7502 | 2781.293
2.7502 | 2782.404
2.7502 | 2783.504
2.7502 | 2784.591
2.7501 | 2785.667
2.7502 | 2786.73
2.7502 | 2787.782
2.7502 | 2788.823
2.7502 | 2789.851
2.7501 | 2790.869
2.7502 | 2791.875
2.7501 | 2792.869
2.7501 | 2793.852
2.7502 | 2794.823
2.7502 | 2795.783
2.7502 | 2796.732
2.7502 | 2797.67
2.7501 | 2798.596
2.7502 | 2799.512
2.7502 | 2800.416
2.7502 | 2801.31
2.7502 | 2802.1936
2.7501 | 2803.066
2.7501 | 2803.929
2.7502 | 2804.78
2.7502 | 2805.622
2.7502 | 2806.453
2.7502 | 2807.275
2.7502 | 2808.087
2.7502 | 2808.888
2.7502 | 2809.681
2.7502 | 2810.463
2.7502 | 2811.235
2.7502 | 2811.998
2.7502 | 2812.751
2.7502 | 2813.495
2.7502 | 2814.23
2.7502 | 2814.956
2.7502 | 2815.673
2.7502 | 2816.38
2.7501 | 2817.079
2.7502 | 2817.769
2.7502 | 2818.45
2.7502 | 2819.122
2.7502 | 2819.786
2.7502 | 2820.442
2.7502 | 2821.089
2.7501 | 2821.729
2.7502 | 2822.359
2.7502 | 2822.982
2.7502 | 2823.597
2.7502 | 2824.204
2.7502 | 2824.802
2.7502 | 2825.3936
2.7502 | 2825.977
2.7501 | 2826.552
2.7502 | 2827.12
2.7501 | 2827.679
2.7502 | 2828.232
2.7502 | 2828.777
2.7502 | 2829.315
2.7502 | 2829.845
2.7502 | 2830.369
2.7501 | 2830.885
2.7502 | 2831.395
2.7502 | 2831.897
2.7502 | 2832.393
2.7501 | 2832.881
2.7501 | 2833.364
2.7502 | 2833.839
2.7502 | 2834.309
2.7502 | 2834.772
2.7502 | 2835.229
2.7502 | 2835.679
2.7502 | 2836.124
2.7502 | 2836.562
2.7501 | 2836.9952
2.7501 | 2837.422
2.7502 | 2837.842
2.7502 | 2838.258
2.7502 | 2838.668
2.7502 | 2839.072
2.7502 | 2839.47
2.7502 | 2839.863
2.7502 | 2840.251
2.7502 | 2840.633
2.7502 | 2841.011
2.7502 | 2841.383
2.7502 | 2841.75
2.7501 | 2842.112
2.7502 | 2842.47
2.7502 | 2842.822
2.7502 | 2843.169
2.7502 | 2843.513
2.7502 | 2843.851
2.7502 | 2844.185
2.7502 | 2844.514
2.7502 | 2844.84
2.7502 | 2845.161
2.7502 | 2845.477
2.7502 | 2845.79
2.7502 | 2846.098
2.7502 | 2846.402
2.7502 | 2846.702
2.7502 | 2846.999
2.7502 | 2847.291
2.7502 | 2847.58
2.7502 | 2847.865
2.7502 | 2848.1456
2.7507 | 2848.423
2.7502 | 2848.699
2.7502 | 2848.97
2.7502 | 2849.238
2.7502 | 2849.5008
2.7501 | 2849.761
2.7502 | 2850.017
2.7501 | 2850.27
2.7502 | 2850.52
2.7502 | 2850.7664
2.7501 | 2851.01
2.7502 | 2851.25
2.7502 | 2851.487
2.7502 | 2851.721
2.7501 | 2851.952
2.7502 | 2852.18
2.7502 | 2852.405
2.7502 | 2852.6272
2.7502 | 2852.847
2.7501 | 2853.064
2.7502 | 2853.278
2.7502 | 2853.489
2.7502 | 2853.698
2.7502 | 2853.904
2.7502 | 2854.1072
2.7501 | 2854.308
2.7502 | 2854.507
2.7502 | 2854.703
2.7501 | 2854.897
2.7502 | 2855.088
2.7502 | 2855.277
2.7502 | 2855.463
2.7501 | 2855.647
2.7501 | 2855.829
2.7502 | 2856.008
2.7501 | 2856.186
2.7501 | 2856.361
2.7502 | 2856.534
2.7501 | 2856.705
2.7502 | 2856.8736
2.7502 | 2857.041
2.7501 | 2857.205
2.7502 | 2857.368
2.7502 | 2857.529
2.7502 | 2857.688
2.7501 | 2857.8448
2.7502 | 2858
2.7502 | 2858.153
2.7502 | 2858.305
2.7501 | 2858.455
2.7502 | 2858.603
2.7502 | 2858.7488
2.7502 | 2858.893
2.7502 | 2859.036
2.7502 | 2859.177
2.7502 | 2859.316
2.7502 | 2859.454
2.7502 | 2859.59
2.7501 | 2859.724
2.7502 | 2859.857
2.7502 | 2859.989
2.7502 | 2860.119
2.7502 | 2860.247
2.7502 | 2860.374
2.7501 | 2860.4992
2.7502 | 2860.623
2.7502 | 2860.746
2.7502 | 2860.867
2.7502 | 2860.987
2.7501 | 2861.105
2.7502 | 2861.221
2.7501 | 2861.337
2.7501 | 2861.451
2.7502 | 2861.564
2.7502 | 2861.676
2.7502 | 2861.786
2.7502 | 2861.895
2.7502 | 2862.003
2.7502 | 2862.11
2.7501 | 2862.216
2.7502 | 2862.32
2.7502 | 2862.423
2.7502 | 2862.525
2.7502 | 2862.626
2.7502 | 2862.726
2.7502 | 2862.824
2.7502 | 2862.922
2.7502 | 2863.018
2.7502 | 2863.113
2.7501 | 2863.208
2.7501 | 2863.301
2.7501 | 2863.3936
2.7501 | 2863.485
2.7502 | 2863.575
2.7502 | 2863.664
2.7502 | 2863.753
2.7502 | 2863.84
2.7502 | 2863.926
2.7502 | 2864.011
2.7501 | 2864.096
2.7502 | 2864.18
2.7502 | 2864.263
2.7502 | 2864.345
2.7502 | 2864.4256
2.7502 | 2864.5056
2.7502 | 2864.585
2.7502 | 2864.663
2.7501 | 2864.7408
2.7502 | 2864.818
2.7502 | 2864.894
2.7502 | 2864.969
2.7501 | 2865.043
2.7502 | 2865.117
2.7502 | 2865.19
2.7501 | 2865.262
2.7502 | 2865.333
2.7502 | 2865.404
2.7502 | 2865.4736
2.7501 | 2865.543
2.7502 | 2865.611
2.7502 | 2865.679
2.7501 | 2865.746
2.7501 | 2865.812
2.7502 | 2865.8784
2.7502 | 2865.943
2.7502 | 2866.008
2.7502 | 2866.072
2.7502 | 2866.135
2.7501 | 2866.197
2.7502 | 2866.259
2.7502 | 2866.32
2.7502 | 2866.3808
2.7502 | 2866.441
2.7502 | 2866.5
2.7501 | 2866.559
2.7501 | 2866.617
2.7501 | 2866.6752
2.7502 | 2866.732
2.7501 | 2866.789
2.7502 | 2866.846
2.7502 | 2866.901
2.7502 | 2866.956
2.7502 | 2867.01
2.7501 | 2867.065
2.7501 | 2867.118
2.7502 | 2867.171
2.7502 | 2867.224
2.7502 | 2867.2752
2.7502 | 2867.327
2.7502 | 2867.378
2.7501 | 2867.429
2.7502 | 2867.479
2.7502 | 2867.529
2.7501 | 2867.578
2.7501 | 2867.627
2.7502 | 2867.6752
2.7502 | 2867.724
2.7502 | 2867.771
2.7502 | 2867.818
2.7502 | 2867.865
2.7502 | 2867.911
2.7501 | 2867.957
2.7502 | 2868.003
2.7502 | 2868.048
2.7501 | 2868.092
2.7502 | 2868.137
2.7502 | 2868.1808
2.7502 | 2868.224
2.7501 | 2868.268
2.7502 | 2868.311
2.7502 | 2868.353
2.7502 | 2868.396
2.7502 | 2868.437
2.7502 | 2868.4784
2.7502 | 2868.519
2.7501 | 2868.56
2.7502 | 2868.601
2.7502 | 2868.641
2.7502 | 2868.681
2.7501 | 2868.72
2.7502 | 2868.759
2.7502 | 2868.798
2.7501 | 2868.837
2.7502 | 2868.875
2.7502 | 2868.913
2.7502 | 2868.95
2.7502 | 2868.9872
2.7501 | 2869.024
2.7501 | 2869.061
2.7502 | 2869.098
2.7502 | 2869.1264