## Sheet1
2voltage | 2capacity | 65.0voltage | 65.0capacity | 130.0voltage | 130.0capacity | 195.0voltage | 195.0capacity | 260.0voltage | 260.0capacity | 325.0voltage | 325.0capacity
4.2325 | 0 | 2.7499 | 0 | 2.7499 | 0 | 2.7499 | 0 | 2.7499 | 0 | 2.7502 | 0
4.223 | 2.166406 | 2.7499 | 0 | 2.7499 | 0 | 2.7499 | 0 | 2.7499 | 0 | 2.7502 | 0
4.2136 | 4.332825
4.2058 | 6.499256
4.1996 | 8.665731
4.1939 | 10.832175
4.1889 | 12.99865
4.1842 | 15.165125
4.1797 | 17.33156
4.1755 | 19.49803
4.1713 | 21.66446
4.1673 | 23.83089
4.1634 | 25.99731
4.1597 | 28.163775
4.156 | 30.33025
4.1524 | 32.49668
4.149 | 34.66313
4.1456 | 36.82959
4.1423 | 38.99601
4.139 | 41.16244
4.1358 | 43.32887
4.1327 | 45.49529
4.1297 | 47.66172
4.1266 | 49.82814
4.1237 | 51.99458
4.1206 | 54.16102
4.1177 | 56.32744
4.115 | 58.49386
4.1122 | 60.66028
4.1095 | 62.82669
4.1069 | 64.99311
4.1043 | 67.15951
4.1018 | 69.32593
4.0992 | 71.49233
4.0969 | 73.65876
4.0943 | 75.82516
4.0919 | 77.99158
4.0896 | 80.15799
4.0872 | 82.32443
4.085 | 84.49087
4.0827 | 86.6573
4.0804 | 88.82372
4.0782 | 90.99015
4.0759 | 93.15654
4.0738 | 95.32298
4.0717 | 97.48939
4.0696 | 99.65582
4.0675 | 101.8222
4.0654 | 103.9886
4.0633 | 106.155
4.0612 | 108.3214
4.0593 | 110.4881
4.0572 | 112.6546
4.0553 | 114.821
4.0532 | 116.9874
4.0512 | 119.1537
4.0493 | 121.3201
4.0474 | 123.4865
4.0454 | 125.6529
4.0435 | 127.8194
4.0416 | 129.9857
4.0396 | 132.152
4.0377 | 134.3185
4.0359 | 136.4849
4.034 | 138.6513
4.032 | 140.8177
4.0301 | 142.9842
4.0282 | 145.1506
4.0264 | 147.3169
4.0243 | 149.4834
4.0225 | 151.6497
4.0206 | 153.8161
4.0188 | 155.9825
4.0169 | 158.149
4.0151 | 160.3153
4.0131 | 162.4817
4.0112 | 164.6481
4.0094 | 166.8144
4.0075 | 168.9808
4.0056 | 171.1471
4.0038 | 173.3134
4.0019 | 175.4797
4.0001 | 177.6461
3.9981 | 179.8125
3.9962 | 181.9788
3.9943 | 184.1453
3.9925 | 186.3117
3.9906 | 188.478
3.9886 | 190.6444
3.9867 | 192.8106
3.9847 | 194.977
3.9828 | 197.1432
3.9809 | 199.3095
3.9789 | 201.4759
3.977 | 203.6422
3.9751 | 205.8086
3.9731 | 207.9749
3.9712 | 210.1414
3.9692 | 212.3077
3.9673 | 214.4739
3.9652 | 216.6401
3.9633 | 218.8065
3.9613 | 220.9729
3.9592 | 223.1392
3.9573 | 225.3055
3.9552 | 227.4719
3.9533 | 229.6383
3.9512 | 231.8048
3.9492 | 233.9712
3.9471 | 236.1376
3.9452 | 238.304
3.9431 | 240.4703
3.9412 | 242.6366
3.9391 | 244.803
3.937 | 246.9693
3.935 | 249.1357
3.9329 | 251.302
3.9308 | 253.4683
3.9289 | 255.6347
3.9268 | 257.8012
3.9247 | 259.9674
3.9226 | 262.1338
3.9205 | 264.3002
3.9186 | 266.4666
3.9165 | 268.633
3.9144 | 270.7992
3.9123 | 272.9656
3.9103 | 275.132
3.9082 | 277.2983
3.9061 | 279.4646
3.9042 | 281.6308
3.9021 | 283.7971
3.9002 | 285.9635
3.8981 | 288.1299
3.896 | 290.2962
3.894 | 292.4625
3.8919 | 294.6287
3.89 | 296.7951
3.8881 | 298.9615
3.886 | 301.1277
3.884 | 303.294
3.8821 | 305.4604
3.8802 | 307.6268
3.8781 | 309.7931
3.8761 | 311.9594
3.8742 | 314.1257
3.8723 | 316.292
3.8705 | 318.4584
3.8685 | 320.6247
3.8666 | 322.7909
3.8647 | 324.9572
3.8627 | 327.1235
3.861 | 329.2899
3.859 | 331.4562
3.8572 | 333.6225
3.8555 | 335.7888
3.8537 | 337.9551
3.8518 | 340.1215
3.85 | 342.2878
3.8482 | 344.4542
3.8464 | 346.6206
3.8447 | 348.787
3.8429 | 350.9533
3.8411 | 353.1196
3.8395 | 355.286
3.8377 | 357.4524
3.8361 | 359.6187
3.8343 | 361.785
3.8327 | 363.9513
3.8309 | 366.1176
3.8293 | 368.2839
3.8277 | 370.4503
3.8261 | 372.6166
3.8245 | 374.7828
3.8229 | 376.9491
3.8213 | 379.1153
3.8196 | 381.2817
3.818 | 383.448
3.8166 | 385.6143
3.815 | 387.7805
3.8135 | 389.9468
3.8119 | 392.1131
3.8104 | 394.2792
3.809 | 396.4455
3.8075 | 398.6118
3.8059 | 400.7782
3.8045 | 402.9444
3.803 | 405.1107
3.8016 | 407.2769
3.8001 | 409.4432
3.7987 | 411.6095
3.7972 | 413.7758
3.7958 | 415.942
3.7943 | 418.1082
3.793 | 420.2744
3.7916 | 422.4407
3.7903 | 424.6069
3.7888 | 426.7732
3.7875 | 428.9396
3.7861 | 431.1057
3.7848 | 433.2719
3.7833 | 435.4381
3.782 | 437.6043
3.7807 | 439.7705
3.7793 | 441.9368
3.778 | 444.1031
3.7767 | 446.2693
3.7753 | 448.4355
3.7741 | 450.6017
3.7728 | 452.768
3.7715 | 454.9343
3.7703 | 457.1005
3.769 | 459.2667
3.7677 | 461.4331
3.7664 | 463.5993
3.7651 | 465.7655
3.7638 | 467.9318
3.7625 | 470.098
3.7612 | 472.2642
3.7601 | 474.4304
3.759 | 476.5966
3.7577 | 478.7628
3.7564 | 480.9291
3.7551 | 483.0953
3.754 | 485.2616
3.7527 | 487.4279
3.7515 | 489.5941
3.7502 | 491.7604
3.7491 | 493.9266
3.7478 | 496.0929
3.7467 | 498.259
3.7456 | 500.4252
3.7443 | 502.5916
3.7431 | 504.7577
3.742 | 506.9239
3.7409 | 509.0901
3.7396 | 511.2564
3.7385 | 513.4225
3.7373 | 515.5889
3.736 | 517.7552
3.7349 | 519.9213
3.7338 | 522.0876
3.7327 | 524.2538
3.7315 | 526.42
3.7304 | 528.5863
3.7293 | 530.7525
3.7281 | 532.9187
3.727 | 535.0848
3.7259 | 537.251
3.7247 | 539.4171
3.7236 | 541.5832
3.7225 | 543.7495
3.7214 | 545.9158
3.7202 | 548.082
3.7191 | 550.2481
3.718 | 552.4144
3.7168 | 554.5807
3.7159 | 556.7469
3.7147 | 558.9132
3.7136 | 561.0794
3.7125 | 563.2456
3.7113 | 565.4118
3.7104 | 567.5781
3.7093 | 569.7444
3.7081 | 571.9106
3.707 | 574.0768
3.7059 | 576.243
3.7049 | 578.4092
3.7038 | 580.5752
3.7026 | 582.7414
3.7017 | 584.9075
3.7005 | 587.0737
3.6994 | 589.2399
3.6983 | 591.4061
3.6973 | 593.5724
3.6962 | 595.7385
3.6952 | 597.9048
3.6941 | 600.0709
3.693 | 602.2371
3.6918 | 604.4033
3.6909 | 606.5696
3.6897 | 608.7358
3.6888 | 610.9019
3.6876 | 613.0681
3.6867 | 615.2343
3.6855 | 617.4005
3.6846 | 619.5668
3.6834 | 621.733
3.6825 | 623.8991
3.6813 | 626.0654
3.6804 | 628.2316
3.6792 | 630.3978
3.6783 | 632.564
3.6773 | 634.7302
3.6762 | 636.8964
3.675 | 639.0626
3.6741 | 641.2287
3.6731 | 643.395
3.672 | 645.5612
3.671 | 647.7274
3.6699 | 649.8936
3.6689 | 652.0598
3.6679 | 654.226
3.6668 | 656.3922
3.6658 | 658.5585
3.6647 | 660.7247
3.6637 | 662.8909
3.6628 | 665.0571
3.6618 | 667.2233
3.6607 | 669.3896
3.6597 | 671.5558
3.6586 | 673.7221
3.6574 | 675.8881
3.6565 | 678.0543
3.6555 | 680.2206
3.6545 | 682.3869
3.6534 | 684.5531
3.6524 | 686.7195
3.6513 | 688.8856
3.6503 | 691.0518
3.6494 | 693.2179
3.6484 | 695.384
3.6474 | 697.5501
3.6463 | 699.7162
3.6453 | 701.8823
3.6444 | 704.0484
3.6432 | 706.2145
3.6423 | 708.3806
3.6413 | 710.5469
3.6402 | 712.7131
3.6392 | 714.8793
3.6382 | 717.0453
3.6371 | 719.2115
3.6361 | 721.3776
3.6352 | 723.544
3.6342 | 725.7102
3.6331 | 727.8764
3.6321 | 730.0425
3.6311 | 732.2087
3.6302 | 734.3748
3.6292 | 736.541
3.6281 | 738.7072
3.6271 | 740.8732
3.6261 | 743.0395
3.6252 | 745.2056
3.624 | 747.3717
3.6232 | 749.5378
3.6221 | 751.7038
3.6211 | 753.87
3.6202 | 756.0364
3.6192 | 758.2022
3.6181 | 760.3684
3.6171 | 762.5345
3.6161 | 764.7008
3.6152 | 766.8669
3.6142 | 769.0331
3.6132 | 771.1994
3.6121 | 773.3655
3.6111 | 775.5316
3.6102 | 777.6979
3.6092 | 779.864
3.6081 | 782.0302
3.6073 | 784.1964
3.6063 | 786.3627
3.6053 | 788.5289
3.6042 | 790.6951
3.6032 | 792.8612
3.6023 | 795.0275
3.6013 | 797.1937
3.6003 | 799.3598
3.5993 | 801.526
3.5984 | 803.6923
3.5972 | 805.8584
3.5963 | 808.0246
3.5953 | 810.1907
3.5943 | 812.3568
3.5934 | 814.523
3.5924 | 816.6891
3.5914 | 818.8553
3.5905 | 821.0214
3.5895 | 823.1877
3.5885 | 825.3539
3.5874 | 827.5201
3.5866 | 829.6861
3.5856 | 831.8523
3.5847 | 834.0185
3.5835 | 836.1846
3.5826 | 838.3507
3.5816 | 840.5168
3.5806 | 842.683
3.5797 | 844.8491
3.5787 | 847.0151
3.5777 | 849.1812
3.5768 | 851.3474
3.5758 | 853.5134
3.5748 | 855.6796
3.5738 | 857.8458
3.5729 | 860.0119
3.5719 | 862.178
3.5709 | 864.3442
3.57 | 866.5103
3.569 | 868.6764
3.568 | 870.8425
3.5671 | 873.0087
3.5661 | 875.175
3.5651 | 877.3412
3.5642 | 879.5071
3.5632 | 881.6732
3.5622 | 883.8395
3.5613 | 886.0055
3.5603 | 888.1716
3.5593 | 890.3378
3.5584 | 892.504
3.5575 | 894.6701
3.5564 | 896.8363
3.5554 | 899.0024
3.5545 | 901.1685
3.5537 | 903.3348
3.5527 | 905.5008
3.5517 | 907.6668
3.5508 | 909.8331
3.5498 | 911.9992
3.5488 | 914.1652
3.5479 | 916.3314
3.5469 | 918.4976
3.5459 | 920.6637
3.545 | 922.8299
3.544 | 924.9959
3.5432 | 927.162
3.5421 | 929.3282
3.5411 | 931.4944
3.5401 | 933.6604
3.5391 | 935.8262
3.5382 | 937.9924
3.5372 | 940.1586
3.5362 | 942.3247
3.5353 | 944.4908
3.5345 | 946.657
3.5335 | 948.8231
3.5324 | 950.9892
3.5314 | 953.1553
3.5306 | 955.3213
3.5296 | 957.4873
3.5287 | 959.6534
3.5277 | 961.8194
3.5267 | 963.9856
3.5258 | 966.1516
3.5249 | 968.3178
3.524 | 970.4839
3.523 | 972.6498
3.522 | 974.8158
3.5211 | 976.9819
3.5201 | 979.1479
3.5191 | 981.3141
3.5183 | 983.4802
3.5174 | 985.6462
3.5164 | 987.8123
3.5154 | 989.9782
3.5145 | 992.1444
3.5135 | 994.3105
3.5127 | 996.4765
3.5117 | 998.6424
3.5107 | 1000.808
3.5098 | 1002.9744
3.509 | 1005.14
3.508 | 1007.307
3.507 | 1009.473
3.5061 | 1011.639
3.5053 | 1013.805
3.5043 | 1015.9712
3.5033 | 1018.137
3.5024 | 1020.303
3.5015 | 1022.4696
3.5006 | 1024.636
3.4996 | 1026.802
3.4988 | 1028.968
3.4978 | 1031.134
3.4969 | 1033.3
3.4959 | 1035.466
3.4951 | 1037.632
3.4941 | 1039.798
3.4932 | 1041.964
3.4923 | 1044.13
3.4914 | 1046.296
3.4904 | 1048.462
3.4896 | 1050.629
3.4886 | 1052.795
3.4877 | 1054.961
3.4869 | 1057.127
3.4859 | 1059.293
3.4851 | 1061.459
3.4841 | 1063.625
3.4831 | 1065.791
3.4823 | 1067.957
3.4814 | 1070.123
3.4804 | 1072.29
3.4796 | 1074.455
3.4786 | 1076.621
3.4778 | 1078.788
3.4769 | 1080.954
3.476 | 1083.12
3.4751 | 1085.286
3.4743 | 1087.452
3.4733 | 1089.618
3.4723 | 1091.784
3.4715 | 1093.95
3.4707 | 1096.116
3.4697 | 1098.282
3.4689 | 1100.448
3.468 | 1102.614
3.467 | 1104.78
3.4662 | 1106.946
3.4654 | 1109.113
3.4644 | 1111.279
3.4636 | 1113.445
3.4626 | 1115.611
3.4618 | 1117.777
3.4609 | 1119.943
3.4601 | 1122.109
3.4591 | 1124.275
3.4583 | 1126.44
3.4575 | 1128.607
3.4565 | 1130.773
3.4557 | 1132.938
3.4547 | 1135.105
3.4539 | 1137.271
3.4531 | 1139.437
3.4522 | 1141.603
3.4514 | 1143.769
3.4505 | 1145.935
3.4496 | 1148.101
3.4488 | 1150.2672
3.448 | 1152.433
3.447 | 1154.599
3.4462 | 1156.765
3.4454 | 1158.931
3.4446 | 1161.0976
3.4436 | 1163.264
3.4428 | 1165.43
3.442 | 1167.596
3.4412 | 1169.762
3.4404 | 1171.928
3.4394 | 1174.094
3.4386 | 1176.26
3.4378 | 1178.426
3.437 | 1180.592
3.436 | 1182.758
3.4352 | 1184.924
3.4344 | 1187.09
3.4336 | 1189.256
3.4328 | 1191.422
3.432 | 1193.588
3.4312 | 1195.754
3.4302 | 1197.92
3.4294 | 1200.086
3.4286 | 1202.252
3.4278 | 1204.418
3.427 | 1206.584
3.4262 | 1208.75
3.4254 | 1210.916
3.4246 | 1213.0824
3.4238 | 1215.249
3.4229 | 1217.415
3.4221 | 1219.581
3.4213 | 1221.747
3.4205 | 1223.913
3.4197 | 1226.079
3.4189 | 1228.245
3.4181 | 1230.411
3.4173 | 1232.577
3.4165 | 1234.743
3.4157 | 1236.909
3.4149 | 1239.075
3.4141 | 1241.241
3.4133 | 1243.4072
3.4125 | 1245.574
3.4116 | 1247.739
3.4108 | 1249.905
3.4102 | 1252.072
3.4094 | 1254.238
3.4086 | 1256.403
3.4078 | 1258.5696
3.407 | 1260.736
3.4062 | 1262.902
3.4055 | 1265.068
3.4045 | 1267.234
3.4039 | 1269.4
3.4031 | 1271.566
3.4025 | 1273.732
3.4016 | 1275.898
3.4008 | 1278.064
3.4 | 1280.23
3.3992 | 1282.396
3.3986 | 1284.562
3.3978 | 1286.728
3.397 | 1288.894
3.3962 | 1291.06
3.3955 | 1293.226
3.3947 | 1295.392
3.3939 | 1297.558
3.3933 | 1299.724
3.3924 | 1301.89
3.3916 | 1304.056
3.391 | 1306.222
3.3902 | 1308.388
3.3895 | 1310.554
3.3887 | 1312.72
3.3879 | 1314.886
3.3873 | 1317.052
3.3865 | 1319.218
3.3858 | 1321.384
3.385 | 1323.55
3.3842 | 1325.716
3.3836 | 1327.882
3.3828 | 1330.048
3.3821 | 1332.214
3.3813 | 1334.38
3.3805 | 1336.546
3.3799 | 1338.712
3.3792 | 1340.878
3.3784 | 1343.044
3.3776 | 1345.21
3.377 | 1347.376
3.3762 | 1349.542
3.3755 | 1351.708
3.3747 | 1353.874
3.3741 | 1356.04
3.3734 | 1358.206
3.3726 | 1360.372
3.372 | 1362.538
3.3713 | 1364.704
3.3705 | 1366.87
3.3697 | 1369.036
3.369 | 1371.2024
3.3684 | 1373.368
3.3678 | 1375.5344
3.367 | 1377.7
3.3661 | 1379.866
3.3655 | 1382.032
3.3649 | 1384.198
3.364 | 1386.364
3.3634 | 1388.53
3.3628 | 1390.696
3.3619 | 1392.862
3.3613 | 1395.028
3.3605 | 1397.194
3.3598 | 1399.36
3.3592 | 1401.526
3.3586 | 1403.692
3.3578 | 1405.858
3.3571 | 1408.024
3.3565 | 1410.19
3.3557 | 1412.356
3.355 | 1414.522
3.3544 | 1416.688
3.3536 | 1418.854
3.3531 | 1421.02
3.3523 | 1423.1864
3.3516 | 1425.352
3.351 | 1427.518
3.3503 | 1429.684
3.3495 | 1431.8504
3.3489 | 1434.016
3.3482 | 1436.1824
3.3476 | 1438.348
3.3468 | 1440.514
3.3461 | 1442.68
3.3455 | 1444.8464
3.3447 | 1447.012
3.344 | 1449.178
3.3434 | 1451.344
3.3427 | 1453.51
3.3419 | 1455.676
3.3415 | 1457.842
3.3406 | 1460.008
3.34 | 1462.174
3.3394 | 1464.34
3.3387 | 1466.506
3.3379 | 1468.672
3.3373 | 1470.838
3.3366 | 1473.004
3.336 | 1475.17
3.3353 | 1477.336
3.3347 | 1479.5024
3.334 | 1481.668
3.3334 | 1483.834
3.3327 | 1486
3.3319 | 1488.1664
3.3313 | 1490.332
3.3306 | 1492.498
3.33 | 1494.664
3.3293 | 1496.83
3.3287 | 1498.996
3.3281 | 1501.162
3.3274 | 1503.328
3.3268 | 1505.494
3.3261 | 1507.66
3.3255 | 1509.826
3.3247 | 1511.992
3.3242 | 1514.158
3.3235 | 1516.324
3.3229 | 1518.49
3.3221 | 1520.656
3.3216 | 1522.822
3.321 | 1524.988
3.3203 | 1527.154
3.3195 | 1529.32
3.319 | 1531.486
3.3182 | 1533.652
3.3177 | 1535.818
3.3171 | 1537.984
3.3163 | 1540.15
3.3158 | 1542.316
3.3151 | 1544.4816
3.3145 | 1546.647
3.3137 | 1548.814
3.313 | 1550.98
3.3124 | 1553.145
3.3118 | 1555.311
3.3111 | 1557.477
3.3105 | 1559.643
3.3098 | 1561.809
3.3092 | 1563.975
3.3087 | 1566.141
3.3079 | 1568.307
3.3072 | 1570.473
3.3067 | 1572.639
3.3059 | 1574.805
3.3053 | 1576.971
3.3047 | 1579.137
3.304 | 1581.303
3.3034 | 1583.4688
3.3029 | 1585.635
3.3021 | 1587.801
3.3016 | 1589.967
3.3009 | 1592.132
3.3001 | 1594.299
3.2996 | 1596.465
3.299 | 1598.6304
3.2984 | 1600.796
3.2977 | 1602.962
3.2969 | 1605.128
3.2964 | 1607.294
3.2958 | 1609.46
3.2951 | 1611.626
3.2943 | 1613.792
3.2938 | 1615.958
3.2932 | 1618.124
3.2924 | 1620.29
3.2919 | 1622.456
3.2913 | 1624.622
3.2906 | 1626.788
3.29 | 1628.953
3.2893 | 1631.119
3.2887 | 1633.285
3.288 | 1635.4512
3.2874 | 1637.617
3.2867 | 1639.783
3.2861 | 1641.9488
3.2854 | 1644.115
3.2848 | 1646.281
3.2842 | 1648.447
3.2835 | 1650.613
3.2829 | 1652.778
3.2822 | 1654.945
3.2816 | 1657.11
3.2809 | 1659.276
3.2804 | 1661.442
3.2798 | 1663.608
3.2792 | 1665.774
3.2785 | 1667.94
3.2777 | 1670.106
3.2772 | 1672.272
3.2766 | 1674.438
3.2759 | 1676.604
3.2753 | 1678.7696
3.2746 | 1680.935
3.274 | 1683.101
3.2733 | 1685.267
3.2727 | 1687.433
3.272 | 1689.599
3.2714 | 1691.765
3.2708 | 1693.931
3.2701 | 1696.097
3.2695 | 1698.263
3.2688 | 1700.429
3.2682 | 1702.595
3.2675 | 1704.761
3.2669 | 1706.927
3.2662 | 1709.093
3.2656 | 1711.258
3.2649 | 1713.424
3.2643 | 1715.59
3.2637 | 1717.756
3.263 | 1719.922
3.2624 | 1722.088
3.2619 | 1724.254
3.2611 | 1726.42
3.2604 | 1728.586
3.2598 | 1730.752
3.2593 | 1732.918
3.2585 | 1735.084
3.2578 | 1737.2496
3.2572 | 1739.415
3.2566 | 1741.582
3.2559 | 1743.7472
3.2553 | 1745.913
3.2546 | 1748.079
3.254 | 1750.245
3.2533 | 1752.411
3.2527 | 1754.577
3.252 | 1756.743
3.2514 | 1758.909
3.2507 | 1761.075
3.2501 | 1763.241
3.2493 | 1765.4064
3.2488 | 1767.572
3.2482 | 1769.738
3.2474 | 1771.904
3.2467 | 1774.07
3.2461 | 1776.236
3.2456 | 1778.4016
3.2448 | 1780.567
3.2441 | 1782.733
3.2435 | 1784.899
3.2428 | 1787.065
3.2422 | 1789.23
3.2415 | 1791.396
3.2409 | 1793.562
3.2403 | 1795.728
3.2396 | 1797.894
3.239 | 1800.059
3.2383 | 1802.225
3.2377 | 1804.391
3.237 | 1806.557
3.2364 | 1808.723
3.2357 | 1810.889
3.2349 | 1813.055
3.2344 | 1815.221
3.2336 | 1817.387
3.233 | 1819.553
3.2323 | 1821.7184
3.2317 | 1823.884
3.2311 | 1826.05
3.2304 | 1828.216
3.2296 | 1830.382
3.229 | 1832.548
3.2283 | 1834.7136
3.2277 | 1836.879
3.227 | 1839.046
3.2264 | 1841.211
3.2257 | 1843.377
3.2251 | 1845.543
3.2243 | 1847.7088
3.2236 | 1849.875
3.223 | 1852.041
3.2223 | 1854.2064
3.2215 | 1856.372
3.2209 | 1858.538
3.2202 | 1860.704
3.2196 | 1862.87
3.2189 | 1865.036
3.2181 | 1867.202
3.2177 | 1869.368
3.2169 | 1871.534
3.2162 | 1873.699
3.2154 | 1875.865
3.2148 | 1878.031
3.2141 | 1880.197
3.2135 | 1882.363
3.2128 | 1884.529
3.212 | 1886.695
3.2114 | 1888.86
3.2107 | 1891.026
3.2099 | 1893.192
3.2093 | 1895.358
3.2086 | 1897.524
3.208 | 1899.69
3.2072 | 1901.855
3.2065 | 1904.021
3.2059 | 1906.187
3.2052 | 1908.353
3.2044 | 1910.519
3.2038 | 1912.6848
3.2031 | 1914.851
3.2023 | 1917.017
3.2017 | 1919.183
3.201 | 1921.349
3.2004 | 1923.515
3.1996 | 1925.68
3.1989 | 1927.846
3.1981 | 1930.012
3.1975 | 1932.178
3.1968 | 1934.344
3.196 | 1936.51
3.1954 | 1938.676
3.1947 | 1940.8416
3.1939 | 1943.007
3.1933 | 1945.174
3.1925 | 1947.339
3.1918 | 1949.505
3.1912 | 1951.671
3.1904 | 1953.8368
3.1897 | 1956.003
3.1889 | 1958.169
3.1883 | 1960.3344
3.1875 | 1962.5
3.1868 | 1964.666
3.1862 | 1966.832
3.1854 | 1968.998
3.1847 | 1971.163
3.1839 | 1973.329
3.1831 | 1975.495
3.1825 | 1977.661
3.1817 | 1979.827
3.181 | 1981.993
3.1802 | 1984.159
3.1796 | 1986.3248
3.1788 | 1988.49
3.1781 | 1990.656
3.1773 | 1992.822
3.1767 | 1994.988
3.1759 | 1997.154
3.1752 | 1999.32
3.1744 | 2001.486
3.1738 | 2003.652
3.173 | 2005.817
3.1721 | 2007.983
3.1715 | 2010.149
3.1707 | 2012.315
3.17 | 2014.481
3.1692 | 2016.647
3.1684 | 2018.813
3.1678 | 2020.979
3.167 | 2023.145
3.1662 | 2025.31
3.1655 | 2027.476
3.1647 | 2029.642
3.1639 | 2031.808
3.1631 | 2033.974
3.1623 | 2036.14
3.1617 | 2038.306
3.1608 | 2040.472
3.16 | 2042.638
3.1592 | 2044.804
3.1586 | 2046.97
3.1578 | 2049.135
3.157 | 2051.302
3.1562 | 2053.467
3.1555 | 2055.633
3.1547 | 2057.799
3.1539 | 2059.9648
3.1531 | 2062.13
3.1525 | 2064.296
3.1516 | 2066.462
3.1508 | 2068.628
3.15 | 2070.794
3.1492 | 2072.96
3.1484 | 2075.125
3.1476 | 2077.291
3.1468 | 2079.457
3.146 | 2081.623
3.1452 | 2083.789
3.1444 | 2085.954
3.1436 | 2088.12
3.1428 | 2090.286
3.142 | 2092.452
3.1412 | 2094.618
3.1403 | 2096.784
3.1395 | 2098.95
3.1387 | 2101.115
3.1378 | 2103.2816
3.137 | 2105.447
3.1362 | 2107.613
3.1355 | 2109.779
3.1345 | 2111.945
3.1337 | 2114.11
3.1329 | 2116.276
3.1321 | 2118.442
3.1313 | 2120.608
3.1305 | 2122.774
3.1297 | 2124.939
3.1287 | 2127.105
3.1279 | 2129.271
3.1271 | 2131.437
3.1263 | 2133.602
3.1253 | 2135.768
3.1245 | 2137.934
3.1237 | 2140.1
3.1228 | 2142.266
3.1221 | 2144.431
3.1211 | 2146.597
3.1203 | 2148.7632
3.1194 | 2150.929
3.1186 | 2153.095
3.1178 | 2155.261
3.1168 | 2157.426
3.116 | 2159.592
3.1152 | 2161.758
3.1142 | 2163.924
3.1132 | 2166.09
3.1124 | 2168.256
3.1115 | 2170.421
3.1107 | 2172.587
3.1098 | 2174.753
3.1089 | 2176.919
3.1081 | 2179.0848
3.1071 | 2181.251
3.1061 | 2183.417
3.1053 | 2185.583
3.1044 | 2187.748
3.1035 | 2189.914
3.1026 | 2192.08
3.1016 | 2194.246
3.1008 | 2196.412
3.0998 | 2198.578
3.0989 | 2200.744
3.0979 | 2202.91
3.0971 | 2205.0752
3.0961 | 2207.241
3.0952 | 2209.407
3.0942 | 2211.573
3.0932 | 2213.739
3.0924 | 2215.905
3.0913 | 2218.07
3.0905 | 2220.236
3.0895 | 2222.4016
3.0885 | 2224.567
3.0876 | 2226.733
3.0866 | 2228.8992
3.0856 | 2231.065
3.0845 | 2233.231
3.0835 | 2235.396
3.0826 | 2237.562
3.0816 | 2239.728
3.0806 | 2241.894
3.0797 | 2244.06
3.0785 | 2246.2256
3.0776 | 2248.391
3.0766 | 2250.557
3.0755 | 2252.723
3.0745 | 2254.889
3.0734 | 2257.055
3.0724 | 2259.22
3.0714 | 2261.386
3.0703 | 2263.552
3.0692 | 2265.718
3.0682 | 2267.884
3.0671 | 2270.049
3.0659 | 2272.215
3.0648 | 2274.381
3.0638 | 2276.546
3.0627 | 2278.712
3.0616 | 2280.878
3.0606 | 2283.044
3.0595 | 2285.21
3.0584 | 2287.376
3.0572 | 2289.541
3.0561 | 2291.707
3.055 | 2293.873
3.0538 | 2296.0384
3.0527 | 2298.204
3.0516 | 2300.37
3.0504 | 2302.536
3.0492 | 2304.702
3.048 | 2306.867
3.0469 | 2309.033
3.0456 | 2311.199
3.0445 | 2313.3648
3.0433 | 2315.53
3.0421 | 2317.696
3.0408 | 2319.862
3.0396 | 2322.028
3.0385 | 2324.194
3.0372 | 2326.36
3.0359 | 2328.526
3.0346 | 2330.691
3.0333 | 2332.857
3.0321 | 2335.023
3.0309 | 2337.189
3.0295 | 2339.354
3.0282 | 2341.52
3.0269 | 2343.686
3.0256 | 2345.852
3.0243 | 2348.017
3.023 | 2350.183
3.0216 | 2352.349
3.0203 | 2354.515
3.0188 | 2356.681
3.0175 | 2358.847
3.0161 | 2361.012
3.0146 | 2363.178
3.0133 | 2365.344
3.0119 | 2367.51
3.0104 | 2369.6752
3.009 | 2371.841
3.0075 | 2374.007
3.0061 | 2376.172
3.0046 | 2378.338
3.003 | 2380.504
3.0015 | 2382.669
3.0001 | 2384.835
2.9985 | 2387.001
2.9969 | 2389.167
2.9954 | 2391.332
2.9938 | 2393.498
2.9922 | 2395.664
2.9906 | 2397.83
2.989 | 2399.9952
2.9873 | 2402.161
2.9856 | 2404.327
2.984 | 2406.4928
2.9823 | 2408.659
2.9806 | 2410.825
2.979 | 2412.991
2.9772 | 2415.156
2.9752 | 2417.322
2.9736 | 2419.487
2.9718 | 2421.653
2.9699 | 2423.8192
2.9681 | 2425.985
2.9662 | 2428.151
2.9644 | 2430.316
2.9625 | 2432.4816
2.9604 | 2434.647
2.9585 | 2436.813
2.9565 | 2438.978
2.9544 | 2441.144
2.9525 | 2443.31
2.9504 | 2445.476
2.9483 | 2447.641
2.946 | 2449.807
2.9438 | 2451.9728
2.9417 | 2454.138
2.9394 | 2456.304
2.937 | 2458.47
2.9347 | 2460.636
2.9323 | 2462.801
2.9299 | 2464.967
2.9275 | 2467.133
2.925 | 2469.299
2.9223 | 2471.465
2.9197 | 2473.63
2.917 | 2475.796
2.9144 | 2477.961
2.9116 | 2480.127
2.9087 | 2482.2928
2.9058 | 2484.459
2.9029 | 2486.624
2.9 | 2488.79
2.8968 | 2490.9552
2.8937 | 2493.121
2.8905 | 2495.287
2.8871 | 2497.452
2.8837 | 2499.618
2.8802 | 2501.784
2.8766 | 2503.95
2.8729 | 2506.1152
2.869 | 2508.281
2.865 | 2510.4464
2.8611 | 2512.612
2.8569 | 2514.778
2.8527 | 2516.944
2.8482 | 2519.109
2.8435 | 2521.275
2.839 | 2523.441
2.834 | 2525.6064
2.829 | 2527.772
2.8237 | 2529.937
2.8182 | 2532.103
2.8125 | 2534.269
2.8067 | 2536.435
2.8006 | 2538.601
2.7943 | 2540.7664
2.7877 | 2542.932
2.7808 | 2545.098
2.7738 | 2547.263
2.7662 | 2549.429
2.7585 | 2551.594
2.7512 | 2553.758
2.7501 | 2555.892
2.7501 | 2557.99
2.7501 | 2560.06
2.7499 | 2562.108
2.7501 | 2564.135
2.7499 | 2566.144
2.7499 | 2568.136
2.7501 | 2570.1136
2.7501 | 2572.077
2.7499 | 2574.026
2.7499 | 2575.962
2.7499 | 2577.8864
2.7501 | 2579.798
2.7499 | 2581.698
2.7499 | 2583.586
2.7499 | 2585.464
2.7501 | 2587.33
2.7499 | 2589.185
2.7499 | 2591.03
2.7501 | 2592.864
2.7499 | 2594.687
2.7499 | 2596.5
2.7499 | 2598.303
2.7501 | 2600.095
2.7499 | 2601.877
2.7501 | 2603.648
2.7499 | 2605.409
2.7501 | 2607.16
2.7501 | 2608.901
2.7499 | 2610.631
2.7501 | 2612.351
2.7501 | 2614.062
2.7499 | 2615.761
2.7499 | 2617.451
2.7499 | 2619.13
2.7596 | 2620.8
2.7525 | 2622.466
2.7501 | 2624.126
2.7499 | 2625.769
2.7499 | 2627.401
2.7499 | 2629.022
2.7499 | 2630.632
2.7501 | 2632.232
2.7499 | 2633.821
2.7499 | 2635.401
2.7501 | 2636.97
2.7499 | 2638.53
2.7499 | 2640.08
2.7501 | 2641.62
2.7499 | 2643.15
2.7501 | 2644.67
2.7501 | 2646.1792
2.7499 | 2647.679
2.7499 | 2649.169
2.7501 | 2650.65
2.7499 | 2652.12
2.7501 | 2653.58
2.7499 | 2655.031
2.7499 | 2656.472
2.7499 | 2657.903
2.7499 | 2659.324
2.7499 | 2660.736
2.7501 | 2662.138
2.7501 | 2663.53
2.7501 | 2664.912
2.7499 | 2666.2848
2.7499 | 2667.648
2.7499 | 2669.001
2.7501 | 2670.345
2.7499 | 2671.679
2.7501 | 2673.003
2.7499 | 2674.3184
2.7499 | 2675.624
2.7501 | 2676.92
2.7499 | 2678.208
2.7499 | 2679.486
2.7501 | 2680.755
2.7499 | 2682.015
2.7499 | 2683.266
2.7499 | 2684.508
2.7499 | 2685.742
2.7499 | 2686.966
2.7499 | 2688.1808
2.7499 | 2689.3872
2.7499 | 2690.585
2.7501 | 2691.773
2.7499 | 2692.953
2.7499 | 2694.124
2.7499 | 2695.287
2.7499 | 2696.441
2.7501 | 2697.5872
2.7501 | 2698.724
2.7499 | 2699.854
2.7499 | 2700.974
2.7499 | 2702.0864
2.7499 | 2703.19
2.7501 | 2704.286
2.7499 | 2705.374
2.7499 | 2706.453
2.7499 | 2707.525
2.7499 | 2708.5888
2.7499 | 2709.644
2.7501 | 2710.692
2.7501 | 2711.732
2.7499 | 2712.764
2.7501 | 2713.789
2.7499 | 2714.806
2.7499 | 2715.815
2.7501 | 2716.817
2.7499 | 2717.811
2.7499 | 2718.798
2.7501 | 2719.777
2.7501 | 2720.7488
2.7499 | 2721.713
2.7501 | 2722.671
2.7501 | 2723.621
2.7499 | 2724.564
2.7499 | 2725.499
2.7499 | 2726.428
2.7499 | 2727.35
2.7499 | 2728.265
2.7499 | 2729.173
2.7499 | 2730.075
2.7499 | 2730.969
2.7499 | 2731.857
2.7501 | 2732.737
2.7499 | 2733.612
2.7499 | 2734.48
2.7501 | 2735.3408
2.7499 | 2736.196
2.7499 | 2737.044
2.7499 | 2737.886
2.7499 | 2738.721
2.7499 | 2739.55
2.7499 | 2740.372
2.7501 | 2741.189
2.7499 | 2741.999
2.7499 | 2742.803
2.7499 | 2743.601
2.7501 | 2744.393
2.7501 | 2745.1792
2.7499 | 2745.959
2.7499 | 2746.733
2.7499 | 2747.502
2.7499 | 2748.265
2.7499 | 2749.021
2.7499 | 2749.772
2.7501 | 2750.518
2.7499 | 2751.258
2.7499 | 2751.992
2.7499 | 2752.721
2.7501 | 2753.444
2.7499 | 2754.162
2.7499 | 2754.875
2.7499 | 2755.583
2.7499 | 2756.284
2.7499 | 2756.9808
2.7501 | 2757.672
2.7501 | 2758.359
2.7499 | 2759.039
2.7499 | 2759.716
2.7499 | 2760.387
2.7499 | 2761.052
2.7499 | 2761.714
2.7499 | 2762.37
2.7501 | 2763.021
2.7499 | 2763.668
2.7501 | 2764.311
2.7499 | 2764.948
2.7499 | 2765.58
2.7501 | 2766.208
2.7499 | 2766.831
2.7499 | 2767.449
2.7499 | 2768.063
2.7501 | 2768.672
2.7499 | 2769.277
2.7499 | 2769.877
2.7499 | 2770.473
2.7499 | 2771.065
2.7499 | 2771.652
2.7499 | 2772.2352
2.7499 | 2772.814
2.7499 | 2773.388
2.7499 | 2773.959
2.7501 | 2774.525
2.7499 | 2775.087
2.7499 | 2775.6448
2.7499 | 2776.199
2.7499 | 2776.749
2.7501 | 2777.295
2.7499 | 2777.837
2.7501 | 2778.3744
2.7499 | 2778.9088
2.7499 | 2779.439
2.7499 | 2779.966
2.7499 | 2780.489
2.7499 | 2781.007
2.7499 | 2781.522
2.7499 | 2782.034
2.7499 | 2782.542
2.7501 | 2783.0464
2.7499 | 2783.547
2.7501 | 2784.044
2.7499 | 2784.537
2.7499 | 2785.028
2.7499 | 2785.514
2.7499 | 2785.998
2.7501 | 2786.477
2.7499 | 2786.954
2.7499 | 2787.4272
2.7499 | 2787.897
2.7499 | 2788.363
2.7501 | 2788.827
2.7499 | 2789.287
2.7501 | 2789.744
2.7499 | 2790.198
2.7499 | 2790.648
2.7499 | 2791.095
2.7499 | 2791.54
2.7499 | 2791.981
2.7501 | 2792.419
2.7501 | 2792.854
2.7501 | 2793.287
2.7499 | 2793.716
2.7501 | 2794.143
2.7499 | 2794.566
2.7501 | 2794.987
2.7499 | 2795.4048
2.7499 | 2795.82
2.7499 | 2796.232
2.7499 | 2796.6416
2.7501 | 2797.049
2.7499 | 2797.4528
2.7499 | 2797.8544
2.7501 | 2798.253
2.7499 | 2798.65
2.7499 | 2799.043
2.7499 | 2799.434
2.7499 | 2799.823
2.7501 | 2800.208
2.7499 | 2800.592
2.7499 | 2800.972
2.7499 | 2801.351
2.7499 | 2801.727
2.7499 | 2802.1
2.7499 | 2802.471
2.7499 | 2802.84
2.7499 | 2803.2064
2.7499 | 2803.57
2.7501 | 2803.932
2.7501 | 2804.2912
2.7501 | 2804.648
2.7499 | 2805.003
2.7499 | 2805.356
2.7499 | 2805.706
2.7499 | 2806.054
2.7499 | 2806.4
2.7501 | 2806.744
2.7499 | 2807.085
2.7499 | 2807.424
2.7499 | 2807.7616
2.7499 | 2808.096
2.7501 | 2808.43
2.7499 | 2808.761
2.7499 | 2809.09
2.7501 | 2809.416
2.7499 | 2809.741
2.7499 | 2810.064
2.7499 | 2810.385
2.7499 | 2810.704
2.7501 | 2811.021
2.7501 | 2811.336
2.7501 | 2811.649
2.7501 | 2811.961
2.7499 | 2812.27
2.7499 | 2812.578
2.7499 | 2812.883
2.7501 | 2813.1872
2.7499 | 2813.489
2.7499 | 2813.79
2.7501 | 2814.088
2.7499 | 2814.384
2.7499 | 2814.679
2.7499 | 2814.972
2.7499 | 2815.264
2.7499 | 2815.553
2.7499 | 2815.841
2.7499 | 2816.128
2.7499 | 2816.412
2.7499 | 2816.695
2.7499 | 2816.976
2.7499 | 2817.256
2.7519 | 2817.534
2.7509 | 2817.811
2.7501 | 2818.088
2.7499 | 2818.362
2.7499 | 2818.634
2.7499 | 2818.904
2.7499 | 2819.1728
2.7499 | 2819.439
2.7499 | 2819.705
2.7499 | 2819.969
2.7499 | 2820.231
2.7499 | 2820.492
2.7499 | 2820.751
2.7501 | 2821.009
2.7499 | 2821.2656
2.7499 | 2821.521
2.7499 | 2821.774
2.7499 | 2822.026
2.7499 | 2822.277
2.7499 | 2822.5264
2.7499 | 2822.774
2.7499 | 2823.021
2.7499 | 2823.266
2.7499 | 2823.51
2.7499 | 2823.752
2.7499 | 2823.993
2.7499 | 2824.233
2.7499 | 2824.472
2.7499 | 2824.709
2.7499 | 2824.945
2.7499 | 2825.179
2.7499 | 2825.4128
2.7499 | 2825.645
2.7499 | 2825.876
2.7499 | 2826.1056
2.7499 | 2826.334
2.7499 | 2826.561
2.7499 | 2826.7872
2.7499 | 2827.012
2.7499 | 2827.236
2.7499 | 2827.458
2.7499 | 2827.679
2.7499 | 2827.899
2.7499 | 2828.1184
2.7499 | 2828.336
2.7501 | 2828.553
2.7499 | 2828.768
2.7499 | 2828.983
2.7499 | 2829.196
2.7499 | 2829.408
2.7499 | 2829.619
2.7499 | 2829.83
2.7499 | 2830.0384
2.7499 | 2830.2464
2.7499 | 2830.453
2.7499 | 2830.659
2.7499 | 2830.864
2.7499 | 2831.068
2.7499 | 2831.27
2.7499 | 2831.472
2.7499 | 2831.673
2.7499 | 2831.872
2.7499 | 2832.071
2.7499 | 2832.268
2.7499 | 2832.465
2.7499 | 2832.661
2.7501 | 2832.855
2.7499 | 2833.049
2.7499 | 2833.242
2.7499 | 2833.434
2.7499 | 2833.625
2.7499 | 2833.815
2.7499 | 2834.004
2.7499 | 2834.192
2.7499 | 2834.3792
2.7501 | 2834.566
2.7499 | 2834.751
2.7499 | 2834.936
2.7499 | 2835.119
2.7499 | 2835.302
2.7499 | 2835.484
2.7499 | 2835.665
2.7499 | 2835.845
2.7499 | 2836.025
2.7499 | 2836.203
2.7499 | 2836.3808
2.7499 | 2836.558
2.7499 | 2836.734
2.7499 | 2836.909
2.7499 | 2837.083
2.7499 | 2837.256
2.7499 | 2837.429
2.7499 | 2837.601
2.7499 | 2837.772
2.7499 | 2837.943
2.7499 | 2838.112
2.7499 | 2838.281
2.7499 | 2838.449
2.7499 | 2838.617
2.7499 | 2838.783
2.7499 | 2838.949
2.7499 | 2839.114
2.7499 | 2839.2784
2.7499 | 2839.442
2.7499 | 2839.6048
2.7499 | 2839.767
2.7499 | 2839.928
2.7499 | 2840.089
2.7499 | 2840.249
2.7499 | 2840.408
2.7499 | 2840.567
2.7499 | 2840.7248
2.7499 | 2840.882
2.7499 | 2841.038
2.7499 | 2841.194
2.7499 | 2841.349
2.7499 | 2841.504
2.7499 | 2841.657
2.7499 | 2841.811
2.7499 | 2841.963
2.7499 | 2842.115
2.7499 | 2842.266
2.7499 | 2842.416
2.7499 | 2842.5664
2.7499 | 2842.716
2.7499 | 2842.864
2.7499 | 2843.012
2.7499 | 2843.16
2.7499 | 2843.306
2.7499 | 2843.4528
2.7499 | 2843.598
2.7499 | 2843.743
2.7499 | 2843.887
2.7499 | 2844.031
2.7499 | 2844.174
2.7499 | 2844.317
2.7499 | 2844.459
2.7499 | 2844.6
2.7499 | 2844.7408
2.7499 | 2844.881
2.7499 | 2845.021
2.7499 | 2845.16
2.7499 | 2845.298
2.7499 | 2845.436
2.7499 | 2845.573
2.7499 | 2845.71
2.7499 | 2845.8464
2.7499 | 2845.982
2.7499 | 2846.117
2.7499 | 2846.252
2.7499 | 2846.386
2.7499 | 2846.52
2.7499 | 2846.6528
2.7499 | 2846.785
2.7498 | 2846.917
2.7499 | 2847.049
2.7499 | 2847.18
2.7498 | 2847.311
2.7499 | 2847.441
2.7499 | 2847.57
2.7499 | 2847.699
2.7498 | 2847.828
2.7499 | 2847.956
2.7499 | 2848.083
2.7498 | 2848.21
2.7498 | 2848.337
2.7499 | 2848.463
2.7499 | 2848.589
2.7499 | 2848.7136
2.7499 | 2848.8384
2.7499 | 2848.963
2.7498 | 2849.0864
2.7499 | 2849.209
2.7499 | 2849.332
2.7499 | 2849.455
2.7499 | 2849.577
2.7498 | 2849.698
2.7499 | 2849.8192
2.7499 | 2849.94
2.7499 | 2850.06
2.7499 | 2850.179
2.7498 | 2850.299
2.7499 | 2850.417
2.7498 | 2850.536
2.7498 | 2850.654
2.7499 | 2850.772
2.7499 | 2850.889
2.7498 | 2851.006
2.7498 | 2851.122
2.7499 | 2851.238
2.7499 | 2851.353
2.7498 | 2851.469
2.7498 | 2851.583
2.7499 | 2851.697
2.7498 | 2851.811
2.7499 | 2851.925
2.7499 | 2852.038
2.7499 | 2852.151
2.7499 | 2852.263
2.7499 | 2852.375
2.7499 | 2852.4864
2.7499 | 2852.598
2.7499 | 2852.708
2.7498 | 2852.819
2.7498 | 2852.929
2.7499 | 2853.0384
2.7499 | 2853.148
2.7499 | 2853.257
2.7499 | 2853.365
2.7499 | 2853.473
2.7499 | 2853.5808
2.7499 | 2853.688
2.7499 | 2853.7952
2.7499 | 2853.902
2.7499 | 2854.009
2.7499 | 2854.114
2.7499 | 2854.22
2.7499 | 2854.325
2.7498 | 2854.43
2.7498 | 2854.535
2.7499 | 2854.639
2.7499 | 2854.743
2.7499 | 2854.8464
2.7499 | 2854.95
2.7498 | 2855.052
2.7499 | 2855.1552
2.7498 | 2855.257
2.7499 | 2855.359
2.7499 | 2855.461
2.7499 | 2855.562
2.7499 | 2855.663
2.7498 | 2855.764
2.7499 | 2855.864
2.7499 | 2855.964
2.7498 | 2856.064
2.7498 | 2856.163
2.7499 | 2856.263
2.7498 | 2856.361
2.7498 | 2856.46
2.7499 | 2856.558
2.7499 | 2856.656
2.7499 | 2856.753
2.7499 | 2856.85
2.7499 | 2856.948
2.7498 | 2857.044
2.7498 | 2857.14
2.7499 | 2857.236
2.7499 | 2857.332
2.7499 | 2857.428
2.7499 | 2857.523
2.7498 | 2857.618
2.7499 | 2857.713
2.7499 | 2857.807
2.7498 | 2857.9008
2.7499 | 2857.994
2.7498 | 2858.088
2.7499 | 2858.181
2.7499 | 2858.274
2.7498 | 2858.367
2.7499 | 2858.459
2.7499 | 2858.551
2.7499 | 2858.644
2.7499 | 2858.735
2.7499 | 2858.826
2.7499 | 2858.918
2.7499 | 2859.008
2.7499 | 2859.099
2.7499 | 2859.189
2.7499 | 2859.279
2.7499 | 2859.369
2.7499 | 2859.459
2.7499 | 2859.548
2.7499 | 2859.637
2.7499 | 2859.726
2.7499 | 2859.814
2.7499 | 2859.903
2.7499 | 2859.991
2.7499 | 2860.0784
2.7499 | 2860.166
2.7499 | 2860.253
2.7499 | 2860.341
2.7499 | 2860.4272
2.7499 | 2860.514
2.7499 | 2860.6
2.7499 | 2860.6864
2.7499 | 2860.772
2.7499 | 2860.858
2.7499 | 2860.943
2.7499 | 2861.029
2.7499 | 2861.1136
2.7499 | 2861.198
2.7499 | 2861.283
2.7499 | 2861.367
2.7499 | 2861.451
2.7499 | 2861.535
2.7499 | 2861.619
2.7499 | 2861.702
2.7499 | 2861.785
2.7499 | 2861.868
2.7499 | 2861.951
2.7499 | 2862.033
2.7499 | 2862.116
2.7499 | 2862.198
2.7499 | 2862.28
2.7499 | 2862.361
2.7499 | 2862.443
2.7499 | 2862.524
2.7499 | 2862.605
2.7499 | 2862.686
2.7499 | 2862.767
2.7499 | 2862.847
2.7499 | 2862.927
2.7499 | 2863.007
2.7499 | 2863.087
2.7499 | 2863.167
2.7499 | 2863.2464
2.7499 | 2863.326
2.7499 | 2863.404
2.7499 | 2863.483
2.7499 | 2863.5616
2.7499 | 2863.64
2.7499 | 2863.719
2.7499 | 2863.797
2.7499 | 2863.874
2.7498 | 2863.952
2.7499 | 2864.03
2.7499 | 2864.107
2.7499 | 2864.184
2.7499 | 2864.2608
2.7499 | 2864.337
2.7498 | 2864.414
2.7499 | 2864.49
2.7499 | 2864.566
2.7498 | 2864.642
2.7499 | 2864.718
2.7499 | 2864.794
2.7499 | 2864.869
2.7499 | 2864.944
2.7498 | 2865.019
2.7499 | 2865.0944
2.7499 | 2865.169
2.7499 | 2865.244
2.7498 | 2865.318
2.7498 | 2865.392
2.7498 | 2865.466
2.7498 | 2865.54
2.7499 | 2865.613
2.7499 | 2865.687
2.7499 | 2865.76
2.7498 | 2865.8336
2.7499 | 2865.907
2.7499 | 2865.9792
2.7498 | 2866.052
2.7499 | 2866.124
2.7499 | 2866.197
2.7499 | 2866.2688
2.7499 | 2866.3408
2.7499 | 2866.4128
2.7499 | 2866.484
2.7499 | 2866.556
2.7498 | 2866.6272
2.7499 | 2866.698
2.7498 | 2866.769
2.7499 | 2866.84
2.7499 | 2866.911
2.7499 | 2866.982
2.7499 | 2867.052
2.7499 | 2867.122
2.7499 | 2867.192
2.7498 | 2867.262
2.7498 | 2867.332
2.7499 | 2867.401
2.7498 | 2867.471
2.7498 | 2867.54
2.7499 | 2867.609
2.7499 | 2867.6784
2.7498 | 2867.7472
2.7498 | 2867.816
2.7498 | 2867.884
2.7499 | 2867.953
2.7499 | 2868.021
2.7499 | 2868.089
2.7499 | 2868.157
2.7499 | 2868.225
2.7498 | 2868.2928
2.7499 | 2868.36
2.7498 | 2868.428
2.7498 | 2868.495
2.7498 | 2868.5616
2.7499 | 2868.629
2.7499 | 2868.696
2.7498 | 2868.762
2.7499 | 2868.829
2.7498 | 2868.895
2.7499 | 2868.9616
2.7499 | 2869.028
2.7499 | 2869.094
2.7499 | 2869.159
2.7499 | 2869.225
2.7498 | 2869.291
2.7498 | 2869.356
2.7499 | 2869.421
2.7499 | 2869.4864
2.7498 | 2869.552
2.7499 | 2869.617
2.7498 | 2869.681
2.7499 | 2869.746
2.7498 | 2869.81
2.7498 | 2869.875
2.7498 | 2869.939
2.7499 | 2870.003
2.7499 | 2870.0672
2.7498 | 2870.1312
2.7499 | 2870.195
2.7498 | 2870.259
2.7499 | 2870.322
2.7498 | 2870.3856
2.7498 | 2870.449
2.7499 | 2870.512
2.7499 | 2870.575
2.7499 | 2870.638
2.7499 | 2870.7
2.7498 | 2870.763
2.7498 | 2870.825
2.7499 | 2870.888
2.7499 | 2870.95
2.7499 | 2871.012
2.7498 | 2871.074
2.7498 | 2871.136
2.7498 | 2871.198
2.7498 | 2871.2592
2.7498 | 2871.321
2.7499 | 2871.382
2.7499 | 2871.443
2.7499 | 2871.505
2.7498 | 2871.566
2.7498 | 2871.626
2.7498 | 2871.687
2.7498 | 2871.748
2.7498 | 2871.809
2.7499 | 2871.869
2.7499 | 2871.929
2.7499 | 2871.99
2.7499 | 2872.05
2.7499 | 2872.11
2.7499 | 2872.17
2.7499 | 2872.23
2.7499 | 2872.289
2.7499 | 2872.3488
2.7498 | 2872.409
2.7499 | 2872.468
2.7498 | 2872.527
2.7499 | 2872.587
2.7498 | 2872.645
2.7499 | 2872.704
2.7498 | 2872.763
2.7498 | 2872.822
2.7498 | 2872.881
2.7499 | 2872.9392
2.7498 | 2872.998
2.7498 | 2873.056
2.7498 | 2873.114
2.7498 | 2873.172
2.7498 | 2873.23
2.7499 | 2873.288
2.7499 | 2873.346
2.7499 | 2873.404
2.7498 | 2873.461
2.7499 | 2873.5184
2.7498 | 2873.576
2.7498 | 2873.633
2.7499 | 2873.69
2.7498 | 2873.7472
2.7498 | 2873.804
2.7498 | 2873.8608
2.7498 | 2873.918
2.7498 | 2873.975
2.7499 | 2874.031
2.7499 | 2874.087
2.7498 | 2874.144
2.7498 | 2874.2
2.7498 | 2874.256
2.7498 | 2874.312
2.7499 | 2874.369
2.7499 | 2874.424
2.7499 | 2874.48
2.7499 | 2874.536
2.7498 | 2874.591
2.7498 | 2874.647
2.7499 | 2874.702
2.7498 | 2874.758
2.7498 | 2874.812
2.7499 | 2874.868
2.7498 | 2874.923
2.7498 | 2874.978
2.7498 | 2875.033
2.7499 | 2875.087
2.7498 | 2875.142
2.7498 | 2875.196
2.7498 | 2875.251
2.7498 | 2875.3056
2.7498 | 2875.359
2.7498 | 2875.414
2.7498 | 2875.468
2.7499 | 2875.522
2.7499 | 2875.576
2.7498 | 2875.63
2.7498 | 2875.683
2.7498 | 2875.737
2.7499 | 2875.791
2.7499 | 2875.844
2.7499 | 2875.897
2.7498 | 2875.951
2.7498 | 2876.004
2.7498 | 2876.057
2.7499 | 2876.11
2.7498 | 2876.163
2.7499 | 2876.216
2.7498 | 2876.269
2.7499 | 2876.321
2.7498 | 2876.374
2.7499 | 2876.426
2.7498 | 2876.479
2.7499 | 2876.5312
2.7499 | 2876.583
2.7498 | 2876.636
2.7499 | 2876.688
2.7498 | 2876.74
2.7498 | 2876.791
2.7499 | 2876.844
2.7498 | 2876.895
2.7498 | 2876.947
2.7499 | 2876.9984
2.7499 | 2877.05
2.7498 | 2877.101
2.7498 | 2877.153
2.7498 | 2877.204
2.7498 | 2877.255
2.7498 | 2877.306
2.7499 | 2877.357
2.7499 | 2877.408
2.7498 | 2877.4592
2.7498 | 2877.51
2.7498 | 2877.561
2.7498 | 2877.611
2.7498 | 2877.662
2.7499 | 2877.712
2.7499 | 2877.762
2.7498 | 2877.8128
2.7498 | 2877.863
2.7498 | 2877.913
2.7499 | 2877.963
2.7498 | 2878.013
2.7498 | 2878.063
2.7499 | 2878.113
2.7498 | 2878.163
2.7499 | 2878.212
2.7498 | 2878.262
2.7498 | 2878.311
2.7498 | 2878.361
2.7498 | 2878.41
2.7498 | 2878.46
2.7498 | 2878.5088
2.7498 | 2878.558
2.7498 | 2878.607
2.7498 | 2878.656
2.7498 | 2878.705
2.7498 | 2878.754
2.7498 | 2878.803
2.7498 | 2878.851
2.7498 | 2878.9
2.7498 | 2878.949
2.7498 | 2878.997
2.7498 | 2879.045
2.7498 | 2879.094
2.7499 | 2879.142
2.7498 | 2879.191
2.7499 | 2879.2384
2.7499 | 2879.287
2.7498 | 2879.3344
2.7498 | 2879.382
2.7498 | 2879.43
2.7498 | 2879.478
2.7498 | 2879.526
2.7498 | 2879.573
2.7498 | 2879.6208
2.7499 | 2879.669
2.7499 | 2879.716
2.7499 | 2879.763
2.7499 | 2879.81
2.7498 | 2879.857
2.7498 | 2879.905
2.7499 | 2879.952
2.7498 | 2879.999
2.7498 | 2880.046
2.7499 | 2880.092
2.7498 | 2880.14
2.7499 | 2880.186
2.7499 | 2880.233
2.7498 | 2880.279
2.7498 | 2880.326
2.7499 | 2880.372
2.7498 | 2880.4192
2.7499 | 2880.465
2.7499 | 2880.512
2.7499 | 2880.558
2.7498 | 2880.604
2.7499 | 2880.65
2.7498 | 2880.696
2.7498 | 2880.742
2.7498 | 2880.788
2.7498 | 2880.834
2.7499 | 2880.88
2.7498 | 2880.925
2.7499 | 2880.971
2.7498 | 2881.016
2.7499 | 2881.062
2.7498 | 2881.1072
2.7498 | 2881.153
2.7498 | 2881.198
2.7498 | 2881.243
2.7499 | 2881.289
2.7499 | 2881.334
2.7499 | 2881.379
2.7499 | 2881.424
2.7498 | 2881.469
2.7498 | 2881.5136
2.7499 | 2881.5584
2.7498 | 2881.603
2.7498 | 2881.648
2.7499 | 2881.692
2.7498 | 2881.737
2.7499 | 2881.782
2.7498 | 2881.826
2.7498 | 2881.87
2.7498 | 2881.915
2.7499 | 2881.959
2.7498 | 2882.003
2.7499 | 2882.047
2.7499 | 2882.091
2.7499 | 2882.135
2.7499 | 2882.179
2.7499 | 2882.223
2.7498 | 2882.267
2.7499 | 2882.311
2.7499 | 2882.355
2.7498 | 2882.398
2.7498 | 2882.4416
2.7499 | 2882.485
2.7498 | 2882.529
2.7498 | 2882.572
2.7498 | 2882.615
2.7499 | 2882.659
2.7499 | 2882.702
2.7498 | 2882.745
2.7498 | 2882.788
2.7498 | 2882.831
2.7498 | 2882.875
2.7498 | 2882.918
2.7499 | 2882.96
2.7498 | 2883.003
2.7498 | 2883.046
2.7499 | 2883.089
2.7499 | 2883.131
2.7499 | 2883.174
2.7498 | 2883.217
2.7498 | 2883.2592
2.7499 | 2883.302
2.7498 | 2883.344
2.7498 | 2883.386
2.7499 | 2883.429
2.7498 | 2883.471
2.7499 | 2883.513
2.7499 | 2883.5552
2.7499 | 2883.597
2.7498 | 2883.639
2.7498 | 2883.681
2.7498 | 2883.723
2.7498 | 2883.765
2.7499 | 2883.807
2.7498 | 2883.849
2.7499 | 2883.89
2.7499 | 2883.932
2.7498 | 2883.974
2.7498 | 2884.015
2.7499 | 2884.057
2.7499 | 2884.098
2.7499 | 2884.1392
2.7499 | 2884.181
2.7499 | 2884.222
2.7499 | 2884.263
2.7499 | 2884.304
2.7499 | 2884.345
2.7499 | 2884.386
2.7498 | 2884.4272
2.7499 | 2884.468
2.7499 | 2884.509
2.7499 | 2884.55
2.7499 | 2884.591
2.7499 | 2884.632
2.7499 | 2884.672
2.7498 | 2884.713
2.7498 | 2884.7536
2.7499 | 2884.794
2.7499 | 2884.834
2.7499 | 2884.875
2.7499 | 2884.9152
2.7498 | 2884.956
2.7499 | 2884.996
2.7499 | 2885.036
2.7499 | 2885.076
2.7498 | 2885.117
2.7498 | 2885.156
2.7499 | 2885.197
2.7499 | 2885.237
2.7499 | 2885.276
2.7499 | 2885.316
2.7499 | 2885.356
2.7499 | 2885.396
2.7499 | 2885.436
2.7499 | 2885.476
2.7498 | 2885.515
2.7499 | 2885.555
2.7499 | 2885.594
2.7499 | 2885.6336
2.7498 | 2885.673
2.7499 | 2885.713
2.7499 | 2885.752
2.7498 | 2885.791
2.7499 | 2885.83
2.7499 | 2885.87
2.7499 | 2885.909
2.7498 | 2885.948
2.7499 | 2885.9872
2.7499 | 2886.026
2.7499 | 2886.065
2.7498 | 2886.104
2.7499 | 2886.143
2.7499 | 2886.181
2.7499 | 2886.22
2.7498 | 2886.259
2.7499 | 2886.297
2.7499 | 2886.336
2.7498 | 2886.375
2.7498 | 2886.413
2.7498 | 2886.452
2.7499 | 2886.49
2.7499 | 2886.529
2.7498 | 2886.567
2.7498 | 2886.605
2.7499 | 2886.643
2.7498 | 2886.6816
2.7498 | 2886.72
2.7499 | 2886.758
2.7499 | 2886.796
2.7499 | 2886.834
2.7499 | 2886.872
2.7499 | 2886.91
2.7498 | 2886.948
2.7498 | 2886.985
2.7498 | 2887.023
2.7498 | 2887.0608
2.7498 | 2887.099
2.7499 | 2887.136
2.7498 | 2887.174
2.7498 | 2887.211
2.7498 | 2887.249
2.7499 | 2887.2864
2.7499 | 2887.324
2.7498 | 2887.361
2.7499 | 2887.399
2.7498 | 2887.436
2.7499 | 2887.473
2.7499 | 2887.51
2.7499 | 2887.5472
2.7499 | 2887.584
2.7498 | 2887.621
2.7498 | 2887.658
2.7498 | 2887.695
2.7499 | 2887.732
2.7498 | 2887.769
2.7498 | 2887.806
2.7499 | 2887.842
2.7499 | 2887.879
2.7498 | 2887.916
2.7498 | 2887.953
2.7499 | 2887.989
2.7498 | 2888.026
2.7499 | 2888.062
2.7498 | 2888.099
2.7498 | 2888.135
2.7498 | 2888.171
2.7498 | 2888.208
2.7499 | 2888.244
2.7498 | 2888.281
2.7499 | 2888.316
2.7499 | 2888.353
2.7499 | 2888.374