## Sheet1
2voltage | 2capacity | 51.0voltage | 51.0capacity | 102.0voltage | 102.0capacity | 153.0voltage | 153.0capacity | 204.0voltage | 204.0capacity | 255.0voltage | 255.0capacity
4.2508 | 0 | 2.7504 | 0 | 2.75 | 0 | 2.7505 | 0 | 2.7504 | 0 | 2.7505 | 0
4.2407 | 2.166261 | 2.7504 | 8.333333e-06 | 2.75 | 8.333333e-06 | 2.7505 | 0 | 2.7504 | 8.333333e-06 | 2.7505 | 0
4.2323 | 4.332639
4.2262 | 6.499011
4.221 | 8.665386
4.2166 | 10.83174
4.2124 | 12.99808
4.2087 | 15.16445
4.205 | 17.33079
4.2016 | 19.497175
4.1984 | 21.66353
4.1953 | 23.8299
4.1923 | 25.99616
4.1894 | 28.16246
4.1866 | 30.328825
4.1839 | 32.49502
4.1813 | 34.66132
4.1787 | 36.82766
4.1765 | 38.99403
4.174 | 41.16041
4.1718 | 43.32667
4.1695 | 45.49311
4.1673 | 47.65952
4.1652 | 49.82594
4.1631 | 51.99229
4.161 | 54.15866
4.1589 | 56.32506
4.1571 | 58.49144
4.1552 | 60.65781
4.1532 | 62.82417
4.1514 | 64.99053
4.1495 | 67.15679
4.1477 | 69.32318
4.146 | 71.48949
4.1443 | 73.65582
4.1426 | 75.82223
4.141 | 77.98858
4.1392 | 80.15489
4.1376 | 82.32118
4.136 | 84.48748
4.1343 | 86.65388
4.1327 | 88.82028
4.1311 | 90.98658
4.1297 | 93.15293
4.1282 | 95.31921
4.1266 | 97.48552
4.1251 | 99.6518
4.1237 | 101.8181
4.1221 | 103.9845
4.1206 | 106.1508
4.1192 | 108.3172
4.1177 | 110.4834
4.1163 | 112.6498
4.1148 | 114.8161
4.1135 | 116.9823
4.1121 | 119.1486
4.1108 | 121.315
4.1093 | 123.4813
4.1079 | 125.6476
4.1064 | 127.8139
4.1051 | 129.9803
4.1037 | 132.1467
4.1024 | 134.313
4.1011 | 136.4793
4.0996 | 138.6457
4.0984 | 140.8119
4.0969 | 142.9782
4.0956 | 145.1445
4.0943 | 147.3108
4.0929 | 149.4772
4.0916 | 151.6434
4.0903 | 153.8098
4.089 | 155.9761
4.0875 | 158.1424
4.0862 | 160.3088
4.085 | 162.4751
4.0835 | 164.6414
4.0822 | 166.8077
4.0809 | 168.974
4.0796 | 171.1404
4.0783 | 173.3067
4.0771 | 175.473
4.0758 | 177.6394
4.0745 | 179.8057
4.073 | 181.972
4.0717 | 184.1384
4.0704 | 186.3048
4.0691 | 188.4711
4.0679 | 190.6374
4.0666 | 192.8038
4.0653 | 194.9701
4.0638 | 197.1364
4.0625 | 199.3027
4.0612 | 201.469
4.0599 | 203.6354
4.0587 | 205.8017
4.0572 | 207.968
4.0559 | 210.1343
4.0546 | 212.3006
4.0533 | 214.4669
4.052 | 216.6331
4.0506 | 218.7993
4.0493 | 220.9656
4.0478 | 223.132
4.0466 | 225.2984
4.0453 | 227.4647
4.044 | 229.6309
4.0425 | 231.7973
4.0412 | 233.9636
4.0399 | 236.1298
4.0385 | 238.2961
4.0372 | 240.4625
4.0357 | 242.6287
4.0344 | 244.795
4.033 | 246.9614
4.0317 | 249.1277
4.0303 | 251.2939
4.029 | 253.4602
4.0275 | 255.6265
4.0261 | 257.7928
4.0248 | 259.9591
4.0233 | 262.1254
4.0219 | 264.2916
4.0206 | 266.4579
4.0191 | 268.6242
4.0177 | 270.7905
4.0162 | 272.9568
4.0148 | 275.123
4.0133 | 277.2892
4.012 | 279.4556
4.0106 | 281.6219
4.0091 | 283.7881
4.0077 | 285.9544
4.006 | 288.1206
4.0048 | 290.2868
4.0033 | 292.4531
4.0017 | 294.6193
4.0002 | 296.7857
3.9988 | 298.9519
3.9972 | 301.1182
3.9957 | 303.2846
3.9943 | 305.4508
3.9927 | 307.6171
3.9912 | 309.7834
3.9896 | 311.9497
3.9881 | 314.1159
3.9865 | 316.2822
3.9851 | 318.4484
3.9835 | 320.6146
3.9818 | 322.781
3.9804 | 324.9472
3.9788 | 327.1135
3.9772 | 329.2798
3.9755 | 331.446
3.9739 | 333.6123
3.9723 | 335.7786
3.9707 | 337.9448
3.9691 | 340.111
3.9675 | 342.2774
3.9657 | 344.4437
3.9643 | 346.6099
3.9625 | 348.7763
3.9609 | 350.9425
3.9591 | 353.1087
3.9575 | 355.2749
3.9559 | 357.4412
3.9541 | 359.6074
3.9525 | 361.7737
3.9507 | 363.9399
3.9489 | 366.1062
3.9473 | 368.2725
3.9455 | 370.4388
3.9438 | 372.605
3.942 | 374.7713
3.9402 | 376.9376
3.9384 | 379.1038
3.9367 | 381.27
3.9349 | 383.4363
3.9331 | 385.6026
3.9313 | 387.7688
3.9296 | 389.9352
3.9278 | 392.1015
3.9258 | 394.2678
3.9241 | 396.4341
3.9223 | 398.6004
3.9204 | 400.7666
3.9186 | 402.9329
3.9167 | 405.0991
3.9149 | 407.2654
3.9129 | 409.4316
3.9112 | 411.5979
3.9092 | 413.764
3.9073 | 415.9302
3.9055 | 418.0964
3.9036 | 420.2626
3.9018 | 422.4289
3.8999 | 424.5952
3.8979 | 426.7613
3.8962 | 428.9274
3.8942 | 431.0936
3.8923 | 433.2598
3.8903 | 435.426
3.8884 | 437.5921
3.8865 | 439.7582
3.8847 | 441.9244
3.8828 | 444.0907
3.8808 | 446.2571
3.8789 | 448.4232
3.8771 | 450.5895
3.8752 | 452.7557
3.8732 | 454.922
3.8713 | 457.0882
3.8695 | 459.2544
3.8676 | 461.4206
3.8657 | 463.5868
3.8639 | 465.7531
3.8619 | 467.9193
3.86 | 470.0855
3.8582 | 472.2519
3.8563 | 474.4181
3.8545 | 476.5842
3.8527 | 478.7506
3.8508 | 480.9168
3.849 | 483.083
3.8471 | 485.2492
3.8453 | 487.4154
3.8436 | 489.5816
3.8418 | 491.7478
3.84 | 493.914
3.8382 | 496.0801
3.8365 | 498.2462
3.8347 | 500.4124
3.8329 | 502.5784
3.8313 | 504.7447
3.8295 | 506.9109
3.8277 | 509.0771
3.826 | 511.2434
3.8243 | 513.4096
3.8227 | 515.576
3.8211 | 517.7422
3.8193 | 519.9085
3.8177 | 522.0747
3.8161 | 524.241
3.8145 | 526.4071
3.8127 | 528.5733
3.8113 | 530.7396
3.8097 | 532.9058
3.8081 | 535.072
3.8064 | 537.2383
3.805 | 539.4046
3.8034 | 541.5707
3.8019 | 543.7369
3.8003 | 545.9031
3.7989 | 548.0693
3.7972 | 550.2354
3.7958 | 552.4014
3.7943 | 554.5676
3.7929 | 556.7339
3.7913 | 558.8999
3.7898 | 561.066
3.7884 | 563.232
3.7871 | 565.3983
3.7856 | 567.5645
3.7842 | 569.7306
3.7827 | 571.8967
3.7814 | 574.0628
3.78 | 576.2289
3.7787 | 578.3951
3.7771 | 580.5613
3.7758 | 582.7276
3.7745 | 584.8937
3.7732 | 587.0599
3.7717 | 589.2261
3.7705 | 591.3922
3.7692 | 593.5584
3.7679 | 595.7247
3.7664 | 597.8908
3.7651 | 600.0569
3.7638 | 602.2231
3.7625 | 604.3892
3.7613 | 606.5553
3.76 | 608.7215
3.7588 | 610.8876
3.7575 | 613.0537
3.7563 | 615.2199
3.755 | 617.3861
3.7537 | 619.5523
3.7524 | 621.7184
3.7512 | 623.8846
3.75 | 626.0507
3.7488 | 628.2168
3.7475 | 630.3829
3.7464 | 632.549
3.7451 | 634.7152
3.744 | 636.8815
3.7427 | 639.0476
3.7416 | 641.2137
3.7403 | 643.3799
3.7391 | 645.546
3.7379 | 647.7122
3.7367 | 649.8785
3.7356 | 652.0446
3.7343 | 654.2108
3.7332 | 656.3768
3.732 | 658.5431
3.7308 | 660.7091
3.7296 | 662.8752
3.7287 | 665.0413
3.7274 | 667.2075
3.7262 | 669.3737
3.7251 | 671.54
3.724 | 673.7063
3.7228 | 675.8724
3.7216 | 678.0385
3.7204 | 680.2046
3.7193 | 682.3708
3.7182 | 684.5369
3.717 | 686.7028
3.7159 | 688.869
3.7148 | 691.035
3.7137 | 693.2012
3.7125 | 695.3672
3.7116 | 697.5334
3.7104 | 699.6996
3.7093 | 701.8656
3.7082 | 704.032
3.707 | 706.1981
3.7059 | 708.3642
3.7048 | 710.5305
3.7036 | 712.6965
3.7027 | 714.8626
3.7015 | 717.0288
3.7004 | 719.1948
3.6994 | 721.361
3.6982 | 723.5272
3.6972 | 725.6932
3.6961 | 727.8594
3.6949 | 730.0255
3.694 | 732.1916
3.6928 | 734.3576
3.6917 | 736.5237
3.6907 | 738.6899
3.6896 | 740.856
3.6885 | 743.0221
3.6875 | 745.1883
3.6864 | 747.3544
3.6852 | 749.5204
3.6843 | 751.6866
3.6832 | 753.8527
3.682 | 756.0188
3.6811 | 758.1849
3.6801 | 760.3509
3.679 | 762.5171
3.6778 | 764.6832
3.6769 | 766.8493
3.6757 | 769.0155
3.6748 | 771.1816
3.6736 | 773.3477
3.6727 | 775.5139
3.6715 | 777.6802
3.6706 | 779.8463
3.6694 | 782.0124
3.6685 | 784.1786
3.6673 | 786.3447
3.6664 | 788.5108
3.6652 | 790.6769
3.6643 | 792.843
3.6631 | 795.0091
3.6622 | 797.1752
3.6612 | 799.3413
3.6601 | 801.5075
3.6591 | 803.6735
3.658 | 805.8396
3.657 | 808.0058
3.6559 | 810.1719
3.6549 | 812.338
3.6539 | 814.504
3.6528 | 816.6703
3.6518 | 818.8362
3.6507 | 821.0023
3.6497 | 823.1684
3.6488 | 825.3344
3.6477 | 827.5005
3.6467 | 829.6665
3.6457 | 831.8326
3.6446 | 833.9988
3.6436 | 836.1649
3.6426 | 838.3311
3.6417 | 840.4972
3.6406 | 842.6633
3.6394 | 844.8294
3.6385 | 846.9955
3.6375 | 849.1617
3.6365 | 851.3278
3.6355 | 853.4939
3.6344 | 855.66
3.6335 | 857.826
3.6325 | 859.9921
3.6315 | 862.1582
3.6305 | 864.3243
3.6294 | 866.4903
3.6284 | 868.6564
3.6275 | 870.8225
3.6265 | 872.9886
3.6254 | 875.1548
3.6244 | 877.3207
3.6234 | 879.4867
3.6225 | 881.6527
3.6215 | 883.8188
3.6204 | 885.9848
3.6194 | 888.1509
3.6184 | 890.317
3.6175 | 892.4832
3.6165 | 894.6492
3.6154 | 896.8154
3.6144 | 898.9814
3.6134 | 901.1474
3.6125 | 903.3135
3.6115 | 905.4796
3.6104 | 907.6457
3.6096 | 909.8116
3.6084 | 911.9779
3.6075 | 914.144
3.6065 | 916.31
3.6055 | 918.476
3.6046 | 920.642
3.6036 | 922.8082
3.6025 | 924.9742
3.6017 | 927.1404
3.6007 | 929.3065
3.5996 | 931.4725
3.5986 | 933.6386
3.5976 | 935.8046
3.5967 | 937.9707
3.5957 | 940.1367
3.5947 | 942.3028
3.5938 | 944.4689
3.5928 | 946.6349
3.5918 | 948.8011
3.5908 | 950.9671
3.5899 | 953.1332
3.5889 | 955.2993
3.5879 | 957.4653
3.587 | 959.6314
3.586 | 961.7975
3.585 | 963.9636
3.5841 | 966.1297
3.5831 | 968.2957
3.5821 | 970.4617
3.5812 | 972.6278
3.5802 | 974.7939
3.5794 | 976.96
3.5784 | 979.1261
3.5775 | 981.2921
3.5765 | 983.4582
3.5755 | 985.6243
3.5746 | 987.7903
3.5736 | 989.9564
3.5726 | 992.1224
3.5716 | 994.2885
3.5707 | 996.4546
3.5699 | 998.6206
3.5689 | 1000.787
3.5679 | 1002.953
3.567 | 1005.119
3.566 | 1007.285
3.5652 | 1009.451
3.5641 | 1011.617
3.5633 | 1013.783
3.5623 | 1015.949
3.5613 | 1018.115
3.5604 | 1020.281
3.5594 | 1022.4472
3.5586 | 1024.613
3.5576 | 1026.779
3.5566 | 1028.945
3.5558 | 1031.111
3.5549 | 1033.278
3.5539 | 1035.444
3.5531 | 1037.6096
3.5521 | 1039.776
3.5512 | 1041.942
3.5502 | 1044.108
3.5494 | 1046.274
3.5484 | 1048.44
3.5476 | 1050.606
3.5466 | 1052.772
3.5458 | 1054.938
3.5449 | 1057.104
3.5439 | 1059.27
3.5429 | 1061.436
3.5421 | 1063.602
3.5411 | 1065.768
3.5403 | 1067.934
3.5394 | 1070.1
3.5386 | 1072.266
3.5376 | 1074.432
3.5368 | 1076.598
3.5358 | 1078.764
3.535 | 1080.93
3.534 | 1083.096
3.5332 | 1085.2624
3.5323 | 1087.428
3.5315 | 1089.594
3.5305 | 1091.761
3.5297 | 1093.926
3.5287 | 1096.093
3.5279 | 1098.259
3.5269 | 1100.425
3.5261 | 1102.591
3.5253 | 1104.757
3.5244 | 1106.923
3.5236 | 1109.089
3.5226 | 1111.255
3.5218 | 1113.4208
3.521 | 1115.587
3.52 | 1117.753
3.5192 | 1119.919
3.5182 | 1122.0848
3.5174 | 1124.251
3.5166 | 1126.417
3.5158 | 1128.583
3.515 | 1130.749
3.514 | 1132.915
3.5132 | 1135.081
3.5124 | 1137.247
3.5116 | 1139.413
3.5106 | 1141.5792
3.5098 | 1143.745
3.509 | 1145.9112
3.5082 | 1148.077
3.5074 | 1150.243
3.5065 | 1152.409
3.5056 | 1154.5752
3.5048 | 1156.741
3.504 | 1158.907
3.5032 | 1161.073
3.5024 | 1163.239
3.5016 | 1165.405
3.5008 | 1167.572
3.5 | 1169.737
3.4992 | 1171.903
3.4982 | 1174.0696
3.4974 | 1176.236
3.4966 | 1178.401
3.4958 | 1180.567
3.495 | 1182.734
3.4944 | 1184.899
3.4934 | 1187.065
3.4926 | 1189.232
3.4919 | 1191.398
3.491 | 1193.564
3.4903 | 1195.7296
3.4895 | 1197.896
3.4887 | 1200.062
3.4879 | 1202.228
3.4869 | 1204.3936
3.4861 | 1206.56
3.4855 | 1208.726
3.4847 | 1210.892
3.4839 | 1213.058
3.4831 | 1215.223
3.4822 | 1217.3896
3.4816 | 1219.556
3.4808 | 1221.722
3.48 | 1223.887
3.4792 | 1226.0536
3.4785 | 1228.22
3.4777 | 1230.3856
3.4769 | 1232.552
3.4761 | 1234.7176
3.4753 | 1236.884
3.4747 | 1239.0496
3.4739 | 1241.216
3.4731 | 1243.382
3.4722 | 1245.548
3.4716 | 1247.7136
3.4708 | 1249.88
3.47 | 1252.046
3.4693 | 1254.212
3.4687 | 1256.3776
3.4679 | 1258.544
3.4671 | 1260.7096
3.4663 | 1262.876
3.4656 | 1265.042
3.4648 | 1267.208
3.4642 | 1269.3736
3.4634 | 1271.54
3.4626 | 1273.706
3.4619 | 1275.872
3.4611 | 1278.0376
3.4605 | 1280.204
3.4598 | 1282.37
3.459 | 1284.536
3.4584 | 1286.702
3.4576 | 1288.867
3.4569 | 1291.034
3.4561 | 1293.2
3.4555 | 1295.366
3.4547 | 1297.532
3.454 | 1299.698
3.4532 | 1301.864
3.4526 | 1304.0296
3.4519 | 1306.196
3.4511 | 1308.362
3.4505 | 1310.528
3.4498 | 1312.6936
3.449 | 1314.86
3.4484 | 1317.0256
3.4477 | 1319.192
3.4469 | 1321.357
3.4463 | 1323.523
3.4456 | 1325.6896
3.4448 | 1327.856
3.4442 | 1330.022
3.4435 | 1332.187
3.4429 | 1334.3536
3.4422 | 1336.519
3.4414 | 1338.686
3.4406 | 1340.852
3.44 | 1343.018
3.4393 | 1345.183
3.4387 | 1347.3496
3.438 | 1349.515
3.4374 | 1351.681
3.4367 | 1353.847
3.4359 | 1356.014
3.4353 | 1358.179
3.4346 | 1360.345
3.434 | 1362.511
3.4334 | 1364.677
3.4325 | 1366.8432
3.4321 | 1369.009
3.4313 | 1371.175
3.4306 | 1373.341
3.43 | 1375.5072
3.4293 | 1377.673
3.4287 | 1379.839
3.428 | 1382.005
3.4274 | 1384.171
3.4267 | 1386.337
3.4261 | 1388.503
3.4254 | 1390.669
3.4248 | 1392.835
3.4242 | 1395.001
3.4235 | 1397.1672
3.4229 | 1399.333
3.4222 | 1401.499
3.4216 | 1403.665
3.4209 | 1405.831
3.4203 | 1407.997
3.4196 | 1410.1632
3.419 | 1412.329
3.4183 | 1414.495
3.4177 | 1416.661
3.4171 | 1418.827
3.4164 | 1420.993
3.4158 | 1423.159
3.4151 | 1425.325
3.4146 | 1427.491
3.4138 | 1429.657
3.4133 | 1431.823
3.4127 | 1433.989
3.4121 | 1436.155
3.4114 | 1438.321
3.4108 | 1440.487
3.4101 | 1442.653
3.4096 | 1444.819
3.409 | 1446.985
3.4083 | 1449.151
3.4077 | 1451.317
3.4071 | 1453.483
3.4066 | 1455.649
3.4059 | 1457.815
3.4053 | 1459.98
3.4046 | 1462.146
3.404 | 1464.313
3.4033 | 1466.478
3.4029 | 1468.644
3.4022 | 1470.8104
3.4016 | 1472.976
3.4009 | 1475.142
3.4004 | 1477.308
3.3998 | 1479.474
3.3991 | 1481.64
3.3987 | 1483.806
3.398 | 1485.972
3.3974 | 1488.138
3.3967 | 1490.304
3.3961 | 1492.47
3.3956 | 1494.636
3.3949 | 1496.802
3.3943 | 1498.968
3.3938 | 1501.134
3.3932 | 1503.3
3.3925 | 1505.466
3.392 | 1507.632
3.3914 | 1509.798
3.3909 | 1511.964
3.3903 | 1514.129
3.3896 | 1516.295
3.3891 | 1518.462
3.3885 | 1520.628
3.388 | 1522.793
3.3874 | 1524.959
3.3867 | 1527.125
3.3862 | 1529.291
3.3856 | 1531.457
3.3851 | 1533.623
3.3845 | 1535.789
3.3838 | 1537.955
3.3833 | 1540.121
3.3827 | 1542.287
3.3822 | 1544.453
3.3815 | 1546.619
3.3809 | 1548.785
3.3804 | 1550.951
3.3798 | 1553.116
3.3793 | 1555.283
3.3786 | 1557.449
3.3782 | 1559.615
3.3775 | 1561.78
3.377 | 1563.946
3.3764 | 1566.112
3.3759 | 1568.2784
3.3752 | 1570.444
3.3748 | 1572.61
3.3741 | 1574.776
3.3736 | 1576.942
3.373 | 1579.108
3.3723 | 1581.274
3.3719 | 1583.44
3.3712 | 1585.606
3.3707 | 1587.772
3.3702 | 1589.938
3.3696 | 1592.104
3.369 | 1594.27
3.3685 | 1596.436
3.3678 | 1598.6016
3.3673 | 1600.767
3.3667 | 1602.933
3.3662 | 1605.099
3.3656 | 1607.265
3.3651 | 1609.431
3.3644 | 1611.597
3.364 | 1613.7632
3.3635 | 1615.929
3.3628 | 1618.095
3.3623 | 1620.261
3.3617 | 1622.427
3.3612 | 1624.593
3.3607 | 1626.759
3.3601 | 1628.9248
3.3596 | 1631.091
3.3589 | 1633.257
3.3585 | 1635.423
3.3578 | 1637.588
3.3573 | 1639.754
3.3567 | 1641.92
3.3562 | 1644.086
3.3557 | 1646.252
3.3551 | 1648.418
3.3546 | 1650.584
3.3541 | 1652.75
3.3535 | 1654.916
3.353 | 1657.082
3.3523 | 1659.248
3.3519 | 1661.414
3.3512 | 1663.58
3.3507 | 1665.7456
3.3501 | 1667.911
3.3496 | 1670.078
3.3491 | 1672.2432
3.3485 | 1674.409
3.348 | 1676.575
3.3473 | 1678.741
3.3468 | 1680.907
3.3464 | 1683.073
3.3459 | 1685.239
3.3452 | 1687.405
3.3448 | 1689.571
3.3441 | 1691.737
3.3436 | 1693.903
3.3431 | 1696.069
3.3425 | 1698.234
3.342 | 1700.4
3.3415 | 1702.5664
3.3409 | 1704.732
3.3404 | 1706.898
3.3397 | 1709.064
3.3393 | 1711.23
3.3388 | 1713.396
3.3383 | 1715.562
3.3377 | 1717.728
3.3372 | 1719.894
3.3365 | 1722.06
3.336 | 1724.226
3.3356 | 1726.392
3.3349 | 1728.557
3.3344 | 1730.724
3.3339 | 1732.889
3.3333 | 1735.055
3.3328 | 1737.221
3.3323 | 1739.3872
3.3317 | 1741.553
3.3312 | 1743.719
3.3307 | 1745.8848
3.3301 | 1748.051
3.3296 | 1750.217
3.3291 | 1752.383
3.3285 | 1754.549
3.328 | 1756.715
3.3275 | 1758.88
3.3268 | 1761.046
3.3264 | 1763.212
3.3259 | 1765.378
3.3252 | 1767.544
3.3247 | 1769.71
3.3243 | 1771.876
3.3236 | 1774.042
3.3231 | 1776.208
3.3226 | 1778.374
3.322 | 1780.54
3.3215 | 1782.705
3.321 | 1784.871
3.3204 | 1787.037
3.3199 | 1789.203
3.3193 | 1791.369
3.3188 | 1793.535
3.3183 | 1795.701
3.3178 | 1797.867
3.3172 | 1800.033
3.3167 | 1802.199
3.316 | 1804.3648
3.3155 | 1806.531
3.3149 | 1808.697
3.3144 | 1810.863
3.3139 | 1813.028
3.3135 | 1815.194
3.3128 | 1817.36
3.3123 | 1819.526
3.3118 | 1821.692
3.3112 | 1823.858
3.3107 | 1826.024
3.3102 | 1828.19
3.3096 | 1830.356
3.3091 | 1832.521
3.3084 | 1834.687
3.308 | 1836.853
3.3075 | 1839.0192
3.307 | 1841.185
3.3064 | 1843.351
3.3059 | 1845.517
3.3052 | 1847.683
3.3047 | 1849.849
3.3043 | 1852.015
3.3036 | 1854.181
3.3031 | 1856.346
3.3025 | 1858.512
3.302 | 1860.678
3.3015 | 1862.844
3.3009 | 1865.01
3.3004 | 1867.176
3.2997 | 1869.342
3.2993 | 1871.508
3.2988 | 1873.6736
3.2981 | 1875.839
3.2976 | 1878.005
3.297 | 1880.1712
3.2965 | 1882.337
3.296 | 1884.503
3.2954 | 1886.669
3.2949 | 1888.835
3.2942 | 1891.001
3.2938 | 1893.167
3.2933 | 1895.332
3.2926 | 1897.498
3.2922 | 1899.664
3.2915 | 1901.8304
3.291 | 1903.996
3.2905 | 1906.162
3.2899 | 1908.328
3.2894 | 1910.494
3.2888 | 1912.66
3.2881 | 1914.8256
3.2878 | 1916.991
3.2872 | 1919.158
3.2865 | 1921.3232
3.286 | 1923.489
3.2854 | 1925.655
3.2849 | 1927.821
3.2842 | 1929.987
3.2838 | 1932.153
3.2831 | 1934.319
3.2826 | 1936.485
3.282 | 1938.65
3.2815 | 1940.817
3.2809 | 1942.9824
3.2804 | 1945.148
3.2797 | 1947.314
3.2792 | 1949.48
3.2786 | 1951.646
3.2781 | 1953.812
3.2776 | 1955.977
3.277 | 1958.143
3.2763 | 1960.31
3.2759 | 1962.4752
3.2754 | 1964.641
3.2747 | 1966.807
3.2741 | 1968.973
3.2736 | 1971.139
3.273 | 1973.305
3.2725 | 1975.471
3.2718 | 1977.636
3.2713 | 1979.802
3.2707 | 1981.968
3.27 | 1984.134
3.2696 | 1986.3
3.2689 | 1988.466
3.2684 | 1990.632
3.268 | 1992.798
3.2673 | 1994.964
3.2667 | 1997.129
3.266 | 1999.295
3.2655 | 2001.461
3.2649 | 2003.627
3.2644 | 2005.793
3.2638 | 2007.959
3.2631 | 2010.125
3.2626 | 2012.29
3.262 | 2014.457
3.2615 | 2016.6224
3.2609 | 2018.788
3.2602 | 2020.954
3.2596 | 2023.12
3.2591 | 2025.286
3.2584 | 2027.452
3.2579 | 2029.617
3.2573 | 2031.783
3.2567 | 2033.95
3.2562 | 2036.1152
3.2555 | 2038.281
3.255 | 2040.447
3.2544 | 2042.6128
3.2538 | 2044.779
3.2531 | 2046.944
3.2525 | 2049.1104
3.252 | 2051.276
3.2513 | 2053.442
3.2507 | 2055.608
3.25 | 2057.774
3.2496 | 2059.94
3.2489 | 2062.106
3.2483 | 2064.271
3.2476 | 2066.437
3.247 | 2068.6032
3.2465 | 2070.769
3.2458 | 2072.935
3.2452 | 2075.101
3.2446 | 2077.267
3.2439 | 2079.433
3.2433 | 2081.5984
3.2426 | 2083.764
3.2421 | 2085.93
3.2415 | 2088.096
3.2408 | 2090.262
3.2402 | 2092.428
3.2396 | 2094.593
3.2389 | 2096.76
3.2383 | 2098.925
3.2376 | 2101.091
3.237 | 2103.257
3.2365 | 2105.422
3.2358 | 2107.588
3.2352 | 2109.754
3.2344 | 2111.92
3.2339 | 2114.086
3.2333 | 2116.252
3.2326 | 2118.417
3.232 | 2120.583
3.2313 | 2122.749
3.2307 | 2124.9152
3.23 | 2127.081
3.2294 | 2129.247
3.2287 | 2131.4128
3.2281 | 2133.579
3.2275 | 2135.745
3.2266 | 2137.911
3.2262 | 2140.076
3.2255 | 2142.242
3.2247 | 2144.408
3.2241 | 2146.574
3.2234 | 2148.74
3.2228 | 2150.905
3.2221 | 2153.071
3.2215 | 2155.237
3.2208 | 2157.403
3.22 | 2159.569
3.2194 | 2161.735
3.2187 | 2163.901
3.2181 | 2166.066
3.2174 | 2168.232
3.2168 | 2170.398
3.2162 | 2172.564
3.2154 | 2174.73
3.2147 | 2176.896
3.2139 | 2179.061
3.2133 | 2181.227
3.2126 | 2183.393
3.212 | 2185.559
3.2112 | 2187.725
3.2105 | 2189.89
3.2099 | 2192.056
3.2092 | 2194.222
3.2084 | 2196.388
3.2078 | 2198.5536
3.2071 | 2200.719
3.2063 | 2202.885
3.2057 | 2205.051
3.2049 | 2207.217
3.2042 | 2209.383
3.2034 | 2211.548
3.2028 | 2213.714
3.2021 | 2215.88
3.2013 | 2218.046
3.2007 | 2220.212
3.1999 | 2222.378
3.1991 | 2224.544
3.1984 | 2226.71
3.1978 | 2228.876
3.197 | 2231.041
3.1963 | 2233.207
3.1955 | 2235.373
3.1947 | 2237.538
3.1941 | 2239.705
3.1932 | 2241.8704
3.1926 | 2244.036
3.1918 | 2246.202
3.191 | 2248.368
3.1902 | 2250.534
3.1895 | 2252.7
3.1887 | 2254.866
3.1879 | 2257.032
3.1873 | 2259.198
3.1865 | 2261.364
3.1857 | 2263.5296
3.185 | 2265.695
3.1842 | 2267.861
3.1834 | 2270.027
3.1828 | 2272.193
3.1818 | 2274.359
3.1811 | 2276.5248
3.1803 | 2278.69
3.1795 | 2280.856
3.1787 | 2283.022
3.1779 | 2285.188
3.1771 | 2287.354
3.1763 | 2289.52
3.1755 | 2291.686
3.1747 | 2293.851
3.1739 | 2296.017
3.1731 | 2298.183
3.1723 | 2300.3488
3.1716 | 2302.515
3.1707 | 2304.68
3.1699 | 2306.846
3.169 | 2309.012
3.1682 | 2311.1776
3.1674 | 2313.343
3.1666 | 2315.509
3.1657 | 2317.6752
3.1649 | 2319.841
3.164 | 2322.007
3.1632 | 2324.172
3.1624 | 2326.338
3.1616 | 2328.504
3.1607 | 2330.67
3.1598 | 2332.836
3.159 | 2335.0016
3.1581 | 2337.167
3.1573 | 2339.333
3.1565 | 2341.499
3.1557 | 2343.665
3.1547 | 2345.831
3.1539 | 2347.997
3.1529 | 2350.163
3.1521 | 2352.329
3.1511 | 2354.494
3.1503 | 2356.66
3.1494 | 2358.826
3.1486 | 2360.991
3.1477 | 2363.157
3.1468 | 2365.323
3.1458 | 2367.489
3.145 | 2369.655
3.144 | 2371.821
3.1432 | 2373.986
3.1423 | 2376.152
3.1413 | 2378.318
3.1403 | 2380.484
3.1394 | 2382.649
3.1386 | 2384.815
3.1376 | 2386.981
3.1366 | 2389.147
3.1356 | 2391.313
3.1347 | 2393.478
3.1337 | 2395.644
3.1327 | 2397.81
3.1318 | 2399.976
3.1308 | 2402.142
3.1298 | 2404.308
3.1289 | 2406.473
3.1279 | 2408.639
3.1269 | 2410.8048
3.1258 | 2412.97
3.1248 | 2415.136
3.1239 | 2417.302
3.1229 | 2419.468
3.1219 | 2421.6336
3.1208 | 2423.8
3.1198 | 2425.965
3.1189 | 2428.131
3.1177 | 2430.297
3.1168 | 2432.463
3.1156 | 2434.628
3.1147 | 2436.794
3.1135 | 2438.96
3.1126 | 2441.126
3.1114 | 2443.292
3.1105 | 2445.457
3.1093 | 2447.623
3.1084 | 2449.7888
3.1072 | 2451.955
3.1061 | 2454.121
3.105 | 2456.2864
3.1039 | 2458.452
3.1027 | 2460.618
3.1016 | 2462.784
3.1005 | 2464.949
3.0993 | 2467.115
3.0982 | 2469.281
3.0971 | 2471.4464
3.096 | 2473.612
3.0947 | 2475.778
3.0935 | 2477.944
3.0924 | 2480.11
3.0913 | 2482.2752
3.09 | 2484.441
3.0889 | 2486.607
3.0876 | 2488.772
3.0864 | 2490.939
3.0851 | 2493.104
3.084 | 2495.27
3.0826 | 2497.436
3.0814 | 2499.601
3.0801 | 2501.767
3.0789 | 2503.9328
3.0776 | 2506.099
3.0763 | 2508.265
3.075 | 2510.43
3.0735 | 2512.596
3.0722 | 2514.762
3.0709 | 2516.927
3.0695 | 2519.094
3.068 | 2521.259
3.0668 | 2523.425
3.0653 | 2525.591
3.0638 | 2527.757
3.0624 | 2529.922
3.0609 | 2532.088
3.0595 | 2534.254
3.058 | 2536.42
3.0564 | 2538.5856
3.055 | 2540.751
3.0534 | 2542.917
3.0519 | 2545.082
3.0503 | 2547.248
3.0487 | 2549.414
3.0471 | 2551.579
3.0455 | 2553.745
3.0438 | 2555.911
3.0421 | 2558.076
3.0405 | 2560.242
3.0387 | 2562.408
3.0369 | 2564.574
3.0353 | 2566.74
3.0334 | 2568.9056
3.0316 | 2571.071
3.0296 | 2573.237
3.0279 | 2575.403
3.0259 | 2577.568
3.024 | 2579.734
3.0219 | 2581.9
3.02 | 2584.0656
3.018 | 2586.231
3.0159 | 2588.397
3.0138 | 2590.562
3.0116 | 2592.728
3.0095 | 2594.894
3.0071 | 2597.059
3.005 | 2599.225
3.0025 | 2601.391
3.0001 | 2603.557
2.9977 | 2605.722
2.9953 | 2607.888
2.9925 | 2610.054
2.9898 | 2612.2192
2.9872 | 2614.385
2.9845 | 2616.551
2.9816 | 2618.716
2.9787 | 2620.882
2.9756 | 2623.047
2.9725 | 2625.213
2.9693 | 2627.379
2.9659 | 2629.545
2.9625 | 2631.71
2.9588 | 2633.876
2.9551 | 2636.042
2.9514 | 2638.208
2.9474 | 2640.374
2.9432 | 2642.5392
2.9388 | 2644.705
2.9343 | 2646.87
2.9296 | 2649.036
2.9246 | 2651.201
2.9193 | 2653.367
2.914 | 2655.5328
2.9081 | 2657.699
2.9022 | 2659.865
2.8956 | 2662.03
2.8886 | 2664.196
2.8814 | 2666.361
2.8736 | 2668.526
2.8654 | 2670.692
2.8564 | 2672.858
2.847 | 2675.024
2.8367 | 2677.19
2.8259 | 2679.3552
2.8139 | 2681.521
2.8013 | 2683.686
2.7873 | 2685.852
2.7721 | 2688.017
2.7563 | 2690.183
2.7504 | 2692.316
2.7502 | 2694.378
2.7502 | 2696.389
2.7502 | 2698.36
2.7502 | 2700.295
2.7502 | 2702.2
2.7504 | 2704.077
2.7504 | 2705.928
2.7502 | 2707.756
2.7502 | 2709.562
2.7502 | 2711.347
2.7502 | 2713.111
2.7504 | 2714.856
2.7504 | 2716.583
2.7504 | 2718.2928
2.7504 | 2719.984
2.7502 | 2721.66
2.7539 | 2723.326
2.7504 | 2724.98
2.7504 | 2726.61
2.7504 | 2728.224
2.7504 | 2729.823
2.7504 | 2731.407
2.7502 | 2732.976
2.7504 | 2734.532
2.7504 | 2736.0736
2.7504 | 2737.602
2.7502 | 2739.117
2.7504 | 2740.619
2.7504 | 2742.107
2.7502 | 2743.582
2.7504 | 2745.045
2.7504 | 2746.496
2.7502 | 2747.933
2.7504 | 2749.358
2.7504 | 2750.77
2.7502 | 2752.171
2.7504 | 2753.559
2.7504 | 2754.936
2.7504 | 2756.301
2.7502 | 2757.654
2.7504 | 2758.9952
2.7504 | 2760.325
2.7504 | 2761.644
2.7504 | 2762.951
2.7504 | 2764.2464
2.7504 | 2765.531
2.7504 | 2766.804
2.7502 | 2768.067
2.7504 | 2769.318
2.7502 | 2770.559
2.7502 | 2771.788
2.7504 | 2773.007
2.7504 | 2774.215
2.7502 | 2775.412
2.7502 | 2776.6
2.7504 | 2777.777
2.7504 | 2778.943
2.7504 | 2780.1
2.7504 | 2781.247
2.7504 | 2782.383
2.7504 | 2783.51
2.7504 | 2784.626
2.7502 | 2785.734
2.7502 | 2786.831
2.7504 | 2787.919
2.7504 | 2788.997
2.7504 | 2790.066
2.7504 | 2791.126
2.7504 | 2792.176
2.7502 | 2793.217
2.7502 | 2794.249
2.7504 | 2795.272
2.7504 | 2796.285
2.7504 | 2797.29
2.7504 | 2798.286
2.7502 | 2799.273
2.7502 | 2800.251
2.7504 | 2801.221
2.7504 | 2802.183
2.7504 | 2803.135
2.7504 | 2804.08
2.7502 | 2805.016
2.7502 | 2805.944
2.7502 | 2806.863
2.7504 | 2807.775
2.7504 | 2808.6784
2.7504 | 2809.574
2.7504 | 2810.461
2.7502 | 2811.3408
2.7504 | 2812.212
2.7504 | 2813.076
2.7504 | 2813.932
2.7502 | 2814.7808
2.7504 | 2815.622
2.7504 | 2816.455
2.7504 | 2817.2816
2.7504 | 2818.101
2.7502 | 2818.912
2.7502 | 2819.717
2.7504 | 2820.514
2.7502 | 2821.305
2.7504 | 2822.088
2.7504 | 2822.865
2.7504 | 2823.635
2.7504 | 2824.398
2.7504 | 2825.154
2.7504 | 2825.903
2.7504 | 2826.6464
2.7504 | 2827.383
2.7502 | 2828.113
2.7504 | 2828.836
2.7504 | 2829.5536
2.7504 | 2830.264
2.7504 | 2830.969
2.7502 | 2831.668
2.7504 | 2832.361
2.7502 | 2833.047
2.7504 | 2833.727
2.7504 | 2834.4016
2.7504 | 2835.07
2.7504 | 2835.733
2.7504 | 2836.39
2.7504 | 2837.0416
2.7504 | 2837.687
2.7504 | 2838.328
2.7504 | 2838.963
2.7504 | 2839.592
2.7504 | 2840.216
2.7504 | 2840.835
2.7504 | 2841.449
2.7504 | 2842.057
2.7504 | 2842.66
2.7504 | 2843.258
2.7502 | 2843.85
2.7502 | 2844.439
2.7504 | 2845.021
2.7504 | 2845.599
2.7504 | 2846.1728
2.7504 | 2846.7408
2.7504 | 2847.304
2.7502 | 2847.863
2.7504 | 2848.417
2.7502 | 2848.966
2.7502 | 2849.511
2.7502 | 2850.0512
2.7502 | 2850.587
2.7504 | 2851.118
2.7504 | 2851.644
2.7504 | 2852.1664
2.7502 | 2852.684
2.7502 | 2853.198
2.7502 | 2853.7072
2.7504 | 2854.212
2.7504 | 2854.713
2.7504 | 2855.21
2.7504 | 2855.703
2.7504 | 2856.192
2.7504 | 2856.677
2.7504 | 2857.158
2.7504 | 2857.634
2.7502 | 2858.108
2.7504 | 2858.577
2.7504 | 2859.0416
2.7504 | 2859.503
2.7504 | 2859.961
2.7504 | 2860.4144
2.7504 | 2860.864
2.7504 | 2861.311
2.7504 | 2861.754
2.7504 | 2862.193
2.7504 | 2862.629
2.7504 | 2863.062
2.7502 | 2863.49
2.7504 | 2863.916
2.7504 | 2864.337
2.7504 | 2864.756
2.7504 | 2865.171
2.7504 | 2865.584
2.7502 | 2865.992
2.7504 | 2866.397
2.7502 | 2866.8
2.7504 | 2867.199
2.7504 | 2867.594
2.7504 | 2867.9872
2.7502 | 2868.377
2.7504 | 2868.764
2.7504 | 2869.148
2.7504 | 2869.528
2.7504 | 2869.9056
2.7502 | 2870.281
2.7504 | 2870.652
2.7504 | 2871.021
2.7504 | 2871.388
2.7504 | 2871.751
2.7504 | 2872.111
2.7504 | 2872.469
2.7504 | 2872.824
2.7504 | 2873.177
2.7504 | 2873.526
2.7504 | 2873.873
2.7504 | 2874.217
2.7504 | 2874.559
2.7502 | 2874.898
2.7504 | 2875.235
2.7504 | 2875.569
2.7504 | 2875.9
2.7504 | 2876.23
2.7504 | 2876.556
2.7504 | 2876.88
2.7504 | 2877.202
2.7504 | 2877.521
2.7502 | 2877.838
2.7502 | 2878.153
2.7504 | 2878.465
2.7504 | 2878.775
2.7502 | 2879.082
2.7504 | 2879.388
2.7504 | 2879.691
2.7504 | 2879.992
2.7504 | 2880.29
2.7504 | 2880.587
2.7504 | 2880.881
2.7504 | 2881.173
2.7502 | 2881.463
2.7504 | 2881.751
2.7502 | 2882.037
2.7504 | 2882.321
2.7502 | 2882.602
2.7504 | 2882.8816
2.7526 | 2883.16
2.7507 | 2883.437
2.7504 | 2883.713
2.7502 | 2883.985
2.7504 | 2884.255
2.7502 | 2884.522
2.7504 | 2884.788
2.7502 | 2885.052
2.7504 | 2885.315
2.7502 | 2885.575
2.7502 | 2885.8336
2.7504 | 2886.09
2.7502 | 2886.345
2.7504 | 2886.598
2.7504 | 2886.849
2.7504 | 2887.099
2.7502 | 2887.346
2.7504 | 2887.592
2.7504 | 2887.836
2.7504 | 2888.079
2.7502 | 2888.32
2.7502 | 2888.559
2.7504 | 2888.797
2.7502 | 2889.033
2.7504 | 2889.2672
2.7504 | 2889.5
2.7504 | 2889.731
2.7502 | 2889.961
2.7504 | 2890.189
2.7502 | 2890.416
2.7504 | 2890.641
2.7504 | 2890.864
2.7504 | 2891.0864
2.7504 | 2891.307
2.7504 | 2891.526
2.7504 | 2891.743
2.7502 | 2891.959
2.7502 | 2892.174
2.7504 | 2892.3872
2.7504 | 2892.599
2.7502 | 2892.809
2.7502 | 2893.018
2.7504 | 2893.225
2.7504 | 2893.432
2.7504 | 2893.637
2.7504 | 2893.84
2.7504 | 2894.042
2.7504 | 2894.243
2.7504 | 2894.443
2.7504 | 2894.641
2.7504 | 2894.838
2.7504 | 2895.034
2.7502 | 2895.229
2.7504 | 2895.422
2.7504 | 2895.614
2.7504 | 2895.804
2.7504 | 2895.994
2.7504 | 2896.183
2.7502 | 2896.37
2.7502 | 2896.556
2.7504 | 2896.7408
2.7504 | 2896.924
2.7504 | 2897.107
2.7502 | 2897.288
2.7502 | 2897.468
2.7504 | 2897.647
2.7504 | 2897.8256
2.7502 | 2898.002
2.7502 | 2898.178
2.7504 | 2898.353
2.7502 | 2898.527
2.7502 | 2898.6992
2.7502 | 2898.871
2.7504 | 2899.041
2.7504 | 2899.21
2.7502 | 2899.379
2.7502 | 2899.546
2.7504 | 2899.713
2.7504 | 2899.878
2.7504 | 2900.0416
2.7502 | 2900.2048
2.7504 | 2900.367
2.7502 | 2900.528
2.7502 | 2900.689
2.7504 | 2900.848
2.7504 | 2901.006
2.7504 | 2901.163
2.7504 | 2901.32
2.7504 | 2901.4752
2.7504 | 2901.63
2.7504 | 2901.784
2.7504 | 2901.936
2.7504 | 2902.088
2.7504 | 2902.239
2.7504 | 2902.389
2.7504 | 2902.538
2.7504 | 2902.686
2.7504 | 2902.833
2.7502 | 2902.98
2.7504 | 2903.126
2.7504 | 2903.27
2.7504 | 2903.4144
2.7504 | 2903.558
2.7504 | 2903.7
2.7504 | 2903.841
2.7504 | 2903.982
2.7504 | 2904.122
2.7504 | 2904.261
2.7502 | 2904.399
2.7504 | 2904.537
2.7504 | 2904.673
2.7504 | 2904.809
2.7504 | 2904.944
2.7504 | 2905.079
2.7502 | 2905.212
2.7504 | 2905.345
2.7504 | 2905.477
2.7504 | 2905.609
2.7504 | 2905.7392
2.7504 | 2905.869
2.7504 | 2905.9984
2.7504 | 2906.127
2.7504 | 2906.2544
2.7502 | 2906.381
2.7504 | 2906.508
2.7502 | 2906.633
2.7504 | 2906.758
2.7504 | 2906.882
2.7504 | 2907.006
2.7504 | 2907.129
2.7504 | 2907.2512
2.7504 | 2907.3728
2.7504 | 2907.494
2.7504 | 2907.614
2.7504 | 2907.734
2.7504 | 2907.852
2.7504 | 2907.97
2.7504 | 2908.088
2.7504 | 2908.205
2.7504 | 2908.3216
2.7504 | 2908.438
2.7502 | 2908.553
2.7504 | 2908.6672
2.7502 | 2908.781
2.7502 | 2908.895
2.7504 | 2909.007
2.7502 | 2909.12
2.7504 | 2909.231
2.7504 | 2909.342
2.7502 | 2909.452
2.7504 | 2909.563
2.7502 | 2909.672
2.7502 | 2909.781
2.7502 | 2909.889
2.7504 | 2909.996
2.7504 | 2910.103
2.7504 | 2910.21
2.7502 | 2910.316
2.7504 | 2910.421
2.7502 | 2910.526
2.7504 | 2910.63
2.7502 | 2910.734
2.7502 | 2910.838
2.7504 | 2910.94
2.7504 | 2911.042
2.7504 | 2911.144
2.7504 | 2911.245
2.7502 | 2911.346
2.7504 | 2911.4464
2.7504 | 2911.546
2.7504 | 2911.645
2.7504 | 2911.744
2.7502 | 2911.842
2.7502 | 2911.94
2.7504 | 2912.037
2.7504 | 2912.134
2.7502 | 2912.23
2.7502 | 2912.326
2.7502 | 2912.421
2.7502 | 2912.517
2.7504 | 2912.611
2.7502 | 2912.705
2.7504 | 2912.7984
2.7504 | 2912.892
2.7502 | 2912.984
2.7504 | 2913.076
2.7504 | 2913.168
2.7504 | 2913.259
2.7504 | 2913.351
2.7504 | 2913.441
2.7504 | 2913.531
2.7502 | 2913.621
2.7504 | 2913.71
2.7504 | 2913.7984
2.7504 | 2913.8864
2.7504 | 2913.975
2.7504 | 2914.062
2.7502 | 2914.149
2.7504 | 2914.236
2.7504 | 2914.322
2.7504 | 2914.408
2.7504 | 2914.493
2.7504 | 2914.578
2.7504 | 2914.663
2.7504 | 2914.748
2.7504 | 2914.831
2.7502 | 2914.915
2.7504 | 2914.998
2.7504 | 2915.081
2.7504 | 2915.163
2.7504 | 2915.245
2.7504 | 2915.327
2.7502 | 2915.408
2.7504 | 2915.489
2.7504 | 2915.57
2.7504 | 2915.65
2.7504 | 2915.73
2.7504 | 2915.809
2.7502 | 2915.888
2.7504 | 2915.967
2.7504 | 2916.046
2.7504 | 2916.124
2.7504 | 2916.201
2.7502 | 2916.279
2.7504 | 2916.356
2.7504 | 2916.432
2.7504 | 2916.5088
2.7504 | 2916.585
2.7504 | 2916.6608
2.7502 | 2916.736
2.7502 | 2916.811
2.7504 | 2916.886
2.7504 | 2916.961
2.7504 | 2917.034
2.7504 | 2917.108
2.7504 | 2917.182
2.7502 | 2917.255
2.7504 | 2917.328
2.7504 | 2917.401
2.7504 | 2917.473
2.7504 | 2917.545
2.7504 | 2917.616
2.7502 | 2917.687
2.7504 | 2917.759
2.7504 | 2917.83
2.7504 | 2917.9
2.7504 | 2917.97
2.7504 | 2918.04
2.7502 | 2918.11
2.7502 | 2918.178
2.7502 | 2918.247
2.7504 | 2918.316
2.7502 | 2918.385
2.7504 | 2918.453
2.7504 | 2918.521
2.7504 | 2918.588
2.7504 | 2918.656
2.7504 | 2918.723
2.7504 | 2918.79
2.7504 | 2918.856
2.7504 | 2918.922
2.7504 | 2918.988
2.7504 | 2919.054
2.7504 | 2919.119
2.7504 | 2919.184
2.7504 | 2919.249
2.7502 | 2919.314
2.7502 | 2919.379
2.7504 | 2919.443
2.7504 | 2919.507
2.7504 | 2919.57
2.7504 | 2919.634
2.7504 | 2919.697
2.7502 | 2919.76
2.7504 | 2919.822
2.7504 | 2919.885
2.7502 | 2919.9472
2.7504 | 2920.009
2.7504 | 2920.071
2.7502 | 2920.132
2.7502 | 2920.193
2.7502 | 2920.2544
2.7504 | 2920.3152
2.7504 | 2920.376
2.7502 | 2920.436
2.7504 | 2920.496
2.7502 | 2920.556
2.7504 | 2920.616
2.7504 | 2920.675
2.7502 | 2920.734
2.7504 | 2920.793
2.7504 | 2920.852
2.7504 | 2920.91
2.7504 | 2920.968
2.7502 | 2921.027
2.7504 | 2921.084
2.7504 | 2921.142
2.7504 | 2921.199
2.7504 | 2921.257
2.7504 | 2921.314
2.7504 | 2921.371
2.7502 | 2921.4272
2.7502 | 2921.484
2.7504 | 2921.54
2.7502 | 2921.596
2.7504 | 2921.651
2.7504 | 2921.7072
2.7504 | 2921.762
2.7504 | 2921.817
2.7504 | 2921.873
2.7504 | 2921.927
2.7502 | 2921.982
2.7504 | 2922.036
2.7504 | 2922.09
2.7502 | 2922.144
2.7504 | 2922.1984
2.7502 | 2922.252
2.7504 | 2922.305
2.7504 | 2922.3584
2.7504 | 2922.412
2.7504 | 2922.464
2.7504 | 2922.517
2.7502 | 2922.569
2.7502 | 2922.622
2.7504 | 2922.6736
2.7504 | 2922.726
2.7504 | 2922.777
2.7504 | 2922.829
2.7504 | 2922.88
2.7504 | 2922.931
2.7502 | 2922.983
2.7502 | 2923.0336
2.7504 | 2923.084
2.7502 | 2923.1344
2.7504 | 2923.185
2.7502 | 2923.235
2.7504 | 2923.285
2.7504 | 2923.335
2.7504 | 2923.385
2.7504 | 2923.434
2.7504 | 2923.483
2.7504 | 2923.532
2.7504 | 2923.581
2.7502 | 2923.63
2.7502 | 2923.679
2.7502 | 2923.727
2.7504 | 2923.776
2.7504 | 2923.824
2.7504 | 2923.872
2.7504 | 2923.92
2.7504 | 2923.968
2.7502 | 2924.015
2.7502 | 2924.063
2.7502 | 2924.11
2.7504 | 2924.157
2.7502 | 2924.204
2.7504 | 2924.251
2.7504 | 2924.298
2.7504 | 2924.344
2.7504 | 2924.39
2.7504 | 2924.437
2.7504 | 2924.483
2.7504 | 2924.529
2.7504 | 2924.5744
2.7504 | 2924.62
2.7502 | 2924.6656
2.7504 | 2924.711
2.7504 | 2924.756
2.7504 | 2924.801
2.7504 | 2924.846
2.7504 | 2924.89
2.7504 | 2924.935
2.7504 | 2924.98
2.7504 | 2925.024
2.7502 | 2925.068
2.7504 | 2925.113
2.7504 | 2925.156
2.7504 | 2925.2
2.7504 | 2925.244
2.7504 | 2925.287
2.7504 | 2925.331
2.7502 | 2925.3744
2.7504 | 2925.417
2.7502 | 2925.46
2.7504 | 2925.503
2.7504 | 2925.546
2.7502 | 2925.589
2.7504 | 2925.631
2.7504 | 2925.674
2.7504 | 2925.716
2.7504 | 2925.758
2.7502 | 2925.8
2.7504 | 2925.842
2.7502 | 2925.884
2.7504 | 2925.926
2.7504 | 2925.967
2.7504 | 2926.009
2.7504 | 2926.05
2.7504 | 2926.091
2.7504 | 2926.132
2.7502 | 2926.173
2.7504 | 2926.214
2.7502 | 2926.255
2.7504 | 2926.295
2.7502 | 2926.336
2.7504 | 2926.376
2.7504 | 2926.416
2.7504 | 2926.456
2.7504 | 2926.496
2.7504 | 2926.536
2.7504 | 2926.576
2.7504 | 2926.615
2.7504 | 2926.655
2.7504 | 2926.695
2.7504 | 2926.734
2.7504 | 2926.773
2.7504 | 2926.812
2.7502 | 2926.851
2.7504 | 2926.89
2.7502 | 2926.929
2.7504 | 2926.968
2.7504 | 2927.007
2.7504 | 2927.0448
2.7504 | 2927.083
2.7504 | 2927.1216
2.7504 | 2927.16
2.7504 | 2927.198
2.7504 | 2927.236
2.7504 | 2927.274
2.7504 | 2927.311
2.7502 | 2927.349
2.7504 | 2927.387
2.7504 | 2927.424
2.7502 | 2927.462
2.7502 | 2927.499
2.7504 | 2927.536
2.7504 | 2927.573
2.7504 | 2927.61
2.7504 | 2927.647
2.7502 | 2927.684
2.7504 | 2927.721
2.7504 | 2927.757
2.7504 | 2927.7936
2.7502 | 2927.83
2.7502 | 2927.866
2.7504 | 2927.902
2.7504 | 2927.921