## Sheet1
2voltage | 2capacity | 39.0voltage | 39.0capacity | 78.0voltage | 78.0capacity | 117.0voltage | 117.0capacity | 156.0voltage | 156.0capacity | 195.0voltage | 195.0capacity
4.2465 | 0 | 0.9078 | 0 | 2.8937 | 0 | 3.5539 | 0 | 3.0638 | 0 | 3.0678 | 0
4.2337 | 2.165869 | 0.9078 | 0 | 2.714 | 0 | 2.7544 | 0 | 2.7528 | 0 | 2.7549 | 0
4.2239 | 4.331833
4.2168 | 6.497825
4.2111 | 8.663786
4.2061 | 10.82971
4.2016 | 12.99568
4.1976 | 15.16164
4.1935 | 17.32761
4.19 | 19.49358
4.1864 | 21.65957
4.1832 | 23.82551
4.18 | 25.99145
4.1771 | 28.157425
4.1741 | 30.32336
4.1714 | 32.48928
4.1687 | 34.65526
4.1661 | 36.821225
4.1635 | 38.9872
4.1611 | 41.15313
4.1588 | 43.31905
4.1566 | 45.48502
4.1543 | 47.65096
4.1522 | 49.81689
4.1499 | 51.98284
4.1478 | 54.14883
4.1459 | 56.31479
4.144 | 58.48072
4.142 | 60.64663
4.1401 | 62.81256
4.1383 | 64.97849
4.1365 | 67.14441
4.1348 | 69.31033
4.133 | 71.47624
4.1312 | 73.64216
4.1296 | 75.80811
4.128 | 77.97404
4.1262 | 80.13996
4.1248 | 82.30588
4.1231 | 84.47179
4.1215 | 86.63771
4.1199 | 88.80363
4.1185 | 90.96953
4.1169 | 93.13544
4.1154 | 95.30137
4.1139 | 97.46728
4.1125 | 99.63321
4.111 | 101.7991
4.1096 | 103.965
4.1081 | 106.1309
4.1067 | 108.2969
4.1054 | 110.4628
4.1039 | 112.6287
4.1025 | 114.7946
4.1012 | 116.9605
4.0999 | 119.1264
4.0985 | 121.2923
4.0972 | 123.4582
4.0959 | 125.624
4.0944 | 127.7899
4.0931 | 129.9559
4.0918 | 132.1218
4.0905 | 134.2877
4.0893 | 136.4536
4.088 | 138.6195
4.0867 | 140.7854
4.0854 | 142.9513
4.0841 | 145.1172
4.0828 | 147.2831
4.0815 | 149.449
4.0802 | 151.6148
4.0789 | 153.7807
4.0776 | 155.9466
4.0765 | 158.1125
4.0752 | 160.2783
4.0739 | 162.4442
4.0726 | 164.6101
4.0713 | 166.776
4.0702 | 168.9419
4.0689 | 171.1077
4.0676 | 173.2736
4.0665 | 175.4395
4.0652 | 177.6054
4.0639 | 179.7714
4.0626 | 181.9372
4.0615 | 184.1031
4.0602 | 186.269
4.0589 | 188.4349
4.0578 | 190.6008
4.0565 | 192.7666
4.0552 | 194.9324
4.0541 | 197.0983
4.0528 | 199.2642
4.0515 | 201.4301
4.0504 | 203.596
4.0491 | 205.7619
4.0478 | 207.9278
4.0465 | 210.0936
4.0454 | 212.2594
4.0439 | 214.4253
4.0428 | 216.5911
4.0415 | 218.757
4.0402 | 220.9228
4.0389 | 223.0887
4.0378 | 225.2545
4.0365 | 227.4204
4.0352 | 229.5863
4.0339 | 231.7522
4.0326 | 233.918
4.0313 | 236.0839
4.03 | 238.2497
4.0287 | 240.4156
4.0274 | 242.5814
4.0262 | 244.7472
4.0249 | 246.9131
4.0236 | 249.079
4.0223 | 251.2448
4.021 | 253.4107
4.0197 | 255.5766
4.0182 | 257.7424
4.0168 | 259.9083
4.0155 | 262.0742
4.0142 | 264.24
4.0129 | 266.4059
4.0115 | 268.5718
4.0102 | 270.7376
4.0089 | 272.9035
4.0074 | 275.0694
4.0061 | 277.2352
4.0047 | 279.4011
4.0034 | 281.5669
4.0019 | 283.7328
4.0005 | 285.8986
3.9992 | 288.0644
3.9977 | 290.2303
3.9963 | 292.3961
3.9948 | 294.562
3.9934 | 296.7278
3.9919 | 298.8936
3.9905 | 301.0594
3.9892 | 303.2252
3.9876 | 305.391
3.9861 | 307.5568
3.9847 | 309.7227
3.9832 | 311.8885
3.9818 | 314.0544
3.9803 | 316.2202
3.9787 | 318.386
3.9772 | 320.5518
3.9758 | 322.7176
3.9742 | 324.8835
3.9727 | 327.0493
3.9711 | 329.2151
3.9697 | 331.3809
3.968 | 333.5467
3.9666 | 335.7125
3.965 | 337.8783
3.9634 | 340.0441
3.9618 | 342.2099
3.9603 | 344.3757
3.9587 | 346.5415
3.9571 | 348.7073
3.9555 | 350.8731
3.9538 | 353.0389
3.9522 | 355.2047
3.9506 | 357.3705
3.949 | 359.5363
3.9474 | 361.7021
3.9458 | 363.8679
3.944 | 366.0336
3.9422 | 368.1994
3.9406 | 370.3652
3.939 | 372.531
3.9372 | 374.6968
3.9354 | 376.8626
3.9338 | 379.0284
3.9321 | 381.1942
3.9304 | 383.36
3.9287 | 385.5258
3.9269 | 387.6916
3.9251 | 389.8574
3.9233 | 392.0232
3.9217 | 394.189
3.92 | 396.3548
3.9182 | 398.5205
3.9164 | 400.6864
3.9146 | 402.8521
3.9127 | 405.0179
3.9109 | 407.1837
3.9091 | 409.3494
3.9072 | 411.5153
3.9054 | 413.6811
3.9037 | 415.8469
3.9019 | 418.0127
3.8999 | 420.1785
3.8982 | 422.3443
3.8962 | 424.5101
3.8945 | 426.6759
3.8925 | 428.8417
3.8906 | 431.0075
3.8888 | 433.1732
3.8867 | 435.339
3.8849 | 437.5048
3.883 | 439.6705
3.8811 | 441.8363
3.8791 | 444.0021
3.8773 | 446.1678
3.8754 | 448.3336
3.8735 | 450.4994
3.8715 | 452.6652
3.8696 | 454.8309
3.8677 | 456.9967
3.8657 | 459.1624
3.8638 | 461.3282
3.8619 | 463.494
3.8599 | 465.6598
3.858 | 467.8255
3.856 | 469.9912
3.8541 | 472.157
3.8522 | 474.3228
3.8502 | 476.4885
3.8483 | 478.6543
3.8464 | 480.82
3.8444 | 482.9857
3.8426 | 485.1515
3.8407 | 487.3172
3.8388 | 489.4829
3.8368 | 491.6486
3.8349 | 493.8144
3.833 | 495.9801
3.8312 | 498.1459
3.8291 | 500.3116
3.8273 | 502.4773
3.8254 | 504.643
3.8236 | 506.8088
3.8217 | 508.9745
3.8197 | 511.1402
3.818 | 513.3059
3.8162 | 515.4716
3.8142 | 517.6374
3.8125 | 519.8031
3.8105 | 521.9688
3.8088 | 524.1346
3.807 | 526.3004
3.8052 | 528.4661
3.8034 | 530.6318
3.8017 | 532.7975
3.7999 | 534.9632
3.7979 | 537.1289
3.7962 | 539.2947
3.7946 | 541.4604
3.7928 | 543.6261
3.7912 | 545.7918
3.7894 | 547.9574
3.7876 | 550.1232
3.786 | 552.2888
3.7844 | 554.4545
3.7826 | 556.6202
3.781 | 558.7859
3.7794 | 560.9516
3.7776 | 563.1173
3.7762 | 565.283
3.7745 | 567.4487
3.7728 | 569.6144
3.7713 | 571.7801
3.7697 | 573.9458
3.7681 | 576.1115
3.7666 | 578.2772
3.765 | 580.4429
3.7636 | 582.6085
3.7621 | 584.7743
3.7605 | 586.94
3.759 | 589.1057
3.7576 | 591.2715
3.7561 | 593.4371
3.7545 | 595.6028
3.7531 | 597.7685
3.7516 | 599.9342
3.7502 | 602.0998
3.7489 | 604.2656
3.7474 | 606.4312
3.746 | 608.5969
3.7445 | 610.7626
3.7432 | 612.9283
3.7418 | 615.094
3.7405 | 617.2596
3.7392 | 619.4254
3.7377 | 621.5911
3.7364 | 623.7568
3.735 | 625.9224
3.7337 | 628.0882
3.7324 | 630.2537
3.7311 | 632.4195
3.7298 | 634.5852
3.7285 | 636.7509
3.7273 | 638.9164
3.726 | 641.0821
3.7247 | 643.2479
3.7234 | 645.4136
3.7222 | 647.5792
3.7208 | 649.7448
3.7197 | 651.9106
3.7184 | 654.0761
3.7172 | 656.2419
3.716 | 658.4074
3.7147 | 660.5731
3.7135 | 662.7388
3.7122 | 664.9044
3.7109 | 667.0702
3.7098 | 669.2358
3.7087 | 671.4015
3.7074 | 673.5671
3.7063 | 675.7328
3.705 | 677.8984
3.7038 | 680.064
3.7027 | 682.2296
3.7016 | 684.3953
3.7003 | 686.561
3.6992 | 688.7266
3.698 | 690.8923
3.6969 | 693.0579
3.6956 | 695.2236
3.6945 | 697.3892
3.6934 | 699.5549
3.6922 | 701.7204
3.6911 | 703.8862
3.69 | 706.0518
3.6888 | 708.2174
3.6877 | 710.3831
3.6866 | 712.5487
3.6854 | 714.7143
3.6843 | 716.8798
3.6832 | 719.0455
3.6821 | 721.2111
3.6809 | 723.3768
3.6798 | 725.5425
3.6787 | 727.7081
3.6775 | 729.8738
3.6766 | 732.0394
3.6754 | 734.2051
3.6743 | 736.3707
3.6733 | 738.5364
3.6722 | 740.702
3.6711 | 742.8676
3.67 | 745.0332
3.6688 | 747.1989
3.6677 | 749.3645
3.6666 | 751.5301
3.6656 | 753.6958
3.6645 | 755.8614
3.6633 | 758.0271
3.6622 | 760.1926
3.6612 | 762.3583
3.6601 | 764.5239
3.6591 | 766.6894
3.658 | 768.8551
3.6569 | 771.0207
3.6559 | 773.1863
3.6548 | 775.3519
3.6537 | 777.5176
3.6527 | 779.6832
3.6516 | 781.8487
3.6506 | 784.0144
3.6495 | 786.18
3.6483 | 788.3456
3.6474 | 790.5112
3.6464 | 792.6768
3.6453 | 794.8424
3.6441 | 797.008
3.6432 | 799.1735
3.6422 | 801.3392
3.6411 | 803.5047
3.6399 | 805.6703
3.639 | 807.8359
3.6378 | 810.0014
3.6369 | 812.167
3.6359 | 814.3325
3.6348 | 816.4981
3.6338 | 818.6637
3.6327 | 820.8293
3.6317 | 822.9949
3.6306 | 825.1605
3.6296 | 827.3262
3.6285 | 829.4917
3.6275 | 831.6573
3.6264 | 833.8229
3.6254 | 835.9884
3.6243 | 838.1541
3.6233 | 840.3197
3.6223 | 842.4852
3.6212 | 844.6509
3.6202 | 846.8164
3.6193 | 848.982
3.6181 | 851.1476
3.6172 | 853.3132
3.616 | 855.4788
3.6151 | 857.6443
3.6141 | 859.8099
3.6131 | 861.9754
3.612 | 864.141
3.611 | 866.3066
3.6101 | 868.4722
3.6089 | 870.6378
3.608 | 872.8034
3.607 | 874.9689
3.606 | 877.1345
3.6049 | 879.3001
3.6039 | 881.4656
3.6028 | 883.6313
3.6018 | 885.7968
3.6009 | 887.9624
3.5999 | 890.128
3.5989 | 892.2935
3.5978 | 894.4592
3.5968 | 896.6247
3.5959 | 898.7903
3.5949 | 900.9559
3.5939 | 903.1214
3.593 | 905.287
3.5918 | 907.4525
3.5909 | 909.6181
3.5899 | 911.7837
3.5889 | 913.9492
3.588 | 916.1148
3.587 | 918.2804
3.586 | 920.446
3.5849 | 922.6116
3.5839 | 924.7771
3.583 | 926.9427
3.582 | 929.1083
3.581 | 931.2738
3.5799 | 933.4395
3.5789 | 935.6049
3.578 | 937.7705
3.577 | 939.936
3.576 | 942.1016
3.5751 | 944.2671
3.5741 | 946.4327
3.5731 | 948.5982
3.572 | 950.7637
3.5712 | 952.9293
3.5702 | 955.0949
3.5692 | 957.2604
3.5683 | 959.426
3.5671 | 961.5916
3.5663 | 963.7572
3.5652 | 965.9227
3.5642 | 968.0883
3.5634 | 970.2538
3.5625 | 972.4194
3.5613 | 974.5849
3.5605 | 976.7505
3.5594 | 978.916
3.5586 | 981.0815
3.5576 | 983.2471
3.5567 | 985.4127
3.5557 | 987.5782
3.5547 | 989.7439
3.5538 | 991.9093
3.5528 | 994.0749
3.5518 | 996.2404
3.5508 | 998.406
3.5499 | 1000.571
3.5491 | 1002.737
3.5481 | 1004.903
3.5471 | 1007.068
3.5462 | 1009.234
3.5452 | 1011.3992
3.5444 | 1013.5648
3.5433 | 1015.7304
3.5425 | 1017.896
3.5415 | 1020.062
3.5405 | 1022.227
3.5395 | 1024.393
3.5386 | 1026.558
3.5378 | 1028.724
3.5368 | 1030.889
3.5358 | 1033.055
3.535 | 1035.22
3.5341 | 1037.386
3.5331 | 1039.551
3.5321 | 1041.7168
3.5313 | 1043.8824
3.5303 | 1046.048
3.5294 | 1048.213
3.5286 | 1050.379
3.5276 | 1052.545
3.5266 | 1054.71
3.5258 | 1056.876
3.5249 | 1059.041
3.5241 | 1061.207
3.5231 | 1063.372
3.5223 | 1065.538
3.5213 | 1067.703
3.5203 | 1069.869
3.5195 | 1072.034
3.5186 | 1074.2
3.5178 | 1076.365
3.5168 | 1078.531
3.516 | 1080.696
3.515 | 1082.862
3.5142 | 1085.027
3.5134 | 1087.193
3.5124 | 1089.358
3.5116 | 1091.524
3.5107 | 1093.6896
3.5099 | 1095.855
3.5089 | 1098.021
3.5081 | 1100.186
3.5071 | 1102.352
3.5063 | 1104.517
3.5053 | 1106.683
3.5045 | 1108.848
3.5037 | 1111.014
3.5029 | 1113.1792
3.5019 | 1115.345
3.5011 | 1117.51
3.5002 | 1119.676
3.4994 | 1121.841
3.4986 | 1124.007
3.4977 | 1126.172
3.4968 | 1128.338
3.496 | 1130.504
3.4952 | 1132.669
3.4944 | 1134.8344
3.4936 | 1137
3.4926 | 1139.166
3.4918 | 1141.331
3.491 | 1143.497
3.4902 | 1145.662
3.4894 | 1147.828
3.4884 | 1149.993
3.4877 | 1152.159
3.4869 | 1154.324
3.4861 | 1156.49
3.4852 | 1158.6552
3.4844 | 1160.821
3.4835 | 1162.986
3.4827 | 1165.152
3.4819 | 1167.317
3.4811 | 1169.482
3.4803 | 1171.648
3.4795 | 1173.8136
3.4787 | 1175.9792
3.4779 | 1178.145
3.4771 | 1180.31
3.4763 | 1182.476
3.4755 | 1184.641
3.4747 | 1186.806
3.4739 | 1188.972
3.4731 | 1191.138
3.4722 | 1193.303
3.4714 | 1195.469
3.4706 | 1197.634
3.4698 | 1199.8
3.4692 | 1201.965
3.4684 | 1204.131
3.4676 | 1206.296
3.4669 | 1208.462
3.466 | 1210.627
3.4653 | 1212.793
3.4645 | 1214.958
3.4637 | 1217.123
3.4629 | 1219.289
3.4622 | 1221.4544
3.4614 | 1223.62
3.4606 | 1225.785
3.46 | 1227.951
3.4592 | 1230.116
3.4585 | 1232.282
3.4577 | 1234.447
3.4569 | 1236.613
3.4561 | 1238.778
3.4555 | 1240.944
3.4547 | 1243.109
3.454 | 1245.275
3.4532 | 1247.44
3.4524 | 1249.606
3.4518 | 1251.771
3.4509 | 1253.9368
3.4503 | 1256.102
3.4495 | 1258.268
3.4488 | 1260.433
3.448 | 1262.599
3.4472 | 1264.764
3.4466 | 1266.93
3.4458 | 1269.095
3.4451 | 1271.261
3.4445 | 1273.426
3.4437 | 1275.592
3.443 | 1277.757
3.4422 | 1279.9224
3.4414 | 1282.088
3.4408 | 1284.254
3.4401 | 1286.419
3.4395 | 1288.585
3.4387 | 1290.75
3.438 | 1292.915
3.4374 | 1295.0808
3.4366 | 1297.2464
3.4359 | 1299.412
3.4353 | 1301.577
3.4345 | 1303.743
3.4338 | 1305.908
3.4332 | 1308.0736
3.4324 | 1310.239
3.4317 | 1312.405
3.4311 | 1314.57
3.4304 | 1316.736
3.4296 | 1318.901
3.429 | 1321.066
3.4282 | 1323.232
3.4277 | 1325.397
3.4269 | 1327.563
3.4263 | 1329.728
3.4256 | 1331.894
3.425 | 1334.059
3.4243 | 1336.225
3.4235 | 1338.39
3.4229 | 1340.556
3.4222 | 1342.721
3.4216 | 1344.886
3.4209 | 1347.052
3.4201 | 1349.217
3.4195 | 1351.383
3.4188 | 1353.548
3.4182 | 1355.714
3.4175 | 1357.879
3.4169 | 1360.045
3.4162 | 1362.21
3.4156 | 1364.376
3.415 | 1366.541
3.4143 | 1368.707
3.4137 | 1370.872
3.413 | 1373.038
3.4122 | 1375.203
3.4117 | 1377.368
3.4111 | 1379.534
3.4104 | 1381.699
3.4098 | 1383.865
3.409 | 1386.03
3.4085 | 1388.196
3.4079 | 1390.361
3.4072 | 1392.526
3.4066 | 1394.692
3.4059 | 1396.857
3.4053 | 1399.023
3.4046 | 1401.188
3.404 | 1403.354
3.4033 | 1405.5192
3.4027 | 1407.685
3.402 | 1409.85
3.4014 | 1412.016
3.4009 | 1414.181
3.4003 | 1416.346
3.3996 | 1418.512
3.399 | 1420.678
3.3983 | 1422.843
3.3977 | 1425.008
3.397 | 1427.174
3.3964 | 1429.339
3.3957 | 1431.505
3.3951 | 1433.67
3.3946 | 1435.836
3.3938 | 1438.001
3.3933 | 1440.1664
3.3927 | 1442.332
3.392 | 1444.497
3.3914 | 1446.663
3.3909 | 1448.828
3.3903 | 1450.9936
3.3896 | 1453.159
3.389 | 1455.325
3.3885 | 1457.49
3.3878 | 1459.655
3.3872 | 1461.8208
3.3865 | 1463.9864
3.3859 | 1466.152
3.3854 | 1468.317
3.3848 | 1470.483
3.3841 | 1472.648
3.3835 | 1474.8136
3.383 | 1476.979
3.3823 | 1479.144
3.3817 | 1481.31
3.3811 | 1483.475
3.3804 | 1485.641
3.3799 | 1487.806
3.3793 | 1489.972
3.3786 | 1492.137
3.378 | 1494.303
3.3773 | 1496.468
3.3769 | 1498.633
3.3762 | 1500.799
3.3757 | 1502.964
3.3751 | 1505.13
3.3744 | 1507.295
3.374 | 1509.461
3.3733 | 1511.626
3.3727 | 1513.791
3.372 | 1515.957
3.3715 | 1518.122
3.3709 | 1520.288
3.3704 | 1522.453
3.3698 | 1524.619
3.3691 | 1526.784
3.3685 | 1528.95
3.3678 | 1531.115
3.3673 | 1533.28
3.3667 | 1535.446
3.3662 | 1537.611
3.3656 | 1539.777
3.3649 | 1541.942
3.3644 | 1544.108
3.3638 | 1546.273
3.3633 | 1548.4384
3.3627 | 1550.604
3.362 | 1552.769
3.3615 | 1554.935
3.3609 | 1557.1
3.3604 | 1559.2656
3.3598 | 1561.431
3.3593 | 1563.596
3.3586 | 1565.762
3.358 | 1567.927
3.3575 | 1570.092
3.3568 | 1572.258
3.3564 | 1574.423
3.3557 | 1576.5888
3.3552 | 1578.754
3.3546 | 1580.92
3.3541 | 1583.085
3.3535 | 1585.25
3.353 | 1587.416
3.3523 | 1589.581
3.3517 | 1591.747
3.3512 | 1593.912
3.3506 | 1596.078
3.3499 | 1598.243
3.3494 | 1600.408
3.3488 | 1602.574
3.3483 | 1604.739
3.3476 | 1606.905
3.3472 | 1609.07
3.3465 | 1611.2352
3.3459 | 1613.401
3.3454 | 1615.566
3.3447 | 1617.731
3.3443 | 1619.897
3.3436 | 1622.0624
3.3431 | 1624.228
3.3425 | 1626.393
3.3418 | 1628.5584
3.3414 | 1630.724
3.3407 | 1632.889
3.3402 | 1635.055
3.3396 | 1637.22
3.3391 | 1639.385
3.3384 | 1641.551
3.3378 | 1643.716
3.3373 | 1645.8816
3.3367 | 1648.047
3.3362 | 1650.212
3.3355 | 1652.378
3.3351 | 1654.543
3.3344 | 1656.709
3.3339 | 1658.874
3.3333 | 1661.039
3.3328 | 1663.2048
3.3322 | 1665.37
3.3315 | 1667.536
3.331 | 1669.701
3.3304 | 1671.866
3.3299 | 1674.032
3.3292 | 1676.197
3.3288 | 1678.363
3.3281 | 1680.528
3.3276 | 1682.694
3.327 | 1684.859
3.3265 | 1687.024
3.3259 | 1689.19
3.3254 | 1691.355
3.3247 | 1693.52
3.3241 | 1695.686
3.3236 | 1697.851
3.3231 | 1700.017
3.3225 | 1702.182
3.3218 | 1704.3472
3.3213 | 1706.513
3.3207 | 1708.678
3.3202 | 1710.844
3.3196 | 1713.009
3.3191 | 1715.174
3.3184 | 1717.34
3.318 | 1719.505
3.3173 | 1721.67
3.3168 | 1723.836
3.3162 | 1726.001
3.3155 | 1728.167
3.315 | 1730.332
3.3144 | 1732.497
3.3139 | 1734.663
3.3133 | 1736.828
3.3128 | 1738.993
3.3121 | 1741.159
3.3117 | 1743.324
3.311 | 1745.489
3.3105 | 1747.655
3.3099 | 1749.82
3.3094 | 1751.9856
3.3088 | 1754.151
3.3081 | 1756.316
3.3076 | 1758.4816
3.307 | 1760.647
3.3065 | 1762.812
3.3058 | 1764.978
3.3052 | 1767.143
3.3047 | 1769.309
3.3041 | 1771.474
3.3036 | 1773.639
3.3029 | 1775.8048
3.3023 | 1777.97
3.3018 | 1780.135
3.3012 | 1782.3008
3.3007 | 1784.466
3.3 | 1786.631
3.2994 | 1788.797
3.2989 | 1790.962
3.2983 | 1793.128
3.2978 | 1795.293
3.2971 | 1797.459
3.2965 | 1799.624
3.296 | 1801.789
3.2954 | 1803.955
3.2949 | 1806.12
3.2942 | 1808.285
3.2937 | 1810.451
3.2931 | 1812.616
3.2925 | 1814.782
3.292 | 1816.947
3.2913 | 1819.113
3.2907 | 1821.278
3.29 | 1823.444
3.2895 | 1825.609
3.2889 | 1827.774
3.2884 | 1829.94
3.2878 | 1832.105
3.2871 | 1834.2704
3.2866 | 1836.436
3.286 | 1838.601
3.2854 | 1840.767
3.2847 | 1842.932
3.2842 | 1845.097
3.2836 | 1847.263
3.2829 | 1849.428
3.2824 | 1851.5936
3.2818 | 1853.759
3.2812 | 1855.924
3.2807 | 1858.09
3.28 | 1860.255
3.2794 | 1862.421
3.2787 | 1864.586
3.2782 | 1866.751
3.2776 | 1868.9168
3.277 | 1871.082
3.2765 | 1873.248
3.2758 | 1875.413
3.2752 | 1877.578
3.2745 | 1879.744
3.2741 | 1881.909
3.2734 | 1884.075
3.2728 | 1886.24
3.2721 | 1888.405
3.2716 | 1890.57
3.271 | 1892.736
3.2703 | 1894.901
3.2697 | 1897.067
3.2691 | 1899.232
3.2684 | 1901.398
3.2679 | 1903.563
3.2673 | 1905.728
3.2666 | 1907.894
3.266 | 1910.059
3.2653 | 1912.224
3.2647 | 1914.39
3.2642 | 1916.555
3.2636 | 1918.72
3.2629 | 1920.886
3.2623 | 1923.051
3.2616 | 1925.217
3.261 | 1927.382
3.2605 | 1929.547
3.2599 | 1931.713
3.259 | 1933.878
3.2586 | 1936.044
3.2579 | 1938.209
3.2573 | 1940.374
3.2566 | 1942.539
3.256 | 1944.705
3.2553 | 1946.8704
3.2548 | 1949.036
3.254 | 1951.201
3.2536 | 1953.366
3.2529 | 1955.531
3.2523 | 1957.697
3.2516 | 1959.863
3.251 | 1962.028
3.2503 | 1964.193
3.2495 | 1966.3584
3.249 | 1968.524
3.2484 | 1970.689
3.2477 | 1972.854
3.2469 | 1975.019
3.2465 | 1977.185
3.2457 | 1979.35
3.245 | 1981.515
3.2444 | 1983.681
3.2437 | 1985.846
3.2431 | 1988.012
3.2424 | 1990.177
3.2418 | 1992.342
3.2411 | 1994.507
3.2403 | 1996.673
3.2397 | 1998.8384
3.239 | 2001.004
3.2384 | 2003.169
3.2377 | 2005.335
3.2371 | 2007.5
3.2365 | 2009.6656
3.2358 | 2011.831
3.235 | 2013.996
3.2344 | 2016.1616
3.2335 | 2018.327
3.2331 | 2020.493
3.2323 | 2022.6576
3.2316 | 2024.823
3.231 | 2026.9888
3.2303 | 2029.154
3.2295 | 2031.319
3.2289 | 2033.4848
3.2282 | 2035.65
3.2274 | 2037.815
3.2268 | 2039.981
3.2261 | 2042.146
3.2255 | 2044.311
3.2247 | 2046.4768
3.224 | 2048.642
3.2232 | 2050.808
3.2226 | 2052.973
3.2219 | 2055.139
3.2211 | 2057.304
3.2205 | 2059.469
3.2198 | 2061.635
3.219 | 2063.8
3.2182 | 2065.965
3.2176 | 2068.131
3.2168 | 2070.296
3.2161 | 2072.461
3.2153 | 2074.627
3.2147 | 2076.793
3.2139 | 2078.958
3.2132 | 2081.123
3.2124 | 2083.289
3.2118 | 2085.454
3.211 | 2087.619
3.2101 | 2089.784
3.2093 | 2091.95
3.2087 | 2094.115
3.208 | 2096.28
3.2072 | 2098.446
3.2064 | 2100.611
3.2058 | 2102.776
3.2051 | 2104.941
3.2043 | 2107.107
3.2035 | 2109.272
3.2027 | 2111.438
3.2021 | 2113.603
3.2011 | 2115.768
3.2005 | 2117.933
3.1997 | 2120.099
3.1988 | 2122.264
3.1982 | 2124.429
3.1974 | 2126.594
3.1968 | 2128.76
3.1958 | 2130.925
3.195 | 2133.09
3.1943 | 2135.256
3.1935 | 2137.421
3.1927 | 2139.586
3.1919 | 2141.752
3.1913 | 2143.917
3.1903 | 2146.082
3.1896 | 2148.247
3.1888 | 2150.413
3.188 | 2152.578
3.1872 | 2154.744
3.1864 | 2156.91
3.1855 | 2159.075
3.1848 | 2161.24
3.1838 | 2163.406
3.183 | 2165.571
3.1822 | 2167.736
3.1814 | 2169.902
3.1806 | 2172.067
3.1798 | 2174.232
3.179 | 2176.398
3.1782 | 2178.563
3.1774 | 2180.728
3.1766 | 2182.894
3.1756 | 2185.059
3.1748 | 2187.225
3.174 | 2189.39
3.1732 | 2191.555
3.1722 | 2193.72
3.1714 | 2195.885
3.1706 | 2198.051
3.1696 | 2200.216
3.1688 | 2202.381
3.1679 | 2204.547
3.1671 | 2206.712
3.1662 | 2208.877
3.1653 | 2211.042
3.1645 | 2213.208
3.1635 | 2215.373
3.1627 | 2217.539
3.1617 | 2219.704
3.1609 | 2221.869
3.1601 | 2224.035
3.1591 | 2226.2
3.1582 | 2228.365
3.1574 | 2230.53
3.1564 | 2232.696
3.1554 | 2234.8608
3.1546 | 2237.026
3.1537 | 2239.191
3.1527 | 2241.357
3.1517 | 2243.522
3.1509 | 2245.688
3.1499 | 2247.8528
3.149 | 2250.018
3.1482 | 2252.183
3.1472 | 2254.348
3.1462 | 2256.513
3.1453 | 2258.679
3.1445 | 2260.844
3.1433 | 2263.009
3.1424 | 2265.1744
3.1414 | 2267.34
3.1404 | 2269.505
3.1396 | 2271.67
3.1387 | 2273.836
3.1375 | 2276.001
3.1367 | 2278.166
3.1356 | 2280.332
3.1346 | 2282.497
3.1336 | 2284.662
3.1327 | 2286.827
3.1317 | 2288.993
3.1307 | 2291.158
3.1296 | 2293.323
3.1286 | 2295.488
3.1277 | 2297.654
3.1267 | 2299.819
3.1257 | 2301.984
3.1246 | 2304.15
3.1236 | 2306.315
3.1227 | 2308.481
3.1215 | 2310.646
3.1206 | 2312.811
3.1194 | 2314.977
3.1183 | 2317.142
3.1173 | 2319.3072
3.1164 | 2321.473
3.1152 | 2323.638
3.1143 | 2325.803
3.1132 | 2327.969
3.112 | 2330.134
3.1111 | 2332.2992
3.1099 | 2334.464
3.1088 | 2336.63
3.1077 | 2338.795
3.1065 | 2340.96
3.1054 | 2343.125
3.1044 | 2345.29
3.1033 | 2347.456
3.1022 | 2349.622
3.101 | 2351.7872
3.0999 | 2353.953
3.0986 | 2356.118
3.0977 | 2358.283
3.0964 | 2360.448
3.0952 | 2362.614
3.0941 | 2364.779
3.093 | 2366.944
3.0918 | 2369.11
3.0906 | 2371.275
3.0894 | 2373.44
3.0883 | 2375.606
3.0872 | 2377.771
3.0859 | 2379.936
3.0846 | 2382.101
3.0835 | 2384.267
3.0822 | 2386.432
3.081 | 2388.597
3.0797 | 2390.762
3.0785 | 2392.928
3.0773 | 2395.093
3.076 | 2397.258
3.0747 | 2399.424
3.0735 | 2401.589
3.0722 | 2403.754
3.0709 | 2405.919
3.0696 | 2408.084
3.0683 | 2410.25
3.067 | 2412.416
3.0657 | 2414.5808
3.0643 | 2416.746
3.063 | 2418.911
3.0617 | 2421.077
3.0602 | 2423.242
3.0589 | 2425.407
3.0575 | 2427.572
3.0562 | 2429.738
3.0547 | 2431.904
3.0533 | 2434.069
3.0518 | 2436.2336
3.0505 | 2438.399
3.0491 | 2440.564
3.0476 | 2442.729
3.0462 | 2444.8944
3.0446 | 2447.06
3.0431 | 2449.225
3.0417 | 2451.391
3.04 | 2453.556
3.0386 | 2455.721
3.037 | 2457.887
3.0355 | 2460.052
3.0339 | 2462.217
3.0323 | 2464.382
3.0307 | 2466.547
3.0291 | 2468.712
3.0275 | 2470.878
3.0258 | 2473.043
3.0242 | 2475.208
3.0225 | 2477.374
3.0208 | 2479.539
3.0191 | 2481.704
3.0173 | 2483.87
3.0157 | 2486.035
3.0139 | 2488.2
3.0121 | 2490.365
3.0103 | 2492.53
3.0086 | 2494.696
3.0066 | 2496.861
3.0049 | 2499.026
3.0031 | 2501.192
3.0011 | 2503.357
2.9992 | 2505.522
2.9973 | 2507.687
2.9953 | 2509.853
2.9932 | 2512.018
2.9913 | 2514.184
2.9894 | 2516.349
2.9873 | 2518.514
2.9852 | 2520.679
2.9831 | 2522.844
2.9808 | 2525.01
2.9787 | 2527.175
2.9766 | 2529.34
2.9742 | 2531.5056
2.9719 | 2533.671
2.9695 | 2535.836
2.9673 | 2538.001
2.9648 | 2540.166
2.9624 | 2542.332
2.96 | 2544.497
2.9574 | 2546.662
2.9548 | 2548.827
2.9522 | 2550.993
2.9495 | 2553.158
2.9468 | 2555.323
2.9439 | 2557.488
2.9411 | 2559.654
2.9382 | 2561.819
2.9351 | 2563.984
2.9321 | 2566.15
2.9288 | 2568.3152
2.9256 | 2570.48
2.9222 | 2572.645
2.9188 | 2574.81
2.9155 | 2576.976
2.9117 | 2579.141
2.908 | 2581.306
2.9042 | 2583.472
2.9001 | 2585.637
2.8959 | 2587.802
2.8917 | 2589.967
2.8872 | 2592.1328
2.8827 | 2594.298
2.878 | 2596.463
2.873 | 2598.628
2.8678 | 2600.793
2.8624 | 2602.9584
2.8567 | 2605.123
2.8507 | 2607.289
2.8446 | 2609.454
2.8381 | 2611.6192
2.8314 | 2613.784
2.8241 | 2615.95
2.8165 | 2618.115
2.8086 | 2620.28
2.8001 | 2622.446
2.7915 | 2624.611
2.7821 | 2626.776
2.7721 | 2628.941
2.7617 | 2631.106
2.7518 | 2633.269
2.7504 | 2635.393
2.7502 | 2637.472
2.7502 | 2639.517
2.7502 | 2641.536
2.7502 | 2643.5328
2.7502 | 2645.51
2.7502 | 2647.468
2.7502 | 2649.41
2.7502 | 2651.337
2.7502 | 2653.248
2.7502 | 2655.145
2.7502 | 2657.029
2.7502 | 2658.899
2.7502 | 2660.7552
2.7502 | 2662.599
2.7502 | 2664.43
2.7502 | 2666.248
2.7502 | 2668.054
2.7502 | 2669.847
2.7502 | 2671.629
2.7502 | 2673.398
2.7502 | 2675.154
2.7502 | 2676.899
2.7502 | 2678.631
2.7502 | 2680.352
2.7502 | 2682.061
2.7502 | 2683.757
2.7502 | 2685.442
2.7502 | 2687.115
2.7541 | 2688.7808
2.7505 | 2690.441
2.7504 | 2692.083
2.7502 | 2693.711
2.7502 | 2695.326
2.7502 | 2696.928
2.7502 | 2698.519
2.7502 | 2700.098
2.7502 | 2701.665
2.7502 | 2703.22
2.7502 | 2704.764
2.7502 | 2706.295
2.7502 | 2707.815
2.7502 | 2709.322
2.7502 | 2710.818
2.7502 | 2712.302
2.7502 | 2713.7744
2.7502 | 2715.235
2.7502 | 2716.684
2.7502 | 2718.121
2.7502 | 2719.546
2.7502 | 2720.96
2.7502 | 2722.362
2.7502 | 2723.753
2.7502 | 2725.132
2.7504 | 2726.499
2.7502 | 2727.855
2.7502 | 2729.2
2.7502 | 2730.533
2.7502 | 2731.856
2.7502 | 2733.167
2.7502 | 2734.467
2.7502 | 2735.756
2.7502 | 2737.033
2.7502 | 2738.2992
2.7502 | 2739.554
2.7502 | 2740.7984
2.7502 | 2742.031
2.7502 | 2743.253
2.7504 | 2744.464
2.7502 | 2745.664
2.7504 | 2746.852
2.7502 | 2748.031
2.7504 | 2749.198
2.7502 | 2750.355
2.7502 | 2751.501
2.7502 | 2752.637
2.7502 | 2753.7616
2.7502 | 2754.876
2.7502 | 2755.98
2.7502 | 2757.074
2.7502 | 2758.158
2.7502 | 2759.232
2.7502 | 2760.296
2.7502 | 2761.35
2.7502 | 2762.393
2.7502 | 2763.427
2.7502 | 2764.4512
2.7502 | 2765.4656
2.7502 | 2766.471
2.7502 | 2767.466
2.7502 | 2768.452
2.7502 | 2769.428
2.7502 | 2770.3952
2.7502 | 2771.353
2.7502 | 2772.301
2.7502 | 2773.241
2.7502 | 2774.171
2.7502 | 2775.092
2.7504 | 2776.004
2.7502 | 2776.907
2.7502 | 2777.801
2.7502 | 2778.6864
2.7502 | 2779.563
2.7502 | 2780.432
2.7502 | 2781.291
2.7502 | 2782.143
2.7502 | 2782.9856
2.7502 | 2783.82
2.7502 | 2784.647
2.7502 | 2785.465
2.7502 | 2786.275
2.7504 | 2787.077
2.7502 | 2787.871
2.7502 | 2788.657
2.7502 | 2789.436
2.7502 | 2790.2064
2.7502 | 2790.969
2.7502 | 2791.724
2.7502 | 2792.471
2.7502 | 2793.211
2.7502 | 2793.943
2.7502 | 2794.668
2.7502 | 2795.385
2.7502 | 2796.096
2.7502 | 2796.799
2.7502 | 2797.495
2.7502 | 2798.184
2.7502 | 2798.867
2.7502 | 2799.542
2.7502 | 2800.211
2.7502 | 2800.873
2.7504 | 2801.528
2.7502 | 2802.177
2.7502 | 2802.82
2.7502 | 2803.456
2.7502 | 2804.086
2.7502 | 2804.71
2.7502 | 2805.327
2.7502 | 2805.938
2.7502 | 2806.543
2.7502 | 2807.143
2.7502 | 2807.736
2.7502 | 2808.323
2.7502 | 2808.905
2.7502 | 2809.481
2.7502 | 2810.052
2.7502 | 2810.616
2.7502 | 2811.175
2.7502 | 2811.729
2.7502 | 2812.277
2.7502 | 2812.82
2.7502 | 2813.358
2.7502 | 2813.891
2.7502 | 2814.418
2.7502 | 2814.94
2.7502 | 2815.457
2.7502 | 2815.97
2.7502 | 2816.477
2.7502 | 2816.979
2.7502 | 2817.477
2.75 | 2817.97
2.7502 | 2818.458
2.7502 | 2818.941
2.7502 | 2819.42
2.7502 | 2819.8944
2.7502 | 2820.364
2.7502 | 2820.829
2.7502 | 2821.29
2.7502 | 2821.746
2.7502 | 2822.198
2.7502 | 2822.645
2.7502 | 2823.088
2.7502 | 2823.527
2.7502 | 2823.962
2.75 | 2824.393
2.7502 | 2824.82
2.7502 | 2825.243
2.7502 | 2825.662
2.7502 | 2826.077
2.7502 | 2826.488
2.7502 | 2826.896
2.7502 | 2827.2992
2.7502 | 2827.699
2.7502 | 2828.096
2.7502 | 2828.488
2.7502 | 2828.878
2.7502 | 2829.263
2.7502 | 2829.6448
2.7502 | 2830.023
2.7502 | 2830.398
2.7502 | 2830.77
2.7502 | 2831.138
2.7502 | 2831.503
2.7502 | 2831.865
2.7502 | 2832.223
2.7502 | 2832.577
2.7502 | 2832.929
2.7502 | 2833.278
2.7502 | 2833.624
2.7502 | 2833.966
2.7502 | 2834.305
2.7502 | 2834.6416
2.75 | 2834.975
2.7502 | 2835.3056
2.7502 | 2835.633
2.7502 | 2835.958
2.7502 | 2836.279
2.7502 | 2836.5984
2.7502 | 2836.915
2.7502 | 2837.228
2.7502 | 2837.5392
2.7502 | 2837.847
2.7502 | 2838.153
2.7502 | 2838.455
2.7502 | 2838.756
2.7502 | 2839.053
2.7502 | 2839.348
2.7502 | 2839.641
2.7502 | 2839.931
2.7502 | 2840.219
2.7502 | 2840.504
2.7502 | 2840.787
2.7502 | 2841.068
2.7518 | 2841.3456
2.7507 | 2841.623
2.7502 | 2841.899
2.7502 | 2842.17
2.7502 | 2842.44
2.7502 | 2842.7072
2.75 | 2842.972
2.7502 | 2843.235
2.7502 | 2843.495
2.7502 | 2843.7536
2.7502 | 2844.01
2.7502 | 2844.264
2.7502 | 2844.516
2.7502 | 2844.766
2.7502 | 2845.014
2.7502 | 2845.26
2.7502 | 2845.504
2.7502 | 2845.746
2.7502 | 2845.986
2.7502 | 2846.224
2.7502 | 2846.46
2.7502 | 2846.695
2.7502 | 2846.927
2.7502 | 2847.158
2.7502 | 2847.387
2.7502 | 2847.614
2.7502 | 2847.839
2.7502 | 2848.062
2.7502 | 2848.284
2.7502 | 2848.504
2.7502 | 2848.722
2.7502 | 2848.9392
2.7502 | 2849.1536
2.7502 | 2849.367
2.7502 | 2849.579
2.7502 | 2849.789
2.7502 | 2849.997
2.7502 | 2850.204
2.7502 | 2850.409
2.7502 | 2850.612
2.7502 | 2850.815
2.7502 | 2851.015
2.7502 | 2851.215
2.75 | 2851.412
2.75 | 2851.608
2.7502 | 2851.803
2.7502 | 2851.997
2.7502 | 2852.188
2.7502 | 2852.378
2.75 | 2852.567
2.7502 | 2852.756
2.7502 | 2852.942
2.7502 | 2853.127
2.7502 | 2853.31
2.7502 | 2853.492
2.7502 | 2853.6736
2.75 | 2853.853
2.7502 | 2854.031
2.7502 | 2854.208
2.7502 | 2854.384
2.7502 | 2854.5584
2.7502 | 2854.732
2.7502 | 2854.904
2.75 | 2855.075
2.7502 | 2855.244
2.7502 | 2855.412
2.7502 | 2855.58
2.7502 | 2855.746
2.7502 | 2855.911
2.7502 | 2856.074
2.7502 | 2856.237
2.7502 | 2856.399
2.7502 | 2856.559
2.7502 | 2856.7184
2.7502 | 2856.876
2.7502 | 2857.033
2.7502 | 2857.19
2.7502 | 2857.344
2.7502 | 2857.498
2.7502 | 2857.6512
2.7502 | 2857.803
2.7502 | 2857.9536
2.7502 | 2858.103
2.7502 | 2858.252
2.7502 | 2858.4
2.7502 | 2858.547
2.7502 | 2858.692
2.7502 | 2858.837
2.7502 | 2858.9808
2.7502 | 2859.124
2.7502 | 2859.2656
2.7502 | 2859.407
2.7502 | 2859.547
2.7502 | 2859.686
2.7502 | 2859.824
2.7502 | 2859.961
2.7502 | 2860.098
2.7502 | 2860.233
2.7502 | 2860.368
2.7502 | 2860.502
2.7502 | 2860.634
2.7502 | 2860.767
2.7502 | 2860.898
2.75 | 2861.028
2.7502 | 2861.158
2.7502 | 2861.2864
2.7502 | 2861.414
2.7502 | 2861.541
2.7502 | 2861.668
2.7502 | 2861.793
2.7502 | 2861.918
2.7502 | 2862.0416
2.7502 | 2862.164
2.7502 | 2862.287
2.7502 | 2862.408
2.7502 | 2862.529
2.7502 | 2862.649
2.7502 | 2862.768
2.7502 | 2862.887
2.7502 | 2863.004
2.7502 | 2863.1216
2.7502 | 2863.238
2.7502 | 2863.353
2.7502 | 2863.468
2.7502 | 2863.583
2.7502 | 2863.696
2.7502 | 2863.809
2.7502 | 2863.921
2.7502 | 2864.033
2.75 | 2864.143
2.7502 | 2864.253
2.7502 | 2864.363
2.7502 | 2864.472
2.7502 | 2864.58
2.7502 | 2864.687
2.7502 | 2864.794
2.7502 | 2864.901
2.7502 | 2865.006
2.7502 | 2865.111
2.7502 | 2865.215
2.7502 | 2865.319
2.7502 | 2865.423
2.7502 | 2865.525
2.75 | 2865.627
2.7502 | 2865.728
2.7502 | 2865.829
2.7502 | 2865.929
2.7502 | 2866.029
2.75 | 2866.127
2.7502 | 2866.226
2.7502 | 2866.324
2.7502 | 2866.4208
2.7502 | 2866.518
2.7502 | 2866.614
2.7502 | 2866.71
2.7504 | 2866.804
2.7502 | 2866.8992
2.7502 | 2866.993
2.7502 | 2867.087
2.7502 | 2867.18
2.7502 | 2867.273
2.7502 | 2867.364
2.7502 | 2867.456
2.7502 | 2867.547
2.7502 | 2867.637
2.7502 | 2867.727
2.7502 | 2867.817
2.7502 | 2867.905
2.7502 | 2867.9936
2.7502 | 2868.0816
2.7502 | 2868.169
2.7502 | 2868.256
2.7502 | 2868.343
2.7502 | 2868.4288
2.75 | 2868.514
2.7502 | 2868.599
2.7502 | 2868.684
2.7502 | 2868.768
2.7502 | 2868.852
2.7502 | 2868.935
2.7502 | 2869.018
2.7502 | 2869.1
2.75 | 2869.182
2.7502 | 2869.264
2.75 | 2869.345
2.7502 | 2869.425
2.7502 | 2869.506
2.7502 | 2869.5856
2.7502 | 2869.665
2.7502 | 2869.744
2.7502 | 2869.822
2.7502 | 2869.901
2.7502 | 2869.978
2.75 | 2870.055
2.7502 | 2870.132
2.7502 | 2870.209
2.7502 | 2870.285
2.7502 | 2870.361
2.7502 | 2870.436
2.7502 | 2870.511
2.7502 | 2870.585
2.7502 | 2870.66
2.7502 | 2870.734
2.75 | 2870.807
2.7502 | 2870.88
2.7502 | 2870.953
2.7502 | 2871.024
2.7502 | 2871.096
2.7502 | 2871.168
2.75 | 2871.239
2.7502 | 2871.31
2.7502 | 2871.38
2.7502 | 2871.45
2.75 | 2871.52
2.7504 | 2871.589
2.7502 | 2871.658
2.7502 | 2871.727
2.7502 | 2871.7952
2.7502 | 2871.863
2.7502 | 2871.93
2.7502 | 2871.998
2.75 | 2872.065
2.7502 | 2872.131
2.7502 | 2872.198
2.7502 | 2872.263
2.7502 | 2872.329
2.75 | 2872.394
2.7502 | 2872.4592
2.7502 | 2872.524
2.7502 | 2872.588
2.7502 | 2872.652
2.7502 | 2872.715
2.7502 | 2872.779
2.7502 | 2872.841
2.7502 | 2872.904
2.7502 | 2872.967
2.7502 | 2873.029
2.7502 | 2873.09
2.7502 | 2873.152
2.7502 | 2873.213
2.7502 | 2873.274
2.7502 | 2873.335
2.7502 | 2873.395
2.7502 | 2873.455
2.7502 | 2873.514
2.7502 | 2873.574
2.7502 | 2873.633
2.7502 | 2873.692
2.7502 | 2873.751
2.7502 | 2873.809
2.7502 | 2873.867
2.75 | 2873.924
2.75 | 2873.982
2.75 | 2874.039
2.7502 | 2874.096
2.7502 | 2874.153
2.7502 | 2874.209
2.7502 | 2874.265
2.7502 | 2874.321
2.7502 | 2874.377
2.7502 | 2874.432
2.7502 | 2874.487
2.7502 | 2874.542
2.7502 | 2874.597
2.7502 | 2874.651
2.7502 | 2874.705
2.7502 | 2874.759
2.75 | 2874.8128
2.7502 | 2874.866
2.7502 | 2874.919
2.7502 | 2874.972
2.7502 | 2875.025
2.7502 | 2875.077
2.7502 | 2875.129
2.7502 | 2875.181
2.7502 | 2875.233
2.7502 | 2875.284
2.7502 | 2875.335
2.75 | 2875.387
2.7502 | 2875.437
2.7502 | 2875.487
2.7502 | 2875.538
2.7502 | 2875.588
2.7502 | 2875.638
2.7502 | 2875.687
2.7502 | 2875.737
2.7502 | 2875.786
2.75 | 2875.835
2.7502 | 2875.884
2.7502 | 2875.932
2.7502 | 2875.98
2.7502 | 2876.029
2.7502 | 2876.076
2.7502 | 2876.124
2.7502 | 2876.171
2.7502 | 2876.219
2.75 | 2876.266
2.7502 | 2876.313
2.7502 | 2876.359
2.7502 | 2876.406
2.7502 | 2876.452
2.7502 | 2876.498
2.7502 | 2876.544
2.7502 | 2876.589
2.7502 | 2876.635
2.7502 | 2876.68
2.7502 | 2876.7248
2.7502 | 2876.769
2.7502 | 2876.814
2.7502 | 2876.859
2.7502 | 2876.903
2.75 | 2876.9472
2.75 | 2876.991
2.7502 | 2877.035
2.7502 | 2877.078
2.7502 | 2877.1216
2.7502 | 2877.1648
2.7502 | 2877.208
2.7502 | 2877.251
2.7502 | 2877.293
2.7502 | 2877.335
2.7502 | 2877.378
2.7502 | 2877.42
2.7502 | 2877.462
2.7502 | 2877.504
2.7502 | 2877.545
2.75 | 2877.587
2.7502 | 2877.628
2.7502 | 2877.669
2.7502 | 2877.71
2.7502 | 2877.751
2.7502 | 2877.792
2.7502 | 2877.832
2.75 | 2877.872
2.7502 | 2877.913
2.7502 | 2877.952
2.7502 | 2877.992
2.7502 | 2878.032
2.7502 | 2878.071
2.7502 | 2878.11
2.7502 | 2878.15
2.7502 | 2878.189
2.7502 | 2878.228
2.7502 | 2878.266
2.7502 | 2878.305
2.7502 | 2878.343
2.7502 | 2878.382
2.7502 | 2878.42
2.7502 | 2878.458
2.7502 | 2878.496
2.7502 | 2878.533
2.7502 | 2878.57
2.7502 | 2878.608
2.75 | 2878.645
2.7502 | 2878.682
2.7502 | 2878.719
2.7502 | 2878.756
2.7502 | 2878.793
2.7502 | 2878.829
2.75 | 2878.8656
2.7502 | 2878.902
2.7502 | 2878.905