## Sheet1
2voltage | 2capacity | 40.0voltage | 40.0capacity | 80.0voltage | 80.0capacity | 120.0voltage | 120.0capacity | 160.0voltage | 160.0capacity | 200.0voltage | 200.0capacity
4.2543 | 0 | 2.6258 | 0 | 2.7128 | 0 | 2.7541 | 0 | 2.7694 | 0 | 2.7634 | 0
4.2435 | 2.165875 | 2.6258 | 0 | 2.7128 | 0 | 2.7541 | 0 | 2.5209 | 0 | 2.5238 | 0
4.2342 | 4.331842
4.2275 | 6.497811
4.2221 | 8.663775
4.2172 | 10.82975
4.2129 | 12.99572
4.2088 | 15.16167
4.205 | 17.3276
4.2012 | 19.49354
4.1979 | 21.65949
4.1945 | 23.82543
4.1912 | 25.99138
4.1882 | 28.15731
4.1851 | 30.32326
4.1824 | 32.48917
4.1796 | 34.65504
4.177 | 36.82098
4.1744 | 38.98691
4.1719 | 41.15279
4.1694 | 43.31867
4.1672 | 45.48456
4.1648 | 47.65044
4.1625 | 49.81638
4.1602 | 51.9823
4.1581 | 54.14822
4.156 | 56.31413
4.1541 | 58.48
4.152 | 60.64588
4.1501 | 62.81176
4.1481 | 64.97765
4.1462 | 67.14358
4.1443 | 69.30949
4.1425 | 71.47543
4.1407 | 73.64134
4.1388 | 75.80722
4.1372 | 77.9731
4.1354 | 80.13901
4.1336 | 82.30491
4.132 | 84.47082
4.1302 | 86.63669
4.1286 | 88.80257
4.127 | 90.96846
4.1252 | 93.13436
4.1238 | 95.30024
4.1222 | 97.4661
4.1205 | 99.63198
4.1189 | 101.7979
4.1175 | 103.9638
4.1159 | 106.1296
4.1144 | 108.2955
4.1128 | 110.4614
4.1113 | 112.6272
4.1097 | 114.7931
4.1084 | 116.9589
4.1068 | 119.1248
4.1054 | 121.2907
4.1039 | 123.4565
4.1025 | 125.6224
4.101 | 127.7882
4.0996 | 129.9541
4.0981 | 132.12
4.0968 | 134.2858
4.0954 | 136.4517
4.0939 | 138.6175
4.0925 | 140.7834
4.091 | 142.9492
4.0897 | 145.1151
4.0883 | 147.2809
4.0868 | 149.4468
4.0855 | 151.6126
4.0841 | 153.7785
4.0826 | 155.9443
4.0812 | 158.1101
4.0797 | 160.2759
4.0784 | 162.4417
4.0771 | 164.6075
4.0757 | 166.7734
4.0742 | 168.9392
4.0729 | 171.105
4.0715 | 173.2708
4.0702 | 175.4366
4.0687 | 177.6024
4.0673 | 179.7683
4.066 | 181.9341
4.0645 | 184.0999
4.0631 | 186.2658
4.0618 | 188.4316
4.0603 | 190.5975
4.059 | 192.7633
4.0576 | 194.9291
4.0561 | 197.095
4.0548 | 199.2608
4.0534 | 201.4266
4.0519 | 203.5925
4.0505 | 205.7583
4.0492 | 207.9241
4.0477 | 210.0899
4.0463 | 212.2557
4.0448 | 214.4215
4.0434 | 216.5873
4.0421 | 218.7531
4.0406 | 220.9189
4.039 | 223.0846
4.0377 | 225.2504
4.0363 | 227.4162
4.0348 | 229.582
4.0334 | 231.7478
4.0319 | 233.9136
4.0305 | 236.0794
4.029 | 238.2452
4.0274 | 240.4109
4.026 | 242.5767
4.0245 | 244.7425
4.023 | 246.9083
4.0216 | 249.0741
4.0201 | 251.2399
4.0187 | 253.4056
4.0171 | 255.5714
4.0156 | 257.7372
4.014 | 259.9029
4.0126 | 262.0687
4.0111 | 264.2345
4.0095 | 266.4002
4.008 | 268.5659
4.0064 | 270.7317
4.0048 | 272.8974
4.0034 | 275.0632
4.0017 | 277.2289
4.0001 | 279.3947
3.9985 | 281.5604
3.9969 | 283.7262
3.9953 | 285.8919
3.9937 | 288.0576
3.9921 | 290.2233
3.9904 | 292.3891
3.9888 | 294.5548
3.9872 | 296.7206
3.9856 | 298.8863
3.984 | 301.052
3.9824 | 303.2178
3.9806 | 305.3835
3.979 | 307.5492
3.9774 | 309.715
3.9756 | 311.8807
3.974 | 314.0465
3.9722 | 316.2122
3.9706 | 318.378
3.9688 | 320.5437
3.967 | 322.7094
3.9654 | 324.8752
3.9636 | 327.0409
3.9619 | 329.2066
3.9603 | 331.3723
3.9585 | 333.538
3.9567 | 335.7038
3.9549 | 337.8696
3.9532 | 340.0353
3.9514 | 342.201
3.9496 | 344.3667
3.9478 | 346.5325
3.9459 | 348.6982
3.9441 | 350.8639
3.9423 | 353.0296
3.9404 | 355.1954
3.9386 | 357.3611
3.9367 | 359.5268
3.9349 | 361.6925
3.9331 | 363.8582
3.9312 | 366.0239
3.9294 | 368.1896
3.9275 | 370.3553
3.9256 | 372.521
3.9238 | 374.6868
3.922 | 376.8524
3.9201 | 379.0182
3.9181 | 381.1839
3.9164 | 383.3496
3.9144 | 385.5153
3.9125 | 387.6809
3.9107 | 389.8466
3.9088 | 392.0123
3.9068 | 394.178
3.9049 | 396.3436
3.903 | 398.5093
3.9012 | 400.675
3.8992 | 402.8407
3.8973 | 405.0064
3.8955 | 407.1721
3.8934 | 409.3378
3.8917 | 411.5034
3.8897 | 413.6691
3.8878 | 415.8347
3.886 | 418.0004
3.8841 | 420.166
3.8821 | 422.3316
3.8804 | 424.4973
3.8784 | 426.6629
3.8765 | 428.8286
3.8747 | 430.9942
3.8728 | 433.16
3.871 | 435.3256
3.8691 | 437.4912
3.8673 | 439.6569
3.8655 | 441.8226
3.8636 | 443.9882
3.8618 | 446.1538
3.86 | 448.3195
3.8582 | 450.4852
3.8563 | 452.6508
3.8545 | 454.8164
3.8528 | 456.982
3.851 | 459.1477
3.8492 | 461.3132
3.8474 | 463.4789
3.8457 | 465.6445
3.8439 | 467.8102
3.8421 | 469.9758
3.8405 | 472.1415
3.8387 | 474.3071
3.8371 | 476.4727
3.8353 | 478.6384
3.8337 | 480.804
3.8319 | 482.9696
3.8303 | 485.1353
3.8287 | 487.3009
3.8271 | 489.4665
3.8255 | 491.6321
3.8239 | 493.7977
3.8223 | 495.9633
3.8206 | 498.129
3.819 | 500.2946
3.8174 | 502.4602
3.816 | 504.6258
3.8143 | 506.7914
3.8129 | 508.957
3.8113 | 511.1226
3.8097 | 513.2881
3.8082 | 515.4537
3.8068 | 517.6194
3.8051 | 519.785
3.8037 | 521.9506
3.8022 | 524.1162
3.8008 | 526.2818
3.7993 | 528.4474
3.7979 | 530.6131
3.7964 | 532.7786
3.795 | 534.9442
3.7937 | 537.1099
3.7922 | 539.2754
3.7908 | 541.441
3.7895 | 543.6066
3.788 | 545.7722
3.7866 | 547.9377
3.7853 | 550.1034
3.784 | 552.269
3.7825 | 554.4345
3.7813 | 556.6001
3.78 | 558.7657
3.7787 | 560.9313
3.7772 | 563.0969
3.7759 | 565.2626
3.7746 | 567.4281
3.7733 | 569.5936
3.7721 | 571.7593
3.7708 | 573.9248
3.7695 | 576.0904
3.7682 | 578.256
3.7669 | 580.4216
3.7658 | 582.5872
3.7645 | 584.7527
3.7632 | 586.9183
3.762 | 589.084
3.7606 | 591.2494
3.7595 | 593.4151
3.7582 | 595.5806
3.757 | 597.7462
3.7558 | 599.9117
3.7546 | 602.0773
3.7533 | 604.2429
3.752 | 606.4085
3.7509 | 608.574
3.7498 | 610.7396
3.7485 | 612.9052
3.7474 | 615.0708
3.7462 | 617.2362
3.7449 | 619.4017
3.7438 | 621.5673
3.7427 | 623.7328
3.7414 | 625.8985
3.7403 | 628.064
3.739 | 630.2296
3.738 | 632.3952
3.7367 | 634.5607
3.7356 | 636.7263
3.7344 | 638.8917
3.7333 | 641.0574
3.732 | 643.2228
3.7311 | 645.3885
3.7298 | 647.554
3.7286 | 649.7196
3.7275 | 651.8852
3.7264 | 654.0507
3.7252 | 656.2163
3.7241 | 658.3817
3.723 | 660.5473
3.7219 | 662.7128
3.7207 | 664.8784
3.7196 | 667.044
3.7185 | 669.2095
3.7173 | 671.3751
3.7162 | 673.5405
3.7151 | 675.7062
3.7141 | 677.8717
3.713 | 680.0372
3.7119 | 682.2028
3.7107 | 684.3684
3.7096 | 686.534
3.7085 | 688.6995
3.7073 | 690.8651
3.7062 | 693.0306
3.7051 | 695.196
3.7041 | 697.3617
3.703 | 699.5272
3.702 | 701.6928
3.7009 | 703.8583
3.6997 | 706.0239
3.6986 | 708.1894
3.6976 | 710.3549
3.6965 | 712.5205
3.6954 | 714.686
3.6943 | 716.8515
3.6933 | 719.0171
3.6922 | 721.1826
3.6912 | 723.3481
3.6901 | 725.5137
3.6889 | 727.6792
3.688 | 729.8447
3.6867 | 732.0102
3.6857 | 734.1758
3.6846 | 736.3412
3.6836 | 738.5068
3.6825 | 740.6724
3.6815 | 742.8379
3.6805 | 745.0034
3.6794 | 747.1689
3.6783 | 749.3344
3.6773 | 751.5
3.6762 | 753.6655
3.675 | 755.831
3.6741 | 757.9964
3.6731 | 760.162
3.672 | 762.3275
3.671 | 764.493
3.6699 | 766.6585
3.6688 | 768.824
3.6678 | 770.9895
3.6668 | 773.1551
3.6657 | 775.3204
3.6646 | 777.486
3.6636 | 779.6515
3.6626 | 781.817
3.6615 | 783.9826
3.6605 | 786.1481
3.6594 | 788.3136
3.6584 | 790.4791
3.6573 | 792.6446
3.6563 | 794.81
3.6552 | 796.9756
3.6542 | 799.1411
3.6533 | 801.3065
3.6521 | 803.472
3.6512 | 805.6376
3.6502 | 807.803
3.6491 | 809.9684
3.6481 | 812.134
3.647 | 814.2995
3.646 | 816.465
3.645 | 818.6305
3.6439 | 820.796
3.6429 | 822.9615
3.6418 | 825.127
3.6408 | 827.2925
3.6399 | 829.458
3.6387 | 831.6235
3.6378 | 833.7891
3.6368 | 835.9545
3.6357 | 838.1199
3.6347 | 840.2853
3.6337 | 842.4508
3.6326 | 844.6164
3.6316 | 846.7818
3.6307 | 848.9473
3.6297 | 851.1127
3.6286 | 853.2782
3.6276 | 855.4436
3.6266 | 857.6091
3.6255 | 859.7745
3.6245 | 861.94
3.6236 | 864.1054
3.6226 | 866.2708
3.6216 | 868.4363
3.6205 | 870.6018
3.6195 | 872.7672
3.6186 | 874.9327
3.6176 | 877.0981
3.6166 | 879.2636
3.6155 | 881.4291
3.6145 | 883.5945
3.6136 | 885.7599
3.6124 | 887.9254
3.6115 | 890.0909
3.6105 | 892.2564
3.6095 | 894.4218
3.6085 | 896.5873
3.6074 | 898.7528
3.6066 | 900.9182
3.6056 | 903.0836
3.6045 | 905.2491
3.6035 | 907.4146
3.6026 | 909.5801
3.6016 | 911.7454
3.6006 | 913.9108
3.5997 | 916.0764
3.5985 | 918.2418
3.5976 | 920.4072
3.5966 | 922.5727
3.5956 | 924.7381
3.5947 | 926.9036
3.5937 | 929.0691
3.5927 | 931.2345
3.5916 | 933.4
3.5906 | 935.5654
3.5898 | 937.7308
3.5887 | 939.8964
3.5879 | 942.0618
3.5869 | 944.2272
3.586 | 946.3927
3.585 | 948.558
3.584 | 950.7236
3.583 | 952.8891
3.5821 | 955.0545
3.5809 | 957.2199
3.58 | 959.3852
3.579 | 961.5508
3.578 | 963.7163
3.5771 | 965.8817
3.5763 | 968.0471
3.5751 | 970.2126
3.5743 | 972.378
3.5734 | 974.5435
3.5724 | 976.7088
3.5714 | 978.8742
3.5705 | 981.0397
3.5695 | 983.2052
3.5685 | 985.3706
3.5676 | 987.536
3.5666 | 989.7013
3.5656 | 991.8668
3.5646 | 994.0321
3.5638 | 996.1976
3.5629 | 998.363
3.5619 | 1000.528
3.5609 | 1002.694
3.56 | 1004.8592
3.559 | 1007.025
3.558 | 1009.19
3.5572 | 1011.356
3.5563 | 1013.5208
3.5553 | 1015.686
3.5543 | 1017.852
3.5533 | 1020.017
3.5525 | 1022.183
3.5516 | 1024.348
3.5506 | 1026.514
3.5496 | 1028.679
3.5488 | 1030.844
3.5479 | 1033.01
3.5469 | 1035.175
3.5461 | 1037.341
3.5451 | 1039.506
3.5441 | 1041.671
3.5432 | 1043.837
3.5424 | 1046.0024
3.5414 | 1048.168
3.5404 | 1050.333
3.5396 | 1052.499
3.5387 | 1054.664
3.5379 | 1056.8296
3.5369 | 1058.995
3.5359 | 1061.16
3.5351 | 1063.326
3.5341 | 1065.4912
3.5332 | 1067.657
3.5324 | 1069.822
3.5316 | 1071.987
3.5306 | 1074.153
3.5296 | 1076.318
3.5288 | 1078.484
3.5278 | 1080.649
3.527 | 1082.8144
3.5261 | 1084.98
3.5253 | 1087.145
3.5243 | 1089.311
3.5235 | 1091.476
3.5225 | 1093.642
3.5217 | 1095.807
3.5207 | 1097.972
3.5199 | 1100.138
3.5191 | 1102.303
3.5182 | 1104.469
3.5174 | 1106.634
3.5164 | 1108.799
3.5156 | 1110.965
3.5148 | 1113.13
3.5138 | 1115.296
3.513 | 1117.461
3.5122 | 1119.626
3.5112 | 1121.792
3.5104 | 1123.957
3.5094 | 1126.123
3.5088 | 1128.288
3.5078 | 1130.454
3.507 | 1132.619
3.5061 | 1134.784
3.5052 | 1136.95
3.5044 | 1139.115
3.5036 | 1141.28
3.5027 | 1143.446
3.5019 | 1145.611
3.5011 | 1147.777
3.5002 | 1149.942
3.4993 | 1152.107
3.4986 | 1154.273
3.4977 | 1156.438
3.4969 | 1158.604
3.496 | 1160.769
3.4952 | 1162.934
3.4944 | 1165.1
3.4936 | 1167.265
3.4928 | 1169.4304
3.4919 | 1171.596
3.491 | 1173.761
3.4902 | 1175.927
3.4894 | 1178.092
3.4886 | 1180.258
3.488 | 1182.423
3.487 | 1184.588
3.4862 | 1186.7536
3.4854 | 1188.919
3.4846 | 1191.085
3.4838 | 1193.25
3.483 | 1195.415
3.4822 | 1197.581
3.4814 | 1199.746
3.4806 | 1201.912
3.4799 | 1204.0768
3.4791 | 1206.242
3.4783 | 1208.408
3.4775 | 1210.573
3.4767 | 1212.738
3.4759 | 1214.904
3.4751 | 1217.069
3.4743 | 1219.235
3.4736 | 1221.4
3.4728 | 1223.565
3.472 | 1225.731
3.4712 | 1227.896
3.4704 | 1230.062
3.4696 | 1232.227
3.4689 | 1234.392
3.4681 | 1236.558
3.4673 | 1238.723
3.4665 | 1240.888
3.4659 | 1243.054
3.4651 | 1245.2192
3.4642 | 1247.385
3.4636 | 1249.55
3.4628 | 1251.715
3.462 | 1253.881
3.4613 | 1256.046
3.4605 | 1258.212
3.4597 | 1260.377
3.4591 | 1262.542
3.4583 | 1264.708
3.4575 | 1266.873
3.4568 | 1269.038
3.456 | 1271.204
3.4554 | 1273.369
3.4546 | 1275.535
3.4539 | 1277.7
3.4531 | 1279.865
3.4523 | 1282.031
3.4517 | 1284.196
3.451 | 1286.361
3.4502 | 1288.527
3.4496 | 1290.692
3.4488 | 1292.857
3.4479 | 1295.023
3.4473 | 1297.188
3.4467 | 1299.3536
3.4458 | 1301.519
3.4452 | 1303.684
3.4446 | 1305.8496
3.4438 | 1308.015
3.4431 | 1310.18
3.4423 | 1312.346
3.4417 | 1314.511
3.441 | 1316.676
3.4402 | 1318.842
3.4396 | 1321.0072
3.4389 | 1323.173
3.4381 | 1325.338
3.4375 | 1327.503
3.4368 | 1329.669
3.436 | 1331.834
3.4354 | 1333.999
3.4347 | 1336.165
3.4341 | 1338.33
3.4334 | 1340.495
3.4326 | 1342.661
3.432 | 1344.826
3.4313 | 1346.992
3.4305 | 1349.157
3.4299 | 1351.3224
3.4292 | 1353.488
3.4286 | 1355.653
3.4279 | 1357.818
3.4273 | 1359.984
3.4265 | 1362.149
3.4258 | 1364.314
3.4252 | 1366.48
3.4245 | 1368.645
3.4239 | 1370.811
3.4231 | 1372.976
3.4226 | 1375.141
3.4218 | 1377.306
3.4212 | 1379.472
3.4205 | 1381.637
3.4199 | 1383.803
3.4192 | 1385.968
3.4186 | 1388.133
3.4179 | 1390.299
3.4173 | 1392.464
3.4166 | 1394.629
3.416 | 1396.795
3.4153 | 1398.96
3.4147 | 1401.125
3.4141 | 1403.291
3.4134 | 1405.456
3.4128 | 1407.621
3.4121 | 1409.787
3.4115 | 1411.952
3.4108 | 1414.118
3.4102 | 1416.283
3.4095 | 1418.448
3.4089 | 1420.614
3.4082 | 1422.779
3.4076 | 1424.944
3.4069 | 1427.109
3.4065 | 1429.275
3.4058 | 1431.44
3.405 | 1433.606
3.4045 | 1435.771
3.4039 | 1437.936
3.4032 | 1440.102
3.4026 | 1442.267
3.4019 | 1444.432
3.4015 | 1446.5976
3.4008 | 1448.763
3.4002 | 1450.928
3.3995 | 1453.0936
3.3989 | 1455.259
3.3982 | 1457.424
3.3976 | 1459.59
3.3971 | 1461.755
3.3963 | 1463.92
3.3958 | 1466.086
3.3952 | 1468.251
3.3945 | 1470.416
3.394 | 1472.582
3.3934 | 1474.7472
3.3927 | 1476.913
3.3923 | 1479.078
3.3916 | 1481.243
3.391 | 1483.408
3.3903 | 1485.574
3.3897 | 1487.7392
3.3892 | 1489.904
3.3885 | 1492.07
3.3879 | 1494.235
3.3874 | 1496.4
3.3868 | 1498.566
3.3861 | 1500.731
3.3856 | 1502.896
3.385 | 1505.062
3.3844 | 1507.227
3.3839 | 1509.392
3.3832 | 1511.558
3.3826 | 1513.723
3.3821 | 1515.888
3.3814 | 1518.054
3.3808 | 1520.219
3.3803 | 1522.384
3.3797 | 1524.55
3.379 | 1526.7152
3.3785 | 1528.88
3.3779 | 1531.046
3.3772 | 1533.211
3.3768 | 1535.376
3.3761 | 1537.542
3.3756 | 1539.707
3.375 | 1541.872
3.3743 | 1544.038
3.3739 | 1546.203
3.3732 | 1548.368
3.3727 | 1550.534
3.3721 | 1552.699
3.3716 | 1554.864
3.3709 | 1557.03
3.3705 | 1559.195
3.3698 | 1561.36
3.3692 | 1563.526
3.3687 | 1565.691
3.368 | 1567.856
3.3676 | 1570.022
3.3669 | 1572.187
3.3664 | 1574.352
3.3658 | 1576.518
3.3651 | 1578.683
3.3647 | 1580.848
3.3642 | 1583.013
3.3635 | 1585.179
3.363 | 1587.344
3.3624 | 1589.51
3.3617 | 1591.675
3.3613 | 1593.84
3.3606 | 1596.005
3.3601 | 1598.17
3.3595 | 1600.336
3.359 | 1602.501
3.3585 | 1604.667
3.3579 | 1606.832
3.3572 | 1608.997
3.3567 | 1611.162
3.3561 | 1613.328
3.3556 | 1615.493
3.355 | 1617.659
3.3545 | 1619.824
3.354 | 1621.989
3.3534 | 1624.154
3.3527 | 1626.32
3.3522 | 1628.485
3.3516 | 1630.65
3.3511 | 1632.816
3.3506 | 1634.9808
3.35 | 1637.146
3.3495 | 1639.311
3.3488 | 1641.477
3.3484 | 1643.642
3.3477 | 1645.807
3.3472 | 1647.973
3.3466 | 1650.138
3.3461 | 1652.304
3.3456 | 1654.469
3.345 | 1656.634
3.3445 | 1658.799
3.3438 | 1660.9648
3.3433 | 1663.13
3.3427 | 1665.295
3.3422 | 1667.461
3.3416 | 1669.626
3.3411 | 1671.791
3.3406 | 1673.956
3.34 | 1676.122
3.3395 | 1678.287
3.3388 | 1680.452
3.3383 | 1682.618
3.3379 | 1684.783
3.3372 | 1686.948
3.3367 | 1689.1136
3.3361 | 1691.279
3.3356 | 1693.444
3.3351 | 1695.6096
3.3345 | 1697.775
3.3338 | 1699.94
3.3333 | 1702.1056
3.3329 | 1704.271
3.3322 | 1706.436
3.3317 | 1708.6016
3.3312 | 1710.767
3.3306 | 1712.932
3.33 | 1715.097
3.3295 | 1717.263
3.329 | 1719.428
3.3285 | 1721.593
3.328 | 1723.759
3.3274 | 1725.924
3.3267 | 1728.089
3.3262 | 1730.255
3.3256 | 1732.42
3.3251 | 1734.585
3.3246 | 1736.751
3.324 | 1738.916
3.3235 | 1741.081
3.323 | 1743.2464
3.3224 | 1745.412
3.3219 | 1747.577
3.3212 | 1749.7424
3.3208 | 1751.908
3.3203 | 1754.073
3.3196 | 1756.238
3.3191 | 1758.404
3.3185 | 1760.569
3.318 | 1762.734
3.3175 | 1764.899
3.3169 | 1767.065
3.3164 | 1769.23
3.3159 | 1771.3952
3.3153 | 1773.561
3.3146 | 1775.726
3.3141 | 1777.8912
3.3137 | 1780.057
3.313 | 1782.222
3.3125 | 1784.387
3.312 | 1786.552
3.3114 | 1788.718
3.3109 | 1790.883
3.3103 | 1793.048
3.3098 | 1795.214
3.3093 | 1797.379
3.3086 | 1799.544
3.3082 | 1801.71
3.3075 | 1803.875
3.307 | 1806.04
3.3064 | 1808.205
3.3059 | 1810.37
3.3054 | 1812.536
3.3048 | 1814.701
3.3043 | 1816.866
3.3038 | 1819.031
3.3033 | 1821.197
3.3027 | 1823.362
3.302 | 1825.528
3.3015 | 1827.693
3.3009 | 1829.858
3.3004 | 1832.023
3.2999 | 1834.189
3.2993 | 1836.354
3.2988 | 1838.519
3.2982 | 1840.685
3.2977 | 1842.85
3.297 | 1845.015
3.2965 | 1847.18
3.2961 | 1849.346
3.2954 | 1851.511
3.2949 | 1853.676
3.2943 | 1855.8416
3.2938 | 1858.007
3.2932 | 1860.172
3.2927 | 1862.337
3.2922 | 1864.503
3.2915 | 1866.668
3.2911 | 1868.833
3.2904 | 1870.9984
3.2898 | 1873.164
3.2893 | 1875.329
3.2888 | 1877.494
3.2882 | 1879.66
3.2877 | 1881.825
3.287 | 1883.99
3.2865 | 1886.1552
3.2861 | 1888.321
3.2854 | 1890.486
3.2849 | 1892.6512
3.2843 | 1894.817
3.2838 | 1896.982
3.2831 | 1899.147
3.2827 | 1901.312
3.2822 | 1903.478
3.2815 | 1905.643
3.281 | 1907.808
3.2804 | 1909.974
3.2799 | 1912.139
3.2793 | 1914.304
3.2786 | 1916.469
3.2781 | 1918.634
3.2775 | 1920.8
3.277 | 1922.965
3.2764 | 1925.13
3.2759 | 1927.296
3.2752 | 1929.461
3.2748 | 1931.626
3.2741 | 1933.791
3.2735 | 1935.957
3.273 | 1938.122
3.2725 | 1940.287
3.2718 | 1942.452
3.2712 | 1944.618
3.2707 | 1946.783
3.2701 | 1948.948
3.2696 | 1951.1136
3.2689 | 1953.279
3.2685 | 1955.444
3.2678 | 1957.609
3.2673 | 1959.775
3.2667 | 1961.94
3.266 | 1964.105
3.2656 | 1966.2704
3.2649 | 1968.436
3.2644 | 1970.601
3.2638 | 1972.766
3.2631 | 1974.931
3.2625 | 1977.097
3.262 | 1979.262
3.2614 | 1981.427
3.2607 | 1983.592
3.2602 | 1985.758
3.2596 | 1987.923
3.2591 | 1990.088
3.2585 | 1992.253
3.2578 | 1994.418
3.2573 | 1996.584
3.2567 | 1998.749
3.256 | 2000.914
3.2555 | 2003.08
3.2549 | 2005.245
3.2543 | 2007.41
3.2538 | 2009.575
3.2531 | 2011.741
3.2525 | 2013.906
3.2518 | 2016.071
3.2512 | 2018.236
3.2507 | 2020.402
3.2502 | 2022.567
3.2496 | 2024.732
3.2489 | 2026.897
3.2483 | 2029.063
3.2476 | 2031.228
3.2472 | 2033.393
3.2465 | 2035.5584
3.2459 | 2037.724
3.2452 | 2039.889
3.2447 | 2042.054
3.2441 | 2044.219
3.2434 | 2046.385
3.2428 | 2048.55
3.2422 | 2050.7152
3.2417 | 2052.881
3.241 | 2055.046
3.2404 | 2057.211
3.2399 | 2059.376
3.2392 | 2061.542
3.2386 | 2063.707
3.238 | 2065.872
3.2373 | 2068.037
3.2367 | 2070.203
3.2362 | 2072.368
3.2355 | 2074.533
3.2349 | 2076.698
3.2342 | 2078.864
3.2336 | 2081.029
3.233 | 2083.194
3.2323 | 2085.359
3.2318 | 2087.524
3.2312 | 2089.69
3.2305 | 2091.855
3.2299 | 2094.02
3.2292 | 2096.185
3.2286 | 2098.351
3.2279 | 2100.516
3.2273 | 2102.681
3.2267 | 2104.847
3.226 | 2107.012
3.2254 | 2109.177
3.2247 | 2111.342
3.2241 | 2113.5072
3.2234 | 2115.673
3.2228 | 2117.838
3.2221 | 2120.003
3.2215 | 2122.168
3.2208 | 2124.334
3.2202 | 2126.499
3.2196 | 2128.664
3.2189 | 2130.83
3.2183 | 2132.994
3.2175 | 2135.16
3.2168 | 2137.325
3.2162 | 2139.49
3.2155 | 2141.655
3.2149 | 2143.8208
3.2142 | 2145.986
3.2134 | 2148.151
3.2128 | 2150.316
3.2121 | 2152.4816
3.2115 | 2154.647
3.2108 | 2156.812
3.21 | 2158.977
3.2095 | 2161.143
3.2087 | 2163.308
3.2081 | 2165.473
3.2073 | 2167.6384
3.2068 | 2169.803
3.206 | 2171.969
3.2054 | 2174.134
3.2047 | 2176.2992
3.2039 | 2178.464
3.2033 | 2180.63
3.2024 | 2182.795
3.2018 | 2184.96
3.2012 | 2187.125
3.2005 | 2189.29
3.1997 | 2191.456
3.1991 | 2193.621
3.1984 | 2195.786
3.1976 | 2197.951
3.197 | 2200.117
3.1963 | 2202.282
3.1955 | 2204.447
3.1947 | 2206.612
3.1941 | 2208.7776
3.1932 | 2210.943
3.1926 | 2213.108
3.1918 | 2215.273
3.1911 | 2217.4384
3.1903 | 2219.604
3.1897 | 2221.769
3.1889 | 2223.934
3.1882 | 2226.099
3.1874 | 2228.265
3.1868 | 2230.43
3.186 | 2232.595
3.1853 | 2234.76
3.1845 | 2236.926
3.1837 | 2239.091
3.1829 | 2241.256
3.1823 | 2243.421
3.1816 | 2245.586
3.1808 | 2247.751
3.18 | 2249.9168
3.1792 | 2252.082
3.1786 | 2254.247
3.1778 | 2256.412
3.1769 | 2258.5776
3.1761 | 2260.743
3.1755 | 2262.908
3.1745 | 2265.073
3.1739 | 2267.2384
3.1731 | 2269.404
3.1723 | 2271.569
3.1716 | 2273.734
3.1708 | 2275.899
3.1698 | 2278.064
3.169 | 2280.23
3.1684 | 2282.395
3.1676 | 2284.56
3.1666 | 2286.725
3.166 | 2288.89
3.1652 | 2291.056
3.1642 | 2293.221
3.1634 | 2295.386
3.1626 | 2297.551
3.1618 | 2299.7168
3.161 | 2301.882
3.1602 | 2304.047
3.1594 | 2306.212
3.1584 | 2308.377
3.1576 | 2310.543
3.1568 | 2312.708
3.156 | 2314.873
3.1552 | 2317.0384
3.1542 | 2319.203
3.1534 | 2321.369
3.1526 | 2323.534
3.1518 | 2325.699
3.151 | 2327.864
3.15 | 2330.029
3.1492 | 2332.194
3.1484 | 2334.359
3.1474 | 2336.525
3.1466 | 2338.69
3.1456 | 2340.855
3.1448 | 2343.021
3.1439 | 2345.186
3.1431 | 2347.351
3.1421 | 2349.516
3.1411 | 2351.6816
3.1403 | 2353.847
3.1393 | 2356.012
3.1385 | 2358.177
3.1377 | 2360.342
3.1368 | 2362.5072
3.1358 | 2364.672
3.1348 | 2366.838
3.134 | 2369.003
3.133 | 2371.168
3.1321 | 2373.333
3.1311 | 2375.499
3.1303 | 2377.664
3.1293 | 2379.829
3.1284 | 2381.994
3.1274 | 2384.159
3.1264 | 2386.324
3.1255 | 2388.489
3.1245 | 2390.655
3.1235 | 2392.82
3.1227 | 2394.985
3.1216 | 2397.15
3.1206 | 2399.3152
3.1198 | 2401.481
3.1187 | 2403.646
3.1177 | 2405.8112
3.1167 | 2407.976
3.1158 | 2410.142
3.1148 | 2412.307
3.1138 | 2414.472
3.1127 | 2416.637
3.1117 | 2418.802
3.1106 | 2420.967
3.1096 | 2423.132
3.1085 | 2425.297
3.1075 | 2427.463
3.1064 | 2429.628
3.1053 | 2431.793
3.1043 | 2433.9584
3.1033 | 2436.123
3.1022 | 2438.289
3.1011 | 2440.454
3.1 | 2442.619
3.099 | 2444.784
3.0977 | 2446.95
3.0966 | 2449.114
3.0956 | 2451.279
3.0945 | 2453.4448
3.0932 | 2455.61
3.0921 | 2457.775
3.0909 | 2459.94
3.0898 | 2462.1056
3.0885 | 2464.271
3.0874 | 2466.436
3.0861 | 2468.601
3.0849 | 2470.766
3.0838 | 2472.931
3.0825 | 2475.097
3.0814 | 2477.262
3.0801 | 2479.427
3.0788 | 2481.592
3.0775 | 2483.757
3.0762 | 2485.922
3.0751 | 2488.087
3.0738 | 2490.2528
3.0725 | 2492.418
3.0712 | 2494.583
3.0699 | 2496.748
3.0685 | 2498.913
3.0672 | 2501.079
3.0659 | 2503.244
3.0646 | 2505.409
3.0632 | 2507.574
3.0617 | 2509.7392
3.0603 | 2511.904
3.059 | 2514.069
3.0575 | 2516.234
3.0561 | 2518.4
3.0546 | 2520.565
3.0532 | 2522.73
3.0517 | 2524.895
3.0502 | 2527.061
3.0486 | 2529.2256
3.0472 | 2531.391
3.0457 | 2533.556
3.0441 | 2535.721
3.0425 | 2537.886
3.0409 | 2540.051
3.0393 | 2542.216
3.0377 | 2544.381
3.036 | 2546.547
3.0343 | 2548.712
3.0327 | 2550.877
3.0309 | 2553.042
3.0291 | 2555.207
3.0273 | 2557.372
3.0257 | 2559.538
3.0239 | 2561.703
3.022 | 2563.868
3.0202 | 2566.033
3.0183 | 2568.199
3.0164 | 2570.364
3.0144 | 2572.529
3.0125 | 2574.694
3.0104 | 2576.859
3.0084 | 2579.024
3.0063 | 2581.189
3.0042 | 2583.354
3.002 | 2585.519
2.9999 | 2587.684
2.9976 | 2589.849
2.9952 | 2592.015
2.993 | 2594.18
2.9905 | 2596.345
2.9883 | 2598.51
2.9857 | 2600.676
2.9833 | 2602.841
2.9805 | 2605.006
2.9779 | 2607.17
2.9752 | 2609.336
2.9723 | 2611.5008
2.9694 | 2613.666
2.9665 | 2615.831
2.9634 | 2617.996
2.9604 | 2620.161
2.9571 | 2622.327
2.9537 | 2624.492
2.9503 | 2626.657
2.9468 | 2628.822
2.9431 | 2630.987
2.9392 | 2633.152
2.9355 | 2635.317
2.9313 | 2637.482
2.9271 | 2639.647
2.9226 | 2641.812
2.9179 | 2643.977
2.9131 | 2646.143
2.9081 | 2648.308
2.9027 | 2650.473
2.8972 | 2652.638
2.8913 | 2654.803
2.8851 | 2656.968
2.8785 | 2659.1328
2.8716 | 2661.298
2.8643 | 2663.463
2.8569 | 2665.628
2.8487 | 2667.793
2.8399 | 2669.9584
2.8306 | 2672.123
2.8207 | 2674.288
2.8101 | 2676.453
2.7988 | 2678.618
2.7865 | 2680.783
2.7736 | 2682.948
2.7596 | 2685.113
2.7505 | 2687.264
2.7499 | 2689.353
2.7499 | 2691.391
2.7499 | 2693.39
2.7499 | 2695.356
2.7497 | 2697.294
2.7499 | 2699.207
2.7499 | 2701.096
2.7499 | 2702.964
2.7499 | 2704.812
2.7499 | 2706.641
2.7499 | 2708.452
2.7499 | 2710.246
2.7497 | 2712.022
2.7499 | 2713.783
2.7499 | 2715.527
2.7499 | 2717.257
2.7499 | 2718.971
2.7499 | 2720.671
2.7499 | 2722.356
2.763 | 2724.028
2.7523 | 2725.693
2.75 | 2727.347
2.7499 | 2728.981
2.7499 | 2730.599
2.7499 | 2732.204
2.7499 | 2733.794
2.7499 | 2735.372
2.7499 | 2736.937
2.7499 | 2738.488
2.7499 | 2740.026
2.7497 | 2741.552
2.7497 | 2743.065
2.7499 | 2744.566
2.7499 | 2746.055
2.7499 | 2747.531
2.7499 | 2748.995
2.7497 | 2750.4464
2.7499 | 2751.886
2.7499 | 2753.313
2.7497 | 2754.728
2.7499 | 2756.131
2.7499 | 2757.523
2.7499 | 2758.903
2.7497 | 2760.271
2.7497 | 2761.628
2.7497 | 2762.973
2.7497 | 2764.3072
2.7499 | 2765.63
2.7499 | 2766.942
2.7499 | 2768.243
2.7497 | 2769.532
2.7499 | 2770.81
2.7497 | 2772.078
2.7497 | 2773.335
2.7499 | 2774.581
2.7499 | 2775.817
2.7499 | 2777.0416
2.7499 | 2778.256
2.7499 | 2779.459
2.7499 | 2780.653
2.7499 | 2781.836
2.7499 | 2783.009
2.7499 | 2784.172
2.7497 | 2785.326
2.7499 | 2786.469
2.7497 | 2787.602
2.7499 | 2788.726
2.7499 | 2789.839
2.7497 | 2790.944
2.7499 | 2792.038
2.7499 | 2793.123
2.7499 | 2794.199
2.7499 | 2795.2656
2.7497 | 2796.323
2.7499 | 2797.371
2.7499 | 2798.41
2.7497 | 2799.44
2.7499 | 2800.461
2.7499 | 2801.474
2.7499 | 2802.478
2.7497 | 2803.472
2.7499 | 2804.458
2.7497 | 2805.436
2.7497 | 2806.404
2.7497 | 2807.3648
2.7499 | 2808.316
2.7499 | 2809.26
2.7499 | 2810.195
2.7499 | 2811.122
2.7499 | 2812.041
2.7499 | 2812.951
2.7499 | 2813.854
2.7499 | 2814.748
2.7499 | 2815.635
2.7499 | 2816.5136
2.7499 | 2817.385
2.7499 | 2818.248
2.7499 | 2819.104
2.7499 | 2819.952
2.7497 | 2820.793
2.7499 | 2821.626
2.7499 | 2822.451
2.7497 | 2823.27
2.7499 | 2824.08
2.7497 | 2824.884
2.7499 | 2825.681
2.7497 | 2826.47
2.7499 | 2827.253
2.7499 | 2828.0288
2.7497 | 2828.798
2.7499 | 2829.56
2.7497 | 2830.316
2.7499 | 2831.064
2.7499 | 2831.806
2.7497 | 2832.5408
2.7499 | 2833.27
2.7497 | 2833.993
2.7499 | 2834.708
2.7497 | 2835.418
2.7499 | 2836.1216
2.7497 | 2836.819
2.7499 | 2837.51
2.7497 | 2838.195
2.7499 | 2838.8736
2.7499 | 2839.547
2.7499 | 2840.214
2.7499 | 2840.874
2.7499 | 2841.529
2.7499 | 2842.179
2.7499 | 2842.822
2.7499 | 2843.46
2.7497 | 2844.092
2.7499 | 2844.719
2.7499 | 2845.34
2.7497 | 2845.956
2.7499 | 2846.566
2.7499 | 2847.17
2.7497 | 2847.77
2.7499 | 2848.3648
2.7497 | 2848.954
2.7499 | 2849.538
2.7499 | 2850.118
2.7499 | 2850.692
2.7499 | 2851.261
2.7499 | 2851.825
2.7499 | 2852.385
2.7499 | 2852.94
2.7499 | 2853.489
2.7497 | 2854.034
2.7497 | 2854.575
2.7499 | 2855.111
2.7499 | 2855.642
2.7499 | 2856.169
2.7499 | 2856.692
2.7499 | 2857.21
2.7497 | 2857.724
2.7499 | 2858.233
2.7499 | 2858.738
2.7499 | 2859.239
2.7499 | 2859.735
2.7499 | 2860.228
2.7497 | 2860.716
2.7499 | 2861.2
2.7499 | 2861.68
2.7499 | 2862.156
2.7499 | 2862.628
2.7497 | 2863.096
2.7497 | 2863.56
2.7497 | 2864.021
2.7499 | 2864.477
2.7499 | 2864.93
2.7497 | 2865.38
2.7499 | 2865.8256
2.7499 | 2866.2672
2.7499 | 2866.706
2.7499 | 2867.1408
2.7499 | 2867.572
2.7499 | 2868
2.7497 | 2868.425
2.7499 | 2868.846
2.7499 | 2869.263
2.7499 | 2869.677
2.7499 | 2870.088
2.7499 | 2870.496
2.7497 | 2870.9
2.7499 | 2871.301
2.7499 | 2871.6992
2.7499 | 2872.094
2.7499 | 2872.485
2.7499 | 2872.874
2.7497 | 2873.259
2.7497 | 2873.641
2.7499 | 2874.021
2.7499 | 2874.396
2.7499 | 2874.77
2.7497 | 2875.14
2.7499 | 2875.508
2.7499 | 2875.872
2.7499 | 2876.234
2.7497 | 2876.593
2.7499 | 2876.95
2.7499 | 2877.303
2.7499 | 2877.653
2.7499 | 2878.001
2.7499 | 2878.346
2.7497 | 2878.689
2.7497 | 2879.029
2.7499 | 2879.366
2.7499 | 2879.701
2.7499 | 2880.033
2.7499 | 2880.362
2.7497 | 2880.689
2.7499 | 2881.013
2.7499 | 2881.335
2.7497 | 2881.6544
2.7499 | 2881.972
2.7499 | 2882.2864
2.7499 | 2882.599
2.7499 | 2882.9088
2.7499 | 2883.216
2.7499 | 2883.5216
2.7497 | 2883.824
2.7499 | 2884.125
2.7499 | 2884.424
2.7499 | 2884.719
2.7499 | 2885.014
2.7499 | 2885.3056
2.7499 | 2885.5952
2.7497 | 2885.882
2.7497 | 2886.168
2.7499 | 2886.4512
2.7499 | 2886.732
2.7497 | 2887.0112
2.7513 | 2887.289
2.75 | 2887.5664
2.7499 | 2887.841
2.7499 | 2888.112
2.7499 | 2888.381
2.7497 | 2888.648
2.7499 | 2888.913
2.7499 | 2889.177
2.7499 | 2889.438
2.7499 | 2889.697
2.7499 | 2889.955
2.7497 | 2890.21
2.7499 | 2890.464
2.7499 | 2890.716
2.7499 | 2890.966
2.7497 | 2891.2144
2.7499 | 2891.4608
2.7497 | 2891.706
2.7497 | 2891.9488
2.7499 | 2892.19
2.7499 | 2892.43
2.7499 | 2892.668
2.7499 | 2892.904
2.7499 | 2893.139
2.7497 | 2893.372
2.7499 | 2893.603
2.7499 | 2893.833
2.7499 | 2894.061
2.7497 | 2894.288
2.7497 | 2894.513
2.7499 | 2894.737
2.7499 | 2894.959
2.7499 | 2895.1792
2.7499 | 2895.3984
2.7499 | 2895.616
2.7497 | 2895.832
2.7499 | 2896.0464
2.7499 | 2896.259
2.7499 | 2896.471
2.7497 | 2896.681
2.7499 | 2896.89
2.7499 | 2897.098
2.7499 | 2897.304
2.7499 | 2897.508
2.7499 | 2897.712
2.7497 | 2897.913
2.7497 | 2898.114
2.7499 | 2898.313
2.7499 | 2898.511
2.7497 | 2898.708
2.7499 | 2898.903
2.7499 | 2899.097
2.7497 | 2899.289
2.7499 | 2899.481
2.7499 | 2899.671
2.7497 | 2899.86
2.7499 | 2900.047
2.7497 | 2900.2336
2.7499 | 2900.419
2.7499 | 2900.602
2.7499 | 2900.785
2.7497 | 2900.967
2.7499 | 2901.148
2.7499 | 2901.327
2.7499 | 2901.505
2.7499 | 2901.6816
2.7499 | 2901.857
2.7499 | 2902.032
2.7499 | 2902.206
2.7499 | 2902.378
2.7499 | 2902.55
2.7499 | 2902.72
2.7499 | 2902.889
2.7499 | 2903.057
2.7497 | 2903.224
2.7499 | 2903.39
2.7499 | 2903.5552
2.7499 | 2903.719
2.7497 | 2903.882
2.7499 | 2904.044
2.7499 | 2904.205
2.7499 | 2904.3648
2.7497 | 2904.524
2.7497 | 2904.6816
2.7499 | 2904.8384
2.7499 | 2904.994
2.7499 | 2905.15
2.7499 | 2905.304
2.7497 | 2905.457
2.7497 | 2905.609
2.7499 | 2905.76
2.7497 | 2905.911
2.7499 | 2906.06
2.7499 | 2906.209
2.7499 | 2906.356
2.7499 | 2906.503
2.7499 | 2906.649
2.7499 | 2906.794
2.7499 | 2906.938
2.7499 | 2907.081
2.7497 | 2907.224
2.7497 | 2907.365
2.7499 | 2907.506
2.7499 | 2907.645
2.7497 | 2907.785
2.7499 | 2907.922
2.7499 | 2908.06
2.7497 | 2908.197
2.7499 | 2908.332
2.7499 | 2908.4672
2.7499 | 2908.6016
2.7499 | 2908.735
2.7499 | 2908.868
2.7497 | 2908.999
2.7499 | 2909.13
2.7499 | 2909.261
2.7499 | 2909.39
2.7497 | 2909.519
2.7499 | 2909.647
2.7497 | 2909.7744
2.7499 | 2909.901
2.7499 | 2910.027
2.7497 | 2910.152
2.7499 | 2910.276
2.7497 | 2910.4
2.7497 | 2910.523
2.7499 | 2910.645
2.7497 | 2910.767
2.7499 | 2910.887
2.7499 | 2911.008
2.7497 | 2911.127
2.7499 | 2911.246
2.7499 | 2911.364
2.7497 | 2911.4816
2.7497 | 2911.599
2.7499 | 2911.715
2.7499 | 2911.83
2.7497 | 2911.945
2.7499 | 2912.0592
2.7499 | 2912.173
2.7499 | 2912.286
2.7499 | 2912.3984
2.7497 | 2912.51
2.7497 | 2912.621
2.7499 | 2912.732
2.7497 | 2912.8416
2.7499 | 2912.951
2.7499 | 2913.06
2.7499 | 2913.168
2.7497 | 2913.276
2.7499 | 2913.383
2.7499 | 2913.489
2.7499 | 2913.595
2.7499 | 2913.7
2.7499 | 2913.805
2.7497 | 2913.909
2.7497 | 2914.0128
2.7497 | 2914.116
2.7499 | 2914.219
2.7499 | 2914.321
2.7499 | 2914.422
2.7497 | 2914.523
2.7499 | 2914.624
2.7497 | 2914.724
2.7497 | 2914.823
2.7499 | 2914.922
2.7497 | 2915.02
2.7497 | 2915.1184
2.7497 | 2915.216
2.7497 | 2915.313
2.7497 | 2915.409
2.7499 | 2915.505
2.7497 | 2915.6
2.7497 | 2915.695
2.7497 | 2915.79
2.7499 | 2915.883
2.7497 | 2915.977
2.7499 | 2916.07
2.7497 | 2916.162
2.7499 | 2916.2544
2.7499 | 2916.3456
2.7497 | 2916.437
2.7499 | 2916.527
2.7497 | 2916.617
2.7497 | 2916.7072
2.7499 | 2916.796
2.7499 | 2916.885
2.7497 | 2916.973
2.7499 | 2917.062
2.7497 | 2917.1488
2.7499 | 2917.236
2.7497 | 2917.322
2.7497 | 2917.409
2.7499 | 2917.4944
2.7497 | 2917.58
2.7497 | 2917.665
2.7497 | 2917.749
2.7499 | 2917.833
2.7497 | 2917.917
2.7497 | 2918
2.7499 | 2918.083
2.7499 | 2918.166
2.7497 | 2918.247
2.7499 | 2918.329
2.7499 | 2918.41
2.7499 | 2918.491
2.7499 | 2918.572
2.7497 | 2918.652
2.7499 | 2918.732
2.7497 | 2918.811
2.7497 | 2918.89
2.7499 | 2918.969
2.7497 | 2919.047
2.7499 | 2919.125
2.7497 | 2919.202
2.7497 | 2919.279
2.7497 | 2919.356
2.7497 | 2919.433
2.7497 | 2919.509
2.7499 | 2919.584
2.7497 | 2919.659
2.7499 | 2919.7344
2.7497 | 2919.809
2.7499 | 2919.883
2.7497 | 2919.958
2.7499 | 2920.031
2.7497 | 2920.104
2.7497 | 2920.177
2.7497 | 2920.249
2.7499 | 2920.3216
2.7497 | 2920.3936
2.7497 | 2920.465
2.7497 | 2920.536
2.7497 | 2920.607
2.7499 | 2920.678
2.7499 | 2920.748
2.7497 | 2920.818
2.7497 | 2920.887
2.7497 | 2920.956
2.7497 | 2921.025
2.7499 | 2921.094
2.7497 | 2921.163
2.7497 | 2921.231
2.7499 | 2921.298
2.7497 | 2921.366
2.7497 | 2921.433
2.7499 | 2921.499
2.7497 | 2921.566
2.7497 | 2921.632
2.7497 | 2921.698
2.7497 | 2921.764
2.7497 | 2921.829
2.7497 | 2921.894
2.7497 | 2921.959
2.7499 | 2922.024
2.7497 | 2922.088
2.7497 | 2922.152
2.7497 | 2922.215
2.7497 | 2922.2784
2.7499 | 2922.342
2.7499 | 2922.404
2.7497 | 2922.467
2.7497 | 2922.529
2.7499 | 2922.591
2.7499 | 2922.6528
2.7499 | 2922.714
2.7497 | 2922.775
2.7499 | 2922.836
2.7497 | 2922.897
2.7497 | 2922.957
2.7497 | 2923.017
2.7497 | 2923.077
2.7497 | 2923.137
2.7497 | 2923.197
2.7499 | 2923.256
2.7497 | 2923.315
2.7497 | 2923.373
2.7497 | 2923.432
2.7497 | 2923.49
2.7497 | 2923.548
2.7497 | 2923.605
2.7497 | 2923.663
2.7497 | 2923.72
2.7499 | 2923.777
2.7497 | 2923.8336
2.7497 | 2923.89
2.7497 | 2923.946
2.7499 | 2924.002
2.7497 | 2924.058
2.7499 | 2924.114
2.7497 | 2924.169
2.7497 | 2924.224
2.7499 | 2924.279
2.7499 | 2924.334
2.7497 | 2924.388
2.7497 | 2924.442
2.7499 | 2924.497
2.7499 | 2924.55
2.7499 | 2924.604
2.7497 | 2924.657
2.7499 | 2924.711
2.7499 | 2924.763
2.7499 | 2924.816
2.7497 | 2924.869
2.7499 | 2924.921
2.7499 | 2924.973
2.7497 | 2925.025
2.7497 | 2925.077
2.7499 | 2925.128
2.7497 | 2925.179
2.7499 | 2925.231
2.7497 | 2925.2816
2.7497 | 2925.332
2.7497 | 2925.383
2.7499 | 2925.433
2.7497 | 2925.483
2.7497 | 2925.533
2.7497 | 2925.583
2.7497 | 2925.633
2.7499 | 2925.6816
2.7497 | 2925.7312
2.7497 | 2925.78
2.7497 | 2925.829
2.7499 | 2925.877
2.7497 | 2925.926
2.7499 | 2925.974
2.7497 | 2926.022
2.7497 | 2926.07
2.7499 | 2926.117
2.7499 | 2926.1648
2.7497 | 2926.212
2.7497 | 2926.2592
2.7499 | 2926.306
2.7497 | 2926.353
2.7497 | 2926.4
2.7499 | 2926.446
2.7497 | 2926.492
2.7497 | 2926.538
2.7497 | 2926.584
2.7499 | 2926.63
2.7499 | 2926.676
2.7499 | 2926.721
2.7497 | 2926.766
2.7497 | 2926.811
2.7497 | 2926.856
2.7497 | 2926.9008
2.7497 | 2926.945
2.7497 | 2926.99
2.7497 | 2927.034
2.7499 | 2927.078
2.7499 | 2927.122
2.7499 | 2927.166
2.7497 | 2927.209
2.7497 | 2927.252
2.7497 | 2927.296
2.7497 | 2927.3392
2.7499 | 2927.382
2.7499 | 2927.425
2.7497 | 2927.468
2.7497 | 2927.51
2.7497 | 2927.552
2.7497 | 2927.594
2.7499 | 2927.636
2.7497 | 2927.6784
2.7499 | 2927.72
2.7497 | 2927.7616
2.7497 | 2927.803
2.7497 | 2927.844
2.7497 | 2927.886
2.7499 | 2927.9264
2.7499 | 2927.967
2.7499 | 2928.008
2.7497 | 2928.049
2.7497 | 2928.089
2.7497 | 2928.129
2.7497 | 2928.17
2.7497 | 2928.21
2.7497 | 2928.249
2.7497 | 2928.289
2.7499 | 2928.329
2.7497 | 2928.368
2.7497 | 2928.408
2.7497 | 2928.447
2.7497 | 2928.486
2.7497 | 2928.5248
2.7497 | 2928.564
2.7497 | 2928.602
2.7499 | 2928.641
2.7497 | 2928.679
2.7497 | 2928.718
2.7499 | 2928.756
2.7499 | 2928.794
2.7499 | 2928.832
2.7497 | 2928.87
2.7499 | 2928.907
2.7497 | 2928.945
2.7499 | 2928.982
2.7497 | 2929.019
2.7499 | 2929.057
2.7497 | 2929.094
2.7499 | 2929.131
2.7497 | 2929.167
2.7497 | 2929.204
2.7497 | 2929.241
2.7497 | 2929.277
2.7497 | 2929.3136
2.7497 | 2929.35
2.7497 | 2929.3536