## Sheet1
2voltage | 2capacity | 49.0voltage | 49.0capacity | 98.0voltage | 98.0capacity | 147.0voltage | 147.0capacity | 196.0voltage | 196.0capacity | 245.0voltage | 245.0capacity
4.2513 | 0 | 1.5288 | 0 | 0.5541 | 0 | 0.6309 | 0 | 0.7545 | 0 | 0.8458 | 0
4.24 | 2.165928 | 1.5288 | 0 | 0.5541 | 0 | 0.6309 | 0 | 0.7545 | 0 | 0.8458 | 0
4.2313 | 4.331994
4.2247 | 6.498036
4.2192 | 8.664086
4.2144 | 10.8301
4.2098 | 12.99612
4.2055 | 15.16214
4.2016 | 17.32816
4.1977 | 19.49419
4.194 | 21.6602
4.1905 | 23.82624
4.1869 | 25.99227
4.1835 | 28.15824
4.1803 | 30.32421
4.1771 | 32.4902
4.174 | 34.65618
4.171 | 36.822175
4.168 | 38.98815
4.1651 | 41.15412
4.1622 | 43.3201
4.1595 | 45.48611
4.1567 | 47.65209
4.154 | 49.81807
4.1514 | 51.98404
4.1487 | 54.15001
4.1461 | 56.31597
4.1437 | 58.48193
4.1411 | 60.64787
4.1387 | 62.81381
4.1363 | 64.97977
4.134 | 67.14573
4.1316 | 69.3117
4.1293 | 71.47768
4.1269 | 73.64363
4.1246 | 75.80958
4.1224 | 77.97554
4.1203 | 80.14151
4.118 | 82.30748
4.1159 | 84.47346
4.1137 | 86.63943
4.1116 | 88.8054
4.1095 | 90.97136
4.1074 | 93.13732
4.1053 | 95.30328
4.1032 | 97.46923
4.1012 | 99.6352
4.0991 | 101.8011
4.097 | 103.9671
4.0951 | 106.133
4.0932 | 108.2989
4.0911 | 110.4649
4.0891 | 112.6308
4.087 | 114.7968
4.0851 | 116.9627
4.0832 | 119.1287
4.0812 | 121.2947
4.0793 | 123.4607
4.0774 | 125.6266
4.0754 | 127.7925
4.0735 | 129.9584
4.0715 | 132.1243
4.0696 | 134.2903
4.0675 | 136.4562
4.0656 | 138.6222
4.0638 | 140.7881
4.0619 | 142.9541
4.0598 | 145.12
4.058 | 147.286
4.0559 | 149.4519
4.0541 | 151.6179
4.0522 | 153.7838
4.0502 | 155.9497
4.0483 | 158.1156
4.0464 | 160.2815
4.0444 | 162.4473
4.0425 | 164.6132
4.0404 | 166.7791
4.0385 | 168.9449
4.0365 | 171.1107
4.0346 | 173.2767
4.0327 | 175.4425
4.0306 | 177.6086
4.0286 | 179.7744
4.0267 | 181.9403
4.0247 | 184.106
4.0226 | 186.2718
4.0207 | 188.4377
4.0188 | 190.6036
4.0167 | 192.7695
4.0146 | 194.9353
4.0126 | 197.1013
4.0105 | 199.2672
4.0084 | 201.4331
4.0063 | 203.599
4.0044 | 205.7648
4.0023 | 207.9307
4.0002 | 210.0966
3.9981 | 212.2625
3.996 | 214.4284
3.9939 | 216.5945
3.9918 | 218.7604
3.9897 | 220.9263
3.9876 | 223.0922
3.9854 | 225.2581
3.9834 | 227.4238
3.9813 | 229.5898
3.9791 | 231.7556
3.977 | 233.9214
3.9749 | 236.0873
3.9728 | 238.2531
3.9705 | 240.419
3.9684 | 242.585
3.9663 | 244.7508
3.9641 | 246.9168
3.962 | 249.0827
3.9599 | 251.2486
3.9576 | 253.4144
3.9555 | 255.5802
3.9534 | 257.7462
3.9512 | 259.912
3.9491 | 262.0779
3.947 | 264.2438
3.9449 | 266.4094
3.9426 | 268.5752
3.9407 | 270.7411
3.9384 | 272.9069
3.9363 | 275.0728
3.9341 | 277.2385
3.9321 | 279.4044
3.9299 | 281.5702
3.9279 | 283.736
3.9257 | 285.9019
3.9237 | 288.0678
3.9216 | 290.2338
3.9195 | 292.3995
3.9174 | 294.5653
3.9153 | 296.7311
3.9134 | 298.8969
3.9113 | 301.0627
3.9094 | 303.2285
3.9073 | 305.3943
3.9053 | 307.5601
3.9034 | 309.726
3.9015 | 311.8918
3.8995 | 314.0577
3.8976 | 316.2235
3.8956 | 318.3894
3.8937 | 320.5553
3.8919 | 322.7209
3.89 | 324.8868
3.8881 | 327.0527
3.8861 | 329.2188
3.8844 | 331.3845
3.8826 | 333.5502
3.8808 | 335.716
3.879 | 337.8818
3.8773 | 340.0476
3.8755 | 342.2133
3.8737 | 344.3791
3.8719 | 346.5449
3.8703 | 348.7107
3.8685 | 350.8765
3.8669 | 353.0423
3.8653 | 355.2082
3.8635 | 357.374
3.8619 | 359.5398
3.8603 | 361.7057
3.8587 | 363.8715
3.8571 | 366.0372
3.8555 | 368.203
3.8539 | 370.3688
3.8524 | 372.5346
3.8508 | 374.7004
3.8493 | 376.8662
3.8477 | 379.0319
3.8463 | 381.1976
3.8447 | 383.3634
3.8432 | 385.5293
3.8417 | 387.6952
3.8403 | 389.8608
3.8388 | 392.0267
3.8374 | 394.1924
3.8359 | 396.3581
3.8345 | 398.5238
3.833 | 400.6897
3.8316 | 402.8555
3.8303 | 405.0213
3.8288 | 407.1872
3.8274 | 409.353
3.8261 | 411.5188
3.8246 | 413.6845
3.8234 | 415.8504
3.8221 | 418.0164
3.8208 | 420.1821
3.8193 | 422.3479
3.818 | 424.5136
3.8167 | 426.6794
3.8154 | 428.8452
3.8142 | 431.0112
3.8127 | 433.1769
3.8116 | 435.3428
3.8103 | 437.5086
3.809 | 439.6744
3.8077 | 441.8402
3.8064 | 444.006
3.8051 | 446.1715
3.8038 | 448.3372
3.8027 | 450.503
3.8014 | 452.6688
3.8003 | 454.8346
3.799 | 457.0004
3.7977 | 459.1662
3.7966 | 461.332
3.7953 | 463.4979
3.7941 | 465.6636
3.7929 | 467.8294
3.7917 | 469.9953
3.7906 | 472.1611
3.7893 | 474.3268
3.7882 | 476.4925
3.7869 | 478.6582
3.7858 | 480.824
3.7846 | 482.9898
3.7835 | 485.1555
3.7822 | 487.3212
3.7811 | 489.4869
3.7799 | 491.6526
3.7788 | 493.8184
3.7777 | 495.9842
3.7766 | 498.15
3.7754 | 500.3158
3.7743 | 502.4816
3.773 | 504.6474
3.772 | 506.8131
3.7709 | 508.9788
3.7698 | 511.1447
3.7686 | 513.3104
3.7675 | 515.4762
3.7664 | 517.642
3.7653 | 519.808
3.7641 | 521.9739
3.7632 | 524.1396
3.7619 | 526.3053
3.7609 | 528.471
3.7598 | 530.6368
3.7586 | 532.8024
3.7575 | 534.9684
3.7564 | 537.1342
3.7554 | 539.3
3.7543 | 541.4659
3.7532 | 543.6316
3.752 | 545.7975
3.7511 | 547.9632
3.7499 | 550.1291
3.749 | 552.2948
3.7478 | 554.4605
3.7467 | 556.6263
3.7457 | 558.792
3.7446 | 560.9579
3.7436 | 563.1236
3.7425 | 565.2894
3.7414 | 567.4552
3.7404 | 569.621
3.7393 | 571.7867
3.7383 | 573.9523
3.7372 | 576.118
3.7362 | 578.2837
3.7352 | 580.4495
3.7341 | 582.6153
3.733 | 584.781
3.732 | 586.9468
3.7309 | 589.1126
3.7299 | 591.2784
3.7288 | 593.4442
3.7277 | 595.6099
3.7267 | 597.7756
3.7257 | 599.9414
3.7246 | 602.1072
3.7236 | 604.2728
3.7227 | 606.4387
3.7215 | 608.6044
3.7206 | 610.7701
3.7194 | 612.9359
3.7185 | 615.1017
3.7175 | 617.2674
3.7164 | 619.4332
3.7154 | 621.5989
3.7143 | 623.7647
3.7133 | 625.9304
3.7123 | 628.0963
3.7112 | 630.2619
3.7102 | 632.4276
3.7093 | 634.5932
3.7083 | 636.759
3.7072 | 638.9248
3.7062 | 641.0906
3.7051 | 643.2564
3.7041 | 645.4221
3.7031 | 647.5878
3.7022 | 649.7534
3.701 | 651.9192
3.7001 | 654.0849
3.6991 | 656.2508
3.6981 | 658.4164
3.697 | 660.5823
3.696 | 662.7479
3.6951 | 664.9137
3.6941 | 667.0794
3.693 | 669.2452
3.692 | 671.4108
3.691 | 673.5765
3.6901 | 675.7421
3.6891 | 677.9079
3.688 | 680.0737
3.687 | 682.2394
3.686 | 684.4052
3.6851 | 686.5708
3.6839 | 688.7365
3.683 | 690.9021
3.682 | 693.0679
3.681 | 695.2336
3.6799 | 697.3993
3.6789 | 699.565
3.678 | 701.7308
3.677 | 703.8964
3.676 | 706.0622
3.675 | 708.2279
3.6739 | 710.3936
3.673 | 712.5593
3.672 | 714.725
3.671 | 716.8907
3.67 | 719.0564
3.6691 | 721.2221
3.6679 | 723.3876
3.667 | 725.5532
3.6662 | 727.7189
3.665 | 729.8847
3.6641 | 732.0504
3.6631 | 734.2161
3.6621 | 736.3817
3.6612 | 738.5474
3.6602 | 740.7131
3.6591 | 742.8788
3.6581 | 745.0444
3.6571 | 747.21
3.6562 | 749.3758
3.6552 | 751.5415
3.6542 | 753.7073
3.6533 | 755.8731
3.6523 | 758.0388
3.6513 | 760.2045
3.6504 | 762.3702
3.6492 | 764.5359
3.6484 | 766.7017
3.6473 | 768.8675
3.6463 | 771.0332
3.6454 | 773.1988
3.6444 | 775.3644
3.6434 | 777.5301
3.6425 | 779.6958
3.6415 | 781.8616
3.6405 | 784.0271
3.6395 | 786.193
3.6386 | 788.3588
3.6376 | 790.5244
3.6366 | 792.6901
3.6357 | 794.8559
3.6347 | 797.0216
3.6337 | 799.1873
3.6328 | 801.3531
3.6318 | 803.5189
3.6308 | 805.6847
3.6299 | 807.8505
3.6289 | 810.016
3.6279 | 812.1818
3.627 | 814.3475
3.626 | 816.5132
3.625 | 818.679
3.6241 | 820.8446
3.6231 | 823.0102
3.6221 | 825.1758
3.6212 | 827.3416
3.6202 | 829.5074
3.6192 | 831.6732
3.6182 | 833.8389
3.6173 | 836.0047
3.6163 | 838.1703
3.6153 | 840.336
3.6145 | 842.5017
3.6134 | 844.6673
3.6126 | 846.833
3.6116 | 848.9986
3.6107 | 851.1643
3.6097 | 853.33
3.6087 | 855.4956
3.6078 | 857.6613
3.6068 | 859.8269
3.6058 | 861.9926
3.6049 | 864.1584
3.604 | 866.324
3.6029 | 868.4898
3.6021 | 870.6555
3.601 | 872.8214
3.6002 | 874.9869
3.5992 | 877.1527
3.5982 | 879.3186
3.5973 | 881.484
3.5963 | 883.6497
3.5955 | 885.8154
3.5945 | 887.9812
3.5936 | 890.1468
3.5926 | 892.3125
3.5916 | 894.4782
3.5907 | 896.644
3.5897 | 898.8096
3.5887 | 900.9753
3.5877 | 903.141
3.5869 | 905.3067
3.586 | 907.4724
3.585 | 909.638
3.584 | 911.8038
3.5832 | 913.9697
3.5821 | 916.1355
3.5813 | 918.3012
3.5803 | 920.4668
3.5794 | 922.6325
3.5785 | 924.7982
3.5776 | 926.9638
3.5766 | 929.1296
3.5756 | 931.2951
3.5747 | 933.4608
3.5737 | 935.6265
3.5729 | 937.7922
3.5719 | 939.9579
3.571 | 942.1234
3.57 | 944.2891
3.5692 | 946.4548
3.5682 | 948.6204
3.5673 | 950.786
3.5664 | 952.9516
3.5655 | 955.1173
3.5645 | 957.283
3.5635 | 959.4486
3.5627 | 961.614
3.5618 | 963.7797
3.5608 | 965.9453
3.5598 | 968.1109
3.559 | 970.2766
3.5581 | 972.4424
3.5571 | 974.6079
3.5561 | 976.7736
3.5553 | 978.9392
3.5543 | 981.1049
3.5534 | 983.2707
3.5526 | 985.4363
3.5516 | 987.6019
3.5506 | 989.7675
3.5498 | 991.9332
3.5489 | 994.0988
3.548 | 996.2644
3.5471 | 998.4301
3.5461 | 1000.596
3.5451 | 1002.762
3.5443 | 1004.927
3.5434 | 1007.093
3.5424 | 1009.2584
3.5416 | 1011.424
3.5406 | 1013.5896
3.5398 | 1015.755
3.5388 | 1017.921
3.538 | 1020.086
3.5371 | 1022.252
3.5361 | 1024.418
3.5353 | 1026.583
3.5345 | 1028.7488
3.5335 | 1030.915
3.5326 | 1033.08
3.5317 | 1035.246
3.5308 | 1037.411
3.53 | 1039.577
3.529 | 1041.743
3.5282 | 1043.908
3.5272 | 1046.074
3.5264 | 1048.24
3.5255 | 1050.406
3.5245 | 1052.571
3.5237 | 1054.737
3.5229 | 1056.902
3.5219 | 1059.068
3.5211 | 1061.234
3.5203 | 1063.3992
3.5193 | 1065.565
3.5185 | 1067.731
3.5175 | 1069.896
3.5166 | 1072.062
3.5158 | 1074.228
3.515 | 1076.394
3.5142 | 1078.5592
3.5132 | 1080.725
3.5124 | 1082.891
3.5114 | 1085.056
3.5106 | 1087.222
3.5096 | 1089.388
3.5088 | 1091.553
3.508 | 1093.719
3.5071 | 1095.885
3.5063 | 1098.05
3.5054 | 1100.216
3.5045 | 1102.382
3.5037 | 1104.547
3.5029 | 1106.713
3.5021 | 1108.879
3.5011 | 1111.044
3.5003 | 1113.21
3.4993 | 1115.375
3.4985 | 1117.541
3.4977 | 1119.707
3.4969 | 1121.872
3.4961 | 1124.038
3.4951 | 1126.204
3.4943 | 1128.369
3.4935 | 1130.535
3.4927 | 1132.7
3.4917 | 1134.866
3.4909 | 1137.032
3.4901 | 1139.197
3.4893 | 1141.363
3.4885 | 1143.529
3.4877 | 1145.694
3.4867 | 1147.86
3.4859 | 1150.026
3.4851 | 1152.1912
3.4843 | 1154.3568
3.4835 | 1156.5224
3.4827 | 1158.688
3.4819 | 1160.854
3.4811 | 1163.019
3.4803 | 1165.185
3.4793 | 1167.351
3.4787 | 1169.516
3.4779 | 1171.682
3.477 | 1173.847
3.4762 | 1176.013
3.4754 | 1178.179
3.4745 | 1180.344
3.4738 | 1182.51
3.4728 | 1184.676
3.472 | 1186.841
3.4712 | 1189.007
3.4704 | 1191.173
3.4696 | 1193.338
3.469 | 1195.504
3.4682 | 1197.6696
3.4674 | 1199.835
3.4666 | 1202
3.4657 | 1204.166
3.4649 | 1206.332
3.4641 | 1208.497
3.4633 | 1210.663
3.4627 | 1212.828
3.4617 | 1214.994
3.4611 | 1217.16
3.4603 | 1219.325
3.4595 | 1221.491
3.4586 | 1223.656
3.458 | 1225.822
3.4572 | 1227.988
3.4564 | 1230.153
3.4556 | 1232.319
3.4548 | 1234.484
3.454 | 1236.65
3.4533 | 1238.816
3.4525 | 1240.981
3.4519 | 1243.147
3.4511 | 1245.313
3.4503 | 1247.478
3.4494 | 1249.644
3.4488 | 1251.809
3.448 | 1253.975
3.4472 | 1256.14
3.4465 | 1258.306
3.4457 | 1260.472
3.4451 | 1262.637
3.4443 | 1264.803
3.4435 | 1266.968
3.4428 | 1269.134
3.442 | 1271.299
3.4414 | 1273.465
3.4406 | 1275.631
3.4398 | 1277.796
3.4391 | 1279.962
3.4383 | 1282.128
3.4377 | 1284.293
3.437 | 1286.459
3.4362 | 1288.624
3.4356 | 1290.79
3.4348 | 1292.956
3.434 | 1295.121
3.4333 | 1297.287
3.4327 | 1299.453
3.4319 | 1301.618
3.4312 | 1303.784
3.4304 | 1305.949
3.4298 | 1308.115
3.429 | 1310.281
3.4283 | 1312.446
3.4277 | 1314.612
3.4269 | 1316.777
3.4262 | 1318.943
3.4256 | 1321.108
3.4249 | 1323.274
3.4241 | 1325.44
3.4233 | 1327.605
3.4227 | 1329.771
3.422 | 1331.936
3.4214 | 1334.102
3.4206 | 1336.268
3.4199 | 1338.433
3.4193 | 1340.599
3.4185 | 1342.764
3.4178 | 1344.93
3.4172 | 1347.096
3.4164 | 1349.261
3.4157 | 1351.427
3.4151 | 1353.592
3.4144 | 1355.758
3.4138 | 1357.923
3.413 | 1360.089
3.4123 | 1362.255
3.4117 | 1364.42
3.411 | 1366.586
3.4104 | 1368.752
3.4096 | 1370.917
3.4089 | 1373.083
3.4083 | 1375.249
3.4077 | 1377.414
3.407 | 1379.58
3.4064 | 1381.745
3.4057 | 1383.911
3.4051 | 1386.076
3.4044 | 1388.242
3.4038 | 1390.408
3.403 | 1392.573
3.4023 | 1394.739
3.4017 | 1396.904
3.401 | 1399.07
3.4004 | 1401.236
3.3997 | 1403.401
3.3991 | 1405.566
3.3985 | 1407.732
3.3978 | 1409.898
3.3972 | 1412.063
3.3965 | 1414.229
3.3959 | 1416.395
3.3952 | 1418.56
3.3946 | 1420.726
3.3939 | 1422.891
3.3935 | 1425.057
3.3928 | 1427.223
3.3922 | 1429.388
3.3915 | 1431.554
3.3909 | 1433.719
3.3902 | 1435.885
3.3896 | 1438.051
3.3889 | 1440.216
3.3883 | 1442.382
3.3876 | 1444.548
3.3872 | 1446.713
3.3864 | 1448.879
3.3859 | 1451.044
3.3852 | 1453.21
3.3846 | 1455.375
3.3839 | 1457.541
3.3833 | 1459.706
3.3827 | 1461.872
3.3822 | 1464.038
3.3815 | 1466.2032
3.3809 | 1468.369
3.3802 | 1470.5344
3.3796 | 1472.7
3.3791 | 1474.866
3.3785 | 1477.031
3.3778 | 1479.197
3.3772 | 1481.362
3.3767 | 1483.528
3.376 | 1485.6936
3.3754 | 1487.859
3.3747 | 1490.025
3.3743 | 1492.1904
3.3736 | 1494.356
3.373 | 1496.5216
3.3723 | 1498.687
3.3718 | 1500.853
3.3712 | 1503.018
3.3705 | 1505.184
3.3699 | 1507.349
3.3694 | 1509.515
3.3688 | 1511.681
3.3681 | 1513.846
3.3676 | 1516.012
3.367 | 1518.177
3.3664 | 1520.343
3.3657 | 1522.508
3.3652 | 1524.674
3.3646 | 1526.839
3.3641 | 1529.005
3.3634 | 1531.171
3.3628 | 1533.336
3.3622 | 1535.502
3.3617 | 1537.668
3.361 | 1539.833
3.3604 | 1541.999
3.3599 | 1544.164
3.3593 | 1546.33
3.3586 | 1548.496
3.3581 | 1550.661
3.3575 | 1552.827
3.3568 | 1554.992
3.3563 | 1557.158
3.3557 | 1559.323
3.3552 | 1561.489
3.3546 | 1563.6544
3.3539 | 1565.82
3.3533 | 1567.986
3.3528 | 1570.151
3.3521 | 1572.317
3.3517 | 1574.482
3.351 | 1576.648
3.3505 | 1578.814
3.3499 | 1580.9792
3.3492 | 1583.145
3.3488 | 1585.31
3.3481 | 1587.476
3.3476 | 1589.641
3.347 | 1591.807
3.3463 | 1593.973
3.3459 | 1596.138
3.3452 | 1598.304
3.3446 | 1600.469
3.3441 | 1602.635
3.3434 | 1604.8
3.343 | 1606.966
3.3423 | 1609.1312
3.3418 | 1611.297
3.3412 | 1613.463
3.3405 | 1615.628
3.34 | 1617.794
3.3394 | 1619.959
3.3389 | 1622.125
3.3384 | 1624.291
3.3378 | 1626.456
3.3371 | 1628.622
3.3367 | 1630.787
3.336 | 1632.953
3.3355 | 1635.119
3.3349 | 1637.284
3.3342 | 1639.45
3.3338 | 1641.615
3.3331 | 1643.781
3.3326 | 1645.946
3.332 | 1648.112
3.3315 | 1650.278
3.3308 | 1652.4432
3.3302 | 1654.609
3.3297 | 1656.774
3.3292 | 1658.94
3.3286 | 1661.1056
3.3279 | 1663.271
3.3275 | 1665.436
3.3268 | 1667.602
3.3263 | 1669.768
3.3257 | 1671.934
3.3252 | 1674.099
3.3246 | 1676.265
3.3241 | 1678.43
3.3236 | 1680.595
3.3229 | 1682.761
3.3223 | 1684.927
3.3218 | 1687.092
3.3213 | 1689.2576
3.3207 | 1691.423
3.32 | 1693.589
3.3195 | 1695.754
3.3189 | 1697.92
3.3184 | 1700.085
3.3178 | 1702.251
3.3171 | 1704.416
3.3166 | 1706.582
3.316 | 1708.748
3.3155 | 1710.913
3.3149 | 1713.0784
3.3144 | 1715.244
3.3139 | 1717.41
3.3133 | 1719.575
3.3126 | 1721.741
3.3121 | 1723.906
3.3115 | 1726.072
3.311 | 1728.237
3.3103 | 1730.403
3.3099 | 1732.569
3.3094 | 1734.734
3.3087 | 1736.9
3.3081 | 1739.065
3.3076 | 1741.231
3.307 | 1743.396
3.3063 | 1745.562
3.3058 | 1747.727
3.3053 | 1749.893
3.3047 | 1752.059
3.3041 | 1754.224
3.3036 | 1756.39
3.3029 | 1758.5552
3.3024 | 1760.721
3.3018 | 1762.886
3.3013 | 1765.052
3.3007 | 1767.217
3.3002 | 1769.383
3.2995 | 1771.549
3.2991 | 1773.714
3.2984 | 1775.88
3.2979 | 1778.045
3.2973 | 1780.211
3.2966 | 1782.376
3.2961 | 1784.542
3.2955 | 1786.7072
3.295 | 1788.873
3.2944 | 1791.0384
3.2939 | 1793.204
3.2932 | 1795.369
3.2926 | 1797.535
3.2921 | 1799.7008
3.2916 | 1801.866
3.291 | 1804.032
3.2903 | 1806.198
3.2899 | 1808.363
3.2892 | 1810.529
3.2887 | 1812.694
3.2881 | 1814.86
3.2876 | 1817.025
3.2869 | 1819.191
3.2863 | 1821.356
3.2858 | 1823.522
3.2852 | 1825.687
3.2845 | 1827.853
3.284 | 1830.019
3.2836 | 1832.185
3.2829 | 1834.35
3.2824 | 1836.5152
3.2818 | 1838.681
3.2811 | 1840.8464
3.2807 | 1843.012
3.28 | 1845.177
3.2794 | 1847.343
3.2789 | 1849.509
3.2782 | 1851.674
3.2776 | 1853.84
3.2771 | 1856.005
3.2765 | 1858.171
3.2758 | 1860.337
3.2753 | 1862.502
3.2747 | 1864.668
3.274 | 1866.833
3.2736 | 1868.999
3.2729 | 1871.165
3.2724 | 1873.33
3.2718 | 1875.496
3.2711 | 1877.661
3.2706 | 1879.827
3.27 | 1881.993
3.2694 | 1884.158
3.2689 | 1886.324
3.2682 | 1888.489
3.2676 | 1890.655
3.2669 | 1892.82
3.2665 | 1894.9856
3.2658 | 1897.151
3.2652 | 1899.3168
3.2647 | 1901.482
3.264 | 1903.648
3.2634 | 1905.813
3.2627 | 1907.979
3.2623 | 1910.144
3.2616 | 1912.31
3.261 | 1914.475
3.2603 | 1916.641
3.2598 | 1918.807
3.2592 | 1920.972
3.2585 | 1923.137
3.2581 | 1925.303
3.2573 | 1927.469
3.2568 | 1929.634
3.2561 | 1931.8
3.2555 | 1933.965
3.2548 | 1936.131
3.2543 | 1938.296
3.2537 | 1940.462
3.2531 | 1942.627
3.2524 | 1944.793
3.2518 | 1946.959
3.2513 | 1949.124
3.2506 | 1951.2896
3.25 | 1953.455
3.2495 | 1955.6208
3.2489 | 1957.786
3.2482 | 1959.952
3.2476 | 1962.117
3.2469 | 1964.283
3.2464 | 1966.449
3.2458 | 1968.614
3.245 | 1970.779
3.2445 | 1972.945
3.2439 | 1975.111
3.2432 | 1977.276
3.2426 | 1979.4416
3.2419 | 1981.607
3.2414 | 1983.772
3.2408 | 1985.938
3.2401 | 1988.104
3.2395 | 1990.269
3.2389 | 1992.435
3.2382 | 1994.6
3.2376 | 1996.766
3.2369 | 1998.931
3.2363 | 2001.097
3.2358 | 2003.263
3.2351 | 2005.428
3.2345 | 2007.5936
3.2339 | 2009.759
3.2332 | 2011.9248
3.2326 | 2014.09
3.2319 | 2016.256
3.2313 | 2018.421
3.2306 | 2020.587
3.23 | 2022.752
3.2293 | 2024.918
3.2287 | 2027.083
3.228 | 2029.249
3.2274 | 2031.415
3.2268 | 2033.58
3.2261 | 2035.7456
3.2255 | 2037.911
3.2248 | 2040.076
3.2242 | 2042.242
3.2235 | 2044.408
3.2229 | 2046.573
3.2222 | 2048.739
3.2217 | 2050.904
3.2209 | 2053.07
3.2203 | 2055.2352
3.2196 | 2057.401
3.219 | 2059.566
3.2184 | 2061.732
3.2177 | 2063.897
3.2172 | 2066.063
3.2164 | 2068.228
3.2158 | 2070.394
3.2151 | 2072.559
3.2145 | 2074.725
3.2138 | 2076.89
3.2132 | 2079.056
3.2125 | 2081.222
3.2117 | 2083.3872
3.2111 | 2085.553
3.2104 | 2087.718
3.2098 | 2089.884
3.2092 | 2092.049
3.2085 | 2094.2144
3.2079 | 2096.38
3.2072 | 2098.5456
3.2064 | 2100.711
3.2058 | 2102.876
3.2051 | 2105.042
3.2045 | 2107.208
3.2037 | 2109.373
3.203 | 2111.538
3.2024 | 2113.704
3.2017 | 2115.869
3.2011 | 2118.035
3.2003 | 2120.2
3.1996 | 2122.366
3.199 | 2124.532
3.1982 | 2126.697
3.1975 | 2128.863
3.1969 | 2131.028
3.1962 | 2133.193
3.1954 | 2135.359
3.1948 | 2137.525
3.1941 | 2139.69
3.1933 | 2141.855
3.1927 | 2144.021
3.1921 | 2146.186
3.1912 | 2148.352
3.1906 | 2150.517
3.1898 | 2152.683
3.1891 | 2154.848
3.1885 | 2157.014
3.1879 | 2159.1792
3.187 | 2161.345
3.1864 | 2163.51
3.1856 | 2165.676
3.1849 | 2167.841
3.1841 | 2170.007
3.1835 | 2172.172
3.1829 | 2174.338
3.182 | 2176.503
3.1814 | 2178.669
3.1806 | 2180.835
3.1799 | 2183
3.1791 | 2185.165
3.1785 | 2187.331
3.1777 | 2189.497
3.177 | 2191.662
3.1762 | 2193.828
3.1756 | 2195.993
3.1748 | 2198.1584
3.174 | 2200.324
3.1733 | 2202.489
3.1725 | 2204.655
3.1717 | 2206.82
3.1711 | 2208.986
3.1703 | 2211.151
3.1696 | 2213.317
3.1688 | 2215.482
3.1682 | 2217.648
3.1674 | 2219.813
3.1666 | 2221.979
3.1657 | 2224.144
3.1651 | 2226.31
3.1643 | 2228.476
3.1636 | 2230.641
3.1627 | 2232.8064
3.162 | 2234.972
3.1612 | 2237.1376
3.1604 | 2239.303
3.1596 | 2241.468
3.1588 | 2243.634
3.158 | 2245.799
3.1574 | 2247.9648
3.1565 | 2250.13
3.1557 | 2252.296
3.1549 | 2254.462
3.1541 | 2256.627
3.1535 | 2258.793
3.1525 | 2260.958
3.1517 | 2263.1232
3.1511 | 2265.289
3.1503 | 2267.4544
3.1493 | 2269.62
3.1486 | 2271.785
3.1478 | 2273.951
3.1469 | 2276.116
3.1461 | 2278.282
3.1452 | 2280.448
3.1444 | 2282.6128
3.1436 | 2284.778
3.1428 | 2286.944
3.1419 | 2289.11
3.1411 | 2291.275
3.1402 | 2293.44
3.1394 | 2295.606
3.1385 | 2297.7712
3.1377 | 2299.937
3.1369 | 2302.1024
3.136 | 2304.268
3.1351 | 2306.433
3.1343 | 2308.599
3.1333 | 2310.764
3.1325 | 2312.93
3.1317 | 2315.095
3.1307 | 2317.26
3.1299 | 2319.426
3.1289 | 2321.591
3.1281 | 2323.757
3.1272 | 2325.923
3.1264 | 2328.088
3.1254 | 2330.254
3.1244 | 2332.4192
3.1236 | 2334.585
3.1227 | 2336.75
3.1217 | 2338.916
3.1209 | 2341.081
3.1199 | 2343.2464
3.1189 | 2345.412
3.118 | 2347.577
3.117 | 2349.743
3.1162 | 2351.908
3.1152 | 2354.0736
3.1143 | 2356.239
3.1133 | 2358.4048
3.1123 | 2360.57
3.1114 | 2362.736
3.1104 | 2364.901
3.1094 | 2367.066
3.1083 | 2369.232
3.1073 | 2371.398
3.1064 | 2373.563
3.1054 | 2375.729
3.1043 | 2377.894
3.1033 | 2380.059
3.1023 | 2382.225
3.1014 | 2384.391
3.1002 | 2386.556
3.0993 | 2388.721
3.0981 | 2390.887
3.0972 | 2393.052
3.096 | 2395.218
3.0951 | 2397.383
3.0939 | 2399.5488
3.0928 | 2401.714
3.0917 | 2403.88
3.0907 | 2406.046
3.0896 | 2408.211
3.0884 | 2410.376
3.0873 | 2412.541
3.0863 | 2414.7072
3.085 | 2416.873
3.0839 | 2419.038
3.0828 | 2421.204
3.0817 | 2423.369
3.0805 | 2425.5344
3.0794 | 2427.7
3.0783 | 2429.8656
3.077 | 2432.031
3.0757 | 2434.196
3.0746 | 2436.362
3.0734 | 2438.527
3.0721 | 2440.6928
3.071 | 2442.858
3.0697 | 2445.024
3.0684 | 2447.189
3.0673 | 2449.355
3.0658 | 2451.52
3.0647 | 2453.686
3.0634 | 2455.851
3.0621 | 2458.016
3.0607 | 2460.182
3.0594 | 2462.348
3.0579 | 2464.513
3.0566 | 2466.6784
3.0552 | 2468.844
3.0539 | 2471.009
3.0526 | 2473.175
3.0512 | 2475.341
3.0497 | 2477.506
3.0483 | 2479.671
3.0468 | 2481.836
3.0453 | 2484.002
3.0439 | 2486.167
3.0424 | 2488.333
3.0408 | 2490.499
3.0394 | 2492.664
3.0378 | 2494.83
3.0363 | 2496.995
3.0349 | 2499.16
3.0331 | 2501.326
3.0315 | 2503.491
3.0299 | 2505.657
3.0282 | 2507.822
3.0266 | 2509.988
3.0249 | 2512.153
3.0232 | 2514.319
3.0216 | 2516.484
3.0198 | 2518.65
3.0179 | 2520.815
3.0161 | 2522.98
3.0144 | 2525.146
3.0124 | 2527.311
3.0105 | 2529.477
3.0087 | 2531.642
3.0068 | 2533.808
3.0048 | 2535.974
3.0027 | 2538.139
3.0008 | 2540.304
2.9987 | 2542.47
2.9966 | 2544.636
2.9943 | 2546.801
2.9923 | 2548.9664
2.99 | 2551.132
2.9877 | 2553.297
2.9855 | 2555.463
2.9832 | 2557.628
2.9808 | 2559.794
2.9782 | 2561.959
2.9758 | 2564.1248
2.9732 | 2566.29
2.9706 | 2568.455
2.9679 | 2570.6208
2.9651 | 2572.786
2.9624 | 2574.952
2.9595 | 2577.118
2.9566 | 2579.283
2.9535 | 2581.448
2.9505 | 2583.614
2.9472 | 2585.779
2.9438 | 2587.945
2.9404 | 2590.11
2.9371 | 2592.276
2.9335 | 2594.441
2.9298 | 2596.607
2.9261 | 2598.772
2.922 | 2600.937
2.9178 | 2603.103
2.9135 | 2605.268
2.9093 | 2607.434
2.9046 | 2609.599
2.8999 | 2611.764
2.8949 | 2613.93
2.8898 | 2616.095
2.8846 | 2618.261
2.879 | 2620.426
2.8731 | 2622.591
2.8669 | 2624.757
2.8604 | 2626.922
2.8538 | 2629.088
2.8467 | 2631.253
2.8393 | 2633.418
2.8315 | 2635.584
2.8236 | 2637.749
2.8149 | 2639.915
2.8058 | 2642.08
2.7963 | 2644.246
2.7862 | 2646.411
2.7753 | 2648.576
2.764 | 2650.742
2.7526 | 2652.906
2.7502 | 2655.032
2.75 | 2657.101
2.75 | 2659.124
2.75 | 2661.112
2.75 | 2663.0672
2.75 | 2664.994
2.75 | 2666.896
2.75 | 2668.774
2.7502 | 2670.63
2.75 | 2672.464
2.75 | 2674.279
2.75 | 2676.075
2.75 | 2677.852
2.75 | 2679.612
2.75 | 2681.356
2.75 | 2683.082
2.75 | 2684.792
2.75 | 2686.487
2.75 | 2688.166
2.7545 | 2689.833
2.7505 | 2691.495
2.75 | 2693.135
2.75 | 2694.758
2.75 | 2696.365
2.7502 | 2697.9584
2.7502 | 2699.538
2.75 | 2701.103
2.7502 | 2702.654
2.75 | 2704.192
2.75 | 2705.716
2.75 | 2707.2272
2.75 | 2708.725
2.75 | 2710.21
2.75 | 2711.682
2.75 | 2713.141
2.75 | 2714.588
2.75 | 2716.022
2.7502 | 2717.444
2.75 | 2718.854
2.75 | 2720.251
2.75 | 2721.636
2.75 | 2723.01
2.7502 | 2724.3712
2.75 | 2725.721
2.75 | 2727.0592
2.75 | 2728.3856
2.75 | 2729.7008
2.75 | 2731.005
2.7502 | 2732.297
2.75 | 2733.5792
2.75 | 2734.849
2.75 | 2736.1088
2.75 | 2737.357
2.75 | 2738.595
2.75 | 2739.822
2.75 | 2741.038
2.75 | 2742.243
2.75 | 2743.438
2.75 | 2744.622
2.75 | 2745.796
2.75 | 2746.959
2.75 | 2748.113
2.7502 | 2749.255
2.75 | 2750.389
2.75 | 2751.511
2.75 | 2752.625
2.7502 | 2753.728
2.75 | 2754.821
2.75 | 2755.9056
2.75 | 2756.98
2.75 | 2758.044
2.75 | 2759.1
2.7502 | 2760.146
2.75 | 2761.183
2.7502 | 2762.21
2.75 | 2763.23
2.7502 | 2764.239
2.75 | 2765.24
2.75 | 2766.233
2.75 | 2767.216
2.75 | 2768.191
2.75 | 2769.156
2.75 | 2770.114
2.75 | 2771.063
2.75 | 2772.004
2.75 | 2772.936
2.75 | 2773.86
2.75 | 2774.776
2.75 | 2775.684
2.75 | 2776.584
2.75 | 2777.476
2.75 | 2778.36
2.7502 | 2779.236
2.75 | 2780.105
2.75 | 2780.966
2.75 | 2781.8192
2.7502 | 2782.665
2.75 | 2783.503
2.7502 | 2784.334
2.75 | 2785.157
2.75 | 2785.974
2.75 | 2786.783
2.75 | 2787.585
2.75 | 2788.38
2.7502 | 2789.168
2.75 | 2789.948
2.75 | 2790.723
2.75 | 2791.49
2.7502 | 2792.25
2.75 | 2793.004
2.75 | 2793.751
2.75 | 2794.492
2.75 | 2795.226
2.7502 | 2795.954
2.75 | 2796.675
2.75 | 2797.39
2.75 | 2798.099
2.75 | 2798.801
2.75 | 2799.497
2.7502 | 2800.188
2.75 | 2800.871
2.7502 | 2801.55
2.75 | 2802.221
2.75 | 2802.888
2.75 | 2803.548
2.75 | 2804.202
2.7502 | 2804.851
2.75 | 2805.494
2.75 | 2806.1312
2.75 | 2806.763
2.75 | 2807.39
2.75 | 2808.01
2.75 | 2808.6256
2.75 | 2809.236
2.75 | 2809.841
2.75 | 2810.44
2.75 | 2811.034
2.75 | 2811.624
2.75 | 2812.207
2.75 | 2812.787
2.75 | 2813.361
2.7502 | 2813.93
2.75 | 2814.4944
2.7502 | 2815.054
2.75 | 2815.608
2.75 | 2816.158
2.75 | 2816.703
2.75 | 2817.244
2.75 | 2817.779
2.75 | 2818.31
2.75 | 2818.837
2.7502 | 2819.359
2.75 | 2819.876
2.75 | 2820.39
2.75 | 2820.898
2.75 | 2821.403
2.75 | 2821.904
2.75 | 2822.399
2.75 | 2822.891
2.75 | 2823.379
2.75 | 2823.863
2.75 | 2824.342
2.7502 | 2824.818
2.75 | 2825.289
2.75 | 2825.757
2.75 | 2826.22
2.75 | 2826.68
2.75 | 2827.136
2.75 | 2827.587
2.7502 | 2828.036
2.75 | 2828.48
2.75 | 2828.921
2.75 | 2829.358
2.75 | 2829.791
2.75 | 2830.221
2.75 | 2830.648
2.75 | 2831.071
2.75 | 2831.49
2.75 | 2831.906
2.75 | 2832.319
2.75 | 2832.727
2.75 | 2833.133
2.75 | 2833.536
2.75 | 2833.935
2.7502 | 2834.331
2.75 | 2834.724
2.75 | 2835.113
2.75 | 2835.499
2.75 | 2835.883
2.75 | 2836.263
2.7502 | 2836.64
2.7502 | 2837.015
2.75 | 2837.386
2.75 | 2837.754
2.75 | 2838.12
2.75 | 2838.482
2.75 | 2838.8416
2.75 | 2839.199
2.75 | 2839.553
2.75 | 2839.904
2.75 | 2840.252
2.75 | 2840.598
2.75 | 2840.941
2.75 | 2841.281
2.75 | 2841.619
2.75 | 2841.954
2.75 | 2842.2864
2.75 | 2842.617
2.75 | 2842.944
2.75 | 2843.269
2.75 | 2843.591
2.75 | 2843.911
2.75 | 2844.228
2.75 | 2844.543
2.75 | 2844.855
2.75 | 2845.166
2.75 | 2845.4736
2.75 | 2845.7792
2.75 | 2846.082
2.75 | 2846.383
2.75 | 2846.682
2.75 | 2846.978
2.75 | 2847.272
2.75 | 2847.564
2.75 | 2847.854
2.75 | 2848.141
2.7502 | 2848.427
2.7502 | 2848.71
2.75 | 2848.991
2.75 | 2849.27
2.7511 | 2849.548
2.7502 | 2849.825
2.7502 | 2850.1
2.75 | 2850.371
2.75 | 2850.641
2.75 | 2850.908
2.7502 | 2851.174
2.75 | 2851.437
2.75 | 2851.698
2.75 | 2851.958
2.75 | 2852.215
2.75 | 2852.471
2.75 | 2852.725
2.75 | 2852.977
2.75 | 2853.228
2.75 | 2853.476
2.75 | 2853.723
2.75 | 2853.968
2.75 | 2854.211
2.75 | 2854.4528
2.75 | 2854.693
2.75 | 2854.9312
2.75 | 2855.168
2.75 | 2855.403
2.75 | 2855.636
2.75 | 2855.868
2.7502 | 2856.098
2.75 | 2856.3264
2.7502 | 2856.5536
2.75 | 2856.779
2.75 | 2857.003
2.75 | 2857.225
2.7502 | 2857.4464
2.75 | 2857.6656
2.75 | 2857.884
2.75 | 2858.1
2.75 | 2858.315
2.75 | 2858.528
2.7502 | 2858.74
2.75 | 2858.951
2.75 | 2859.16
2.75 | 2859.368
2.75 | 2859.574
2.7502 | 2859.7792
2.75 | 2859.983
2.7502 | 2860.185
2.75 | 2860.386
2.75 | 2860.585
2.7502 | 2860.784
2.7502 | 2860.9808
2.75 | 2861.177
2.75 | 2861.371
2.75 | 2861.564
2.75 | 2861.756
2.7502 | 2861.948
2.75 | 2862.137
2.75 | 2862.325
2.7502 | 2862.513
2.75 | 2862.699
2.7502 | 2862.883
2.75 | 2863.067
2.75 | 2863.249
2.75 | 2863.431
2.75 | 2863.611
2.7502 | 2863.79
2.75 | 2863.967
2.75 | 2864.144
2.7502 | 2864.32
2.7502 | 2864.495
2.75 | 2864.668
2.75 | 2864.841
2.75 | 2865.012
2.75 | 2865.182
2.75 | 2865.351
2.75 | 2865.519
2.75 | 2865.687
2.75 | 2865.852
2.75 | 2866.018
2.75 | 2866.182
2.75 | 2866.345
2.75 | 2866.508
2.75 | 2866.6688
2.75 | 2866.8288
2.75 | 2866.988
2.75 | 2867.147
2.75 | 2867.305
2.7502 | 2867.461
2.75 | 2867.616
2.7502 | 2867.771
2.7502 | 2867.9248
2.75 | 2868.078
2.75 | 2868.23
2.75 | 2868.3808
2.75 | 2868.5312
2.75 | 2868.68
2.75 | 2868.829
2.75 | 2868.976
2.7502 | 2869.123
2.7502 | 2869.269
2.75 | 2869.414
2.75 | 2869.5584
2.75 | 2869.702
2.75 | 2869.844
2.75 | 2869.986
2.75 | 2870.127
2.7502 | 2870.2672
2.75 | 2870.4064
2.75 | 2870.545
2.75 | 2870.683
2.75 | 2870.82
2.75 | 2870.956
2.75 | 2871.092
2.75 | 2871.226
2.75 | 2871.36
2.75 | 2871.494
2.75 | 2871.626
2.75 | 2871.758
2.75 | 2871.889
2.75 | 2872.0192
2.75 | 2872.148
2.75 | 2872.278
2.75 | 2872.406
2.75 | 2872.533
2.75 | 2872.66
2.75 | 2872.786
2.75 | 2872.911
2.75 | 2873.036
2.75 | 2873.16
2.75 | 2873.284
2.75 | 2873.407
2.75 | 2873.529
2.75 | 2873.65
2.75 | 2873.771
2.75 | 2873.8912
2.75 | 2874.01
2.75 | 2874.129
2.75 | 2874.248
2.7502 | 2874.366
2.75 | 2874.483
2.75 | 2874.599
2.75 | 2874.7152
2.75 | 2874.83
2.7502 | 2874.945
2.75 | 2875.059
2.75 | 2875.172
2.75 | 2875.285
2.7502 | 2875.398
2.75 | 2875.51
2.75 | 2875.621
2.75 | 2875.731
2.75 | 2875.841
2.75 | 2875.951
2.75 | 2876.06
2.75 | 2876.168
2.75 | 2876.276
2.75 | 2876.383
2.75 | 2876.49
2.7502 | 2876.596
2.75 | 2876.702
2.75 | 2876.807
2.7502 | 2876.912
2.75 | 2877.016
2.75 | 2877.119
2.75 | 2877.223
2.75 | 2877.325
2.75 | 2877.428
2.75 | 2877.529
2.75 | 2877.63
2.75 | 2877.731
2.75 | 2877.831
2.75 | 2877.931
2.75 | 2878.03
2.75 | 2878.129
2.75 | 2878.227
2.75 | 2878.324
2.75 | 2878.422
2.75 | 2878.519
2.75 | 2878.615
2.75 | 2878.711
2.75 | 2878.8064
2.75 | 2878.901
2.75 | 2878.996
2.75 | 2879.09
2.75 | 2879.184
2.75 | 2879.277
2.75 | 2879.37
2.75 | 2879.462
2.75 | 2879.554
2.75 | 2879.646
2.75 | 2879.737
2.75 | 2879.828
2.75 | 2879.918
2.75 | 2880.008
2.75 | 2880.097
2.75 | 2880.186
2.75 | 2880.275
2.75 | 2880.363
2.75 | 2880.451
2.7502 | 2880.538
2.75 | 2880.6256
2.75 | 2880.712
2.75 | 2880.7984
2.75 | 2880.884
2.7502 | 2880.97
2.7502 | 2881.055
2.75 | 2881.14
2.75 | 2881.224
2.75 | 2881.308
2.75 | 2881.392
2.75 | 2881.475
2.7502 | 2881.558
2.7502 | 2881.64
2.7502 | 2881.722
2.75 | 2881.804
2.75 | 2881.886
2.75 | 2881.967
2.75 | 2882.047
2.75 | 2882.128
2.75 | 2882.208
2.75 | 2882.288
2.75 | 2882.367
2.75 | 2882.446
2.75 | 2882.5248
2.75 | 2882.603
2.75 | 2882.681
2.75 | 2882.759
2.75 | 2882.836
2.75 | 2882.913
2.75 | 2882.99
2.7502 | 2883.066
2.75 | 2883.142
2.75 | 2883.218
2.75 | 2883.293
2.75 | 2883.369
2.75 | 2883.443
2.75 | 2883.518
2.75 | 2883.592
2.75 | 2883.666
2.75 | 2883.7392
2.7502 | 2883.812
2.75 | 2883.885
2.75 | 2883.958
2.75 | 2884.03
2.75 | 2884.103
2.75 | 2884.174
2.75 | 2884.246
2.75 | 2884.317
2.75 | 2884.388
2.75 | 2884.459
2.75 | 2884.529
2.75 | 2884.599
2.75 | 2884.669
2.75 | 2884.738
2.75 | 2884.807
2.7502 | 2884.876
2.75 | 2884.945
2.75 | 2885.013
2.75 | 2885.0816
2.75 | 2885.15
2.75 | 2885.217
2.75 | 2885.284
2.75 | 2885.351
2.75 | 2885.418
2.75 | 2885.485
2.75 | 2885.551
2.75 | 2885.617
2.75 | 2885.683
2.75 | 2885.749
2.75 | 2885.814
2.75 | 2885.879
2.75 | 2885.944
2.75 | 2886.008
2.75 | 2886.073
2.75 | 2886.137
2.75 | 2886.201
2.75 | 2886.265
2.75 | 2886.327
2.75 | 2886.391
2.75 | 2886.453
2.75 | 2886.516
2.75 | 2886.579
2.75 | 2886.641
2.75 | 2886.703
2.75 | 2886.764
2.75 | 2886.826
2.75 | 2886.887
2.75 | 2886.948
2.75 | 2887.009
2.75 | 2887.07
2.75 | 2887.13
2.75 | 2887.19
2.75 | 2887.25
2.75 | 2887.31
2.75 | 2887.369
2.75 | 2887.429
2.75 | 2887.487
2.75 | 2887.547
2.75 | 2887.605
2.75 | 2887.664
2.75 | 2887.722
2.75 | 2887.78
2.75 | 2887.838
2.75 | 2887.895
2.75 | 2887.953
2.75 | 2888.01
2.75 | 2888.067
2.75 | 2888.124
2.75 | 2888.18
2.7498 | 2888.236
2.75 | 2888.2928
2.75 | 2888.349
2.75 | 2888.404
2.75 | 2888.46
2.75 | 2888.5152
2.75 | 2888.57
2.75 | 2888.6256
2.75 | 2888.681
2.75 | 2888.735
2.75 | 2888.79
2.75 | 2888.844
2.75 | 2888.898
2.75 | 2888.952
2.75 | 2889.006
2.75 | 2889.059
2.75 | 2889.113
2.75 | 2889.165
2.75 | 2889.219
2.75 | 2889.271
2.75 | 2889.324
2.75 | 2889.376
2.75 | 2889.429
2.75 | 2889.481
2.75 | 2889.532
2.75 | 2889.584
2.75 | 2889.636
2.75 | 2889.687
2.75 | 2889.739
2.75 | 2889.79
2.75 | 2889.841
2.75 | 2889.8912
2.75 | 2889.942
2.75 | 2889.992
2.75 | 2890.042
2.75 | 2890.092
2.75 | 2890.142
2.75 | 2890.192
2.75 | 2890.2416
2.75 | 2890.2912
2.75 | 2890.34
2.75 | 2890.389
2.75 | 2890.438
2.75 | 2890.487
2.75 | 2890.535
2.75 | 2890.584
2.75 | 2890.632
2.75 | 2890.681
2.75 | 2890.728
2.75 | 2890.776
2.75 | 2890.824
2.75 | 2890.872
2.75 | 2890.919
2.75 | 2890.9664
2.75 | 2891.013
2.75 | 2891.06
2.75 | 2891.107
2.75 | 2891.1536
2.75 | 2891.2
2.7498 | 2891.247
2.75 | 2891.293
2.75 | 2891.339
2.75 | 2891.385
2.7498 | 2891.431
2.7498 | 2891.476
2.75 | 2891.522
2.75 | 2891.567
2.75 | 2891.612
2.75 | 2891.658
2.75 | 2891.703
2.75 | 2891.748
2.75 | 2891.792
2.75 | 2891.837
2.75 | 2891.881
2.75 | 2891.926
2.7498 | 2891.969
2.75 | 2892.014
2.75 | 2892.057
2.75 | 2892.101
2.75 | 2892.145
2.75 | 2892.188
2.75 | 2892.232
2.75 | 2892.275
2.75 | 2892.318
2.75 | 2892.361
2.75 | 2892.404
2.7498 | 2892.447
2.75 | 2892.489
2.75 | 2892.532
2.75 | 2892.574
2.75 | 2892.616
2.75 | 2892.658
2.75 | 2892.7
2.75 | 2892.742
2.75 | 2892.784
2.75 | 2892.825
2.75 | 2892.867
2.75 | 2892.908
2.75 | 2892.949
2.75 | 2892.991
2.75 | 2893.032
2.75 | 2893.073
2.75 | 2893.113
2.75 | 2893.154
2.75 | 2893.194
2.75 | 2893.235
2.75 | 2893.275
2.75 | 2893.316
2.75 | 2893.3552
2.75 | 2893.396
2.75 | 2893.4352
2.75 | 2893.475
2.75 | 2893.514
2.75 | 2893.554
2.75 | 2893.5936
2.75 | 2893.633
2.75 | 2893.672
2.75 | 2893.711
2.75 | 2893.75
2.75 | 2893.789
2.75 | 2893.828
2.75 | 2893.866
2.75 | 2893.905
2.75 | 2893.943
2.75 | 2893.982
2.75 | 2894.02
2.75 | 2894.058
2.75 | 2894.096
2.75 | 2894.134
2.75 | 2894.172
2.75 | 2894.209
2.75 | 2894.247
2.75 | 2894.284
2.75 | 2894.322
2.75 | 2894.359
2.75 | 2894.396
2.75 | 2894.4336
2.75 | 2894.471
2.75 | 2894.508
2.75 | 2894.544
2.75 | 2894.5808
2.75 | 2894.617
2.75 | 2894.654
2.75 | 2894.69
2.7498 | 2894.727
2.75 | 2894.763
2.75 | 2894.799