## Sheet1
2voltage | 2capacity | 72.0voltage | 72.0capacity | 144.0voltage | 144.0capacity | 216.0voltage | 216.0capacity | 288.0voltage | 288.0capacity | 360.0voltage | 360.0capacity
4.242 | 0 | 2.7305 | 0 | 2.8653 | 0 | 2.8514 | 0 | 2.2562 | 0 | 2.7645 | 0
4.2322 | 2.165933 | 2.7305 | 1.944444e-05 | 2.6884 | 0 | 2.7457 | 3.333333e-05 | 2.2562 | 8.333333e-06 | 2.7268 | 3.333333e-05
4.2233 | 4.331953
4.2165 | 6.497953
4.2109 | 8.663975
4.2059 | 10.82994
4.2012 | 12.99594
4.1972 | 15.16192
4.193 | 17.32792
4.1891 | 19.49388
4.1852 | 21.6599
4.1817 | 23.82588
4.1781 | 25.99187
4.1747 | 28.1578
4.1715 | 30.32376
4.1683 | 32.48971
4.1651 | 34.65566
4.162 | 36.82166
4.1589 | 38.98762
4.156 | 41.15361
4.1531 | 43.31961
4.1502 | 45.48557
4.1475 | 47.65157
4.1447 | 49.81758
4.1421 | 51.98356
4.1396 | 54.14952
4.1368 | 56.31553
4.1342 | 58.48152
4.1318 | 60.64753
4.1294 | 62.8135
4.1268 | 64.97947
4.1246 | 67.14544
4.1223 | 69.31146
4.1199 | 71.47742
4.1176 | 73.6434
4.1154 | 75.80937
4.1131 | 77.97531
4.111 | 80.1413
4.1089 | 82.30729
4.1068 | 84.47329
4.1047 | 86.63926
4.1026 | 88.80518
4.1005 | 90.97114
4.0986 | 93.13713
4.0965 | 95.30311
4.0947 | 97.46911
4.0926 | 99.63509
4.0907 | 101.8011
4.0887 | 103.967
4.0868 | 106.1329
4.085 | 108.2989
4.0831 | 110.4649
4.0813 | 112.6308
4.0794 | 114.7968
4.0776 | 116.9628
4.0757 | 119.1288
4.0739 | 121.2947
4.0721 | 123.4607
4.0702 | 125.6266
4.0686 | 127.7926
4.0668 | 129.9585
4.0648 | 132.1245
4.0631 | 134.2905
4.0615 | 136.4566
4.0597 | 138.6225
4.0579 | 140.7885
4.0561 | 142.9545
4.0544 | 145.1205
4.0526 | 147.2864
4.0508 | 149.4524
4.0492 | 151.6184
4.0474 | 153.7843
4.0456 | 155.9502
4.044 | 158.1162
4.0422 | 160.2821
4.0405 | 162.4481
4.0389 | 164.614
4.0371 | 166.7799
4.0353 | 168.9459
4.0335 | 171.1118
4.0319 | 173.2777
4.0301 | 175.4436
4.0285 | 177.6095
4.0268 | 179.7756
4.025 | 181.9415
4.0232 | 184.1074
4.0216 | 186.2733
4.0198 | 188.4392
4.018 | 190.6051
4.0164 | 192.7711
4.0147 | 194.937
4.0129 | 197.1028
4.0111 | 199.2688
4.0095 | 201.4347
4.0077 | 203.6006
4.0059 | 205.7666
4.0042 | 207.9325
4.0024 | 210.0984
4.0008 | 212.2644
3.999 | 214.4304
3.9972 | 216.5963
3.9954 | 218.7622
3.9937 | 220.9283
3.9919 | 223.0942
3.9901 | 225.2601
3.9883 | 227.4261
3.9866 | 229.592
3.9848 | 231.758
3.9829 | 233.9239
3.9812 | 236.0898
3.9795 | 238.2558
3.9775 | 240.4217
3.9758 | 242.5876
3.974 | 244.7534
3.9722 | 246.9194
3.9704 | 249.0854
3.9687 | 251.2516
3.9667 | 253.4175
3.9649 | 255.5834
3.9632 | 257.7493
3.9612 | 259.9152
3.9595 | 262.0812
3.9577 | 264.2471
3.9559 | 266.413
3.954 | 268.5789
3.9522 | 270.7448
3.9503 | 272.9108
3.9485 | 275.0767
3.9465 | 277.2426
3.9449 | 279.4086
3.943 | 281.5744
3.9411 | 283.7402
3.9393 | 285.9062
3.9373 | 288.0721
3.9356 | 290.238
3.9336 | 292.4039
3.9319 | 294.5699
3.9299 | 296.7358
3.9283 | 298.9017
3.9264 | 301.0676
3.9244 | 303.2336
3.9227 | 305.3995
3.9209 | 307.5654
3.919 | 309.7312
3.9172 | 311.8972
3.9152 | 314.0631
3.9133 | 316.2291
3.9115 | 318.3951
3.9098 | 320.561
3.9078 | 322.727
3.906 | 324.893
3.9043 | 327.0589
3.9023 | 329.2248
3.9006 | 331.3908
3.8986 | 333.5567
3.8968 | 335.7225
3.8951 | 337.8884
3.8933 | 340.0542
3.8915 | 342.22
3.8896 | 344.3858
3.8878 | 346.5516
3.886 | 348.7174
3.8843 | 350.8834
3.8825 | 353.0493
3.8807 | 355.2154
3.8789 | 357.3814
3.8772 | 359.5475
3.8754 | 361.7135
3.8736 | 363.8794
3.8717 | 366.0453
3.8701 | 368.2112
3.8683 | 370.377
3.8665 | 372.5427
3.8647 | 374.7086
3.863 | 376.8743
3.8613 | 379.0401
3.8596 | 381.206
3.8579 | 383.372
3.8562 | 385.5376
3.8544 | 387.7034
3.8528 | 389.8693
3.851 | 392.0353
3.8494 | 394.2014
3.8476 | 396.3671
3.846 | 398.5328
3.8444 | 400.6985
3.8428 | 402.8644
3.841 | 405.0301
3.8394 | 407.196
3.8378 | 409.362
3.8362 | 411.528
3.8345 | 413.6939
3.8329 | 415.8598
3.8313 | 418.0256
3.8295 | 420.1915
3.8281 | 422.3575
3.8265 | 424.5232
3.8249 | 426.6888
3.8234 | 428.8545
3.8218 | 431.0202
3.8202 | 433.1862
3.8187 | 435.3521
3.8171 | 437.5177
3.8157 | 439.6834
3.8142 | 441.8492
3.8126 | 444.0151
3.8111 | 446.1807
3.8097 | 448.3464
3.8081 | 450.5123
3.8066 | 452.678
3.8052 | 454.8439
3.8036 | 457.0099
3.8023 | 459.1757
3.8007 | 461.3417
3.7992 | 463.5075
3.7979 | 465.6735
3.7963 | 467.8396
3.795 | 470.0054
3.7936 | 472.1713
3.7921 | 474.3373
3.7908 | 476.5031
3.7894 | 478.6688
3.7879 | 480.8347
3.7866 | 483.0005
3.7852 | 485.1666
3.7837 | 487.3324
3.7824 | 489.4983
3.7811 | 491.6641
3.7797 | 493.83
3.7784 | 495.9961
3.7771 | 498.1619
3.7756 | 500.3276
3.7744 | 502.4936
3.7731 | 504.6596
3.7718 | 506.8256
3.7705 | 508.9912
3.7692 | 511.1569
3.7679 | 513.3228
3.7666 | 515.4887
3.7653 | 517.6546
3.764 | 519.8204
3.7627 | 521.9861
3.7614 | 524.1518
3.7601 | 526.3176
3.759 | 528.4834
3.7577 | 530.6492
3.7564 | 532.8151
3.7551 | 534.9808
3.754 | 537.1466
3.7527 | 539.3124
3.7516 | 541.478
3.7503 | 543.6438
3.749 | 545.8104
3.7479 | 547.976
3.7466 | 550.1418
3.7455 | 552.3076
3.7443 | 554.4737
3.743 | 556.6398
3.7418 | 558.8056
3.7406 | 560.9713
3.7395 | 563.1371
3.7382 | 565.303
3.7371 | 567.4688
3.7359 | 569.6345
3.7348 | 571.8004
3.7335 | 573.9662
3.7324 | 576.1319
3.7313 | 578.2976
3.73 | 580.4634
3.729 | 582.6292
3.7279 | 584.7953
3.7266 | 586.9611
3.7255 | 589.1269
3.7243 | 591.2926
3.7232 | 593.4581
3.7221 | 595.6238
3.7209 | 597.7899
3.7198 | 599.9558
3.7187 | 602.1216
3.7175 | 604.2874
3.7164 | 606.4534
3.7153 | 608.6193
3.7143 | 610.7851
3.7132 | 612.9508
3.7119 | 615.1166
3.7109 | 617.2824
3.7098 | 619.4483
3.7087 | 621.6137
3.7075 | 623.7795
3.7064 | 625.9452
3.7053 | 628.1109
3.7043 | 630.2768
3.7032 | 632.4426
3.7022 | 634.6085
3.7011 | 636.7744
3.7 | 638.9404
3.699 | 641.1061
3.6979 | 643.2716
3.6967 | 645.4374
3.6956 | 647.6031
3.6945 | 649.7692
3.6935 | 651.9352
3.6924 | 654.101
3.6914 | 656.2668
3.6903 | 658.4323
3.6893 | 660.5977
3.6882 | 662.7641
3.6872 | 664.9301
3.6861 | 667.0956
3.6849 | 669.2609
3.684 | 671.4266
3.683 | 673.5924
3.6819 | 675.7583
3.6807 | 677.9246
3.6798 | 680.0907
3.6786 | 682.2563
3.6775 | 684.422
3.6766 | 686.5878
3.6756 | 688.7537
3.6746 | 690.9195
3.6735 | 693.0853
3.6725 | 695.251
3.6714 | 697.4169
3.6704 | 699.5831
3.6693 | 701.749
3.6685 | 703.9149
3.6674 | 706.081
3.6662 | 708.2469
3.6653 | 710.4125
3.6643 | 712.578
3.6632 | 714.744
3.6622 | 716.9099
3.6612 | 719.0761
3.6601 | 721.2419
3.6591 | 723.4077
3.6582 | 725.5736
3.657 | 727.7393
3.6561 | 729.9052
3.6549 | 732.0706
3.654 | 734.2364
3.653 | 736.4021
3.6519 | 738.5679
3.6509 | 740.7338
3.6499 | 742.8997
3.649 | 745.066
3.6478 | 747.2316
3.6469 | 749.3976
3.6459 | 751.5634
3.6449 | 753.7292
3.644 | 755.895
3.6428 | 758.0608
3.6419 | 760.2266
3.6409 | 762.3923
3.6399 | 764.5581
3.6389 | 766.7238
3.638 | 768.8897
3.6369 | 771.0554
3.6359 | 773.2212
3.6349 | 775.3868
3.6339 | 777.5527
3.633 | 779.7184
3.632 | 781.8842
3.6309 | 784.05
3.6299 | 786.2157
3.6288 | 788.3814
3.628 | 790.5473
3.6268 | 792.7129
3.6259 | 794.8787
3.6249 | 797.0444
3.6239 | 799.2102
3.623 | 801.376
3.622 | 803.5417
3.621 | 805.7075
3.6199 | 807.8732
3.6191 | 810.039
3.6181 | 812.2047
3.617 | 814.3705
3.6162 | 816.5362
3.6151 | 818.702
3.6141 | 820.8677
3.6131 | 823.0335
3.6122 | 825.1992
3.6112 | 827.3649
3.6102 | 829.5307
3.6093 | 831.6964
3.6083 | 833.862
3.6073 | 836.0278
3.6063 | 838.1935
3.6054 | 840.3594
3.6044 | 842.5251
3.6033 | 844.6909
3.6025 | 846.8567
3.6015 | 849.0224
3.6005 | 851.1881
3.5996 | 853.354
3.5986 | 855.5196
3.5975 | 857.6854
3.5965 | 859.8511
3.5955 | 862.017
3.5947 | 864.1826
3.5938 | 866.3484
3.5926 | 868.5141
3.5918 | 870.6798
3.5909 | 872.8457
3.5899 | 875.0114
3.5889 | 877.1772
3.588 | 879.3429
3.587 | 881.5087
3.586 | 883.6745
3.585 | 885.8402
3.5841 | 888.0059
3.5831 | 890.1716
3.5821 | 892.3374
3.5812 | 894.5032
3.5802 | 896.6689
3.5792 | 898.8347
3.5783 | 901.0004
3.5773 | 903.1661
3.5763 | 905.3318
3.5754 | 907.4976
3.5744 | 909.6633
3.5734 | 911.8291
3.5726 | 913.9947
3.5717 | 916.1604
3.5707 | 918.3261
3.5697 | 920.4919
3.5687 | 922.6576
3.5678 | 924.8233
3.5668 | 926.9891
3.5658 | 929.1548
3.565 | 931.3204
3.5641 | 933.4862
3.5631 | 935.652
3.5621 | 937.8177
3.5612 | 939.9835
3.5602 | 942.1491
3.5594 | 944.3148
3.5584 | 946.4805
3.5576 | 948.6462
3.5565 | 950.8119
3.5555 | 952.9777
3.5545 | 955.1434
3.5537 | 957.3091
3.5528 | 959.4748
3.5518 | 961.6406
3.5508 | 963.8063
3.5499 | 965.972
3.5491 | 968.1378
3.5481 | 970.3036
3.5471 | 972.4693
3.5462 | 974.635
3.5453 | 976.8008
3.5444 | 978.9665
3.5434 | 981.1322
3.5424 | 983.2979
3.5416 | 985.4636
3.5407 | 987.6293
3.5397 | 989.7951
3.5387 | 991.9608
3.5379 | 994.1265
3.537 | 996.2922
3.536 | 998.4579
3.5352 | 1000.624
3.5342 | 1002.789
3.5332 | 1004.955
3.5323 | 1007.121
3.5315 | 1009.286
3.5305 | 1011.452
3.5297 | 1013.618
3.5287 | 1015.783
3.5278 | 1017.949
3.5268 | 1020.115
3.526 | 1022.281
3.525 | 1024.446
3.524 | 1026.612
3.5232 | 1028.7776
3.5223 | 1030.943
3.5213 | 1033.109
3.5205 | 1035.275
3.5195 | 1037.44
3.5187 | 1039.606
3.5177 | 1041.772
3.5168 | 1043.9376
3.516 | 1046.103
3.515 | 1048.269
3.514 | 1050.435
3.5132 | 1052.6
3.5123 | 1054.766
3.5115 | 1056.932
3.5105 | 1059.097
3.5097 | 1061.2632
3.5087 | 1063.429
3.5079 | 1065.595
3.5069 | 1067.76
3.5061 | 1069.926
3.5052 | 1072.092
3.5044 | 1074.257
3.5034 | 1076.423
3.5026 | 1078.589
3.5016 | 1080.754
3.5008 | 1082.92
3.4998 | 1085.086
3.499 | 1087.252
3.4981 | 1089.417
3.4973 | 1091.583
3.4963 | 1093.748
3.4955 | 1095.914
3.4947 | 1098.08
3.4937 | 1100.245
3.4929 | 1102.411
3.4921 | 1104.577
3.4911 | 1106.7424
3.4903 | 1108.908
3.4895 | 1111.074
3.4885 | 1113.24
3.4877 | 1115.405
3.4869 | 1117.571
3.486 | 1119.737
3.485 | 1121.9024
3.4842 | 1124.068
3.4834 | 1126.234
3.4826 | 1128.3992
3.4816 | 1130.5648
3.4808 | 1132.73
3.48 | 1134.896
3.479 | 1137.062
3.4782 | 1139.228
3.4774 | 1141.393
3.4764 | 1143.559
3.4758 | 1145.724
3.4748 | 1147.89
3.474 | 1150.056
3.473 | 1152.222
3.4722 | 1154.387
3.4714 | 1156.553
3.4706 | 1158.7192
3.4698 | 1160.885
3.4688 | 1163.0504
3.468 | 1165.216
3.4672 | 1167.382
3.4664 | 1169.547
3.4656 | 1171.714
3.4648 | 1173.879
3.4638 | 1176.045
3.4632 | 1178.211
3.4622 | 1180.376
3.4614 | 1182.542
3.4606 | 1184.708
3.4598 | 1186.874
3.459 | 1189.039
3.4582 | 1191.205
3.4574 | 1193.371
3.4566 | 1195.536
3.4558 | 1197.702
3.455 | 1199.868
3.4542 | 1202.0336
3.4534 | 1204.199
3.4525 | 1206.365
3.4517 | 1208.531
3.4509 | 1210.696
3.4501 | 1212.8624
3.4493 | 1215.028
3.4485 | 1217.194
3.4477 | 1219.36
3.4469 | 1221.526
3.4461 | 1223.692
3.4453 | 1225.857
3.4446 | 1228.0224
3.4437 | 1230.188
3.443 | 1232.354
3.4422 | 1234.519
3.4414 | 1236.685
3.4406 | 1238.851
3.44 | 1241.016
3.439 | 1243.182
3.4382 | 1245.348
3.4375 | 1247.514
3.4367 | 1249.68
3.4359 | 1251.845
3.4351 | 1254.011
3.4345 | 1256.1768
3.4337 | 1258.342
3.4329 | 1260.507
3.4321 | 1262.674
3.4314 | 1264.8392
3.4306 | 1267.005
3.4298 | 1269.17
3.429 | 1271.335
3.4283 | 1273.501
3.4275 | 1275.667
3.4267 | 1277.832
3.4259 | 1279.9976
3.4253 | 1282.164
3.4245 | 1284.33
3.4238 | 1286.495
3.423 | 1288.66
3.4222 | 1290.826
3.4214 | 1292.992
3.4208 | 1295.157
3.42 | 1297.323
3.4193 | 1299.489
3.4185 | 1301.655
3.4179 | 1303.82
3.417 | 1305.986
3.4162 | 1308.152
3.4156 | 1310.318
3.4148 | 1312.484
3.4141 | 1314.649
3.4133 | 1316.815
3.4127 | 1318.981
3.4119 | 1321.146
3.4111 | 1323.312
3.4104 | 1325.478
3.4096 | 1327.643
3.409 | 1329.809
3.4083 | 1331.975
3.4075 | 1334.14
3.4069 | 1336.3056
3.4061 | 1338.471
3.4053 | 1340.6368
3.4046 | 1342.803
3.404 | 1344.968
3.4032 | 1347.134
3.4027 | 1349.3
3.4019 | 1351.465
3.4011 | 1353.631
3.4004 | 1355.797
3.3998 | 1357.962
3.399 | 1360.128
3.3983 | 1362.2936
3.3977 | 1364.4592
3.3969 | 1366.625
3.3962 | 1368.791
3.3954 | 1370.956
3.3948 | 1373.122
3.3941 | 1375.287
3.3935 | 1377.452
3.3927 | 1379.618
3.392 | 1381.784
3.3914 | 1383.949
3.3907 | 1386.115
3.3899 | 1388.2808
3.3893 | 1390.4464
3.3886 | 1392.612
3.388 | 1394.778
3.3872 | 1396.944
3.3865 | 1399.109
3.3859 | 1401.275
3.3851 | 1403.441
3.3846 | 1405.606
3.384 | 1407.772
3.3832 | 1409.938
3.3825 | 1412.1032
3.3819 | 1414.269
3.3812 | 1416.435
3.3806 | 1418.6
3.3799 | 1420.766
3.3791 | 1422.931
3.3785 | 1425.0968
3.3778 | 1427.262
3.3772 | 1429.428
3.3765 | 1431.5936
3.3759 | 1433.759
3.3753 | 1435.925
3.3746 | 1438.091
3.3738 | 1440.256
3.3732 | 1442.422
3.3727 | 1444.587
3.3719 | 1446.7528
3.3712 | 1448.918
3.3706 | 1451.084
3.3699 | 1453.2496
3.3693 | 1455.415
3.3686 | 1457.581
3.368 | 1459.746
3.3673 | 1461.912
3.3667 | 1464.078
3.3661 | 1466.244
3.3654 | 1468.409
3.3648 | 1470.575
3.3641 | 1472.74
3.3635 | 1474.906
3.3628 | 1477.072
3.3622 | 1479.237
3.3615 | 1481.403
3.3609 | 1483.568
3.3602 | 1485.734
3.3596 | 1487.9
3.359 | 1490.066
3.3583 | 1492.231
3.3577 | 1494.397
3.357 | 1496.563
3.3564 | 1498.728
3.3557 | 1500.894
3.3551 | 1503.0592
3.3546 | 1505.225
3.3539 | 1507.391
3.3533 | 1509.557
3.3527 | 1511.722
3.352 | 1513.888
3.3514 | 1516.053
3.3507 | 1518.2192
3.3501 | 1520.384
3.3496 | 1522.549
3.3489 | 1524.715
3.3483 | 1526.881
3.3477 | 1529.046
3.347 | 1531.212
3.3464 | 1533.377
3.3457 | 1535.543
3.3452 | 1537.7088
3.3444 | 1539.875
3.3438 | 1542.04
3.3433 | 1544.206
3.3427 | 1546.3712
3.342 | 1548.537
3.3415 | 1550.703
3.3407 | 1552.868
3.3402 | 1555.034
3.3396 | 1557.199
3.3391 | 1559.364
3.3383 | 1561.53
3.3378 | 1563.695
3.3372 | 1565.861
3.3365 | 1568.027
3.3359 | 1570.193
3.3352 | 1572.358
3.3347 | 1574.524
3.3341 | 1576.689
3.3335 | 1578.855
3.3328 | 1581.0208
3.3323 | 1583.186
3.3317 | 1585.352
3.331 | 1587.518
3.3304 | 1589.684
3.3297 | 1591.849
3.3293 | 1594.0144
3.3286 | 1596.18
3.328 | 1598.346
3.3273 | 1600.511
3.3267 | 1602.677
3.3262 | 1604.842
3.3255 | 1607.008
3.3249 | 1609.174
3.3244 | 1611.339
3.3238 | 1613.505
3.3231 | 1615.671
3.3226 | 1617.836
3.322 | 1620.002
3.3213 | 1622.167
3.3207 | 1624.333
3.3202 | 1626.499
3.3196 | 1628.664
3.3189 | 1630.83
3.3183 | 1632.995
3.3178 | 1635.161
3.3172 | 1637.327
3.3165 | 1639.492
3.3159 | 1641.658
3.3154 | 1643.824
3.3146 | 1645.989
3.3141 | 1648.155
3.3136 | 1650.321
3.3128 | 1652.4864
3.3123 | 1654.6528
3.3117 | 1656.819
3.3112 | 1658.984
3.3105 | 1661.15
3.3099 | 1663.316
3.3092 | 1665.4816
3.3088 | 1667.647
3.3081 | 1669.813
3.3075 | 1671.979
3.3068 | 1674.145
3.3063 | 1676.311
3.3057 | 1678.476
3.305 | 1680.642
3.3044 | 1682.808
3.3039 | 1684.974
3.3033 | 1687.1392
3.3028 | 1689.305
3.3021 | 1691.47
3.3015 | 1693.636
3.3009 | 1695.8016
3.3004 | 1697.967
3.2997 | 1700.132
3.2991 | 1702.298
3.2984 | 1704.464
3.2979 | 1706.63
3.2973 | 1708.7952
3.2967 | 1710.961
3.2962 | 1713.127
3.2955 | 1715.292
3.2949 | 1717.4576
3.2944 | 1719.623
3.2937 | 1721.7888
3.2933 | 1723.954
3.2926 | 1726.12
3.292 | 1728.286
3.2913 | 1730.4512
3.2908 | 1732.617
3.2902 | 1734.7824
3.2896 | 1736.948
3.2891 | 1739.1136
3.2884 | 1741.279
3.2878 | 1743.4448
3.2871 | 1745.61
3.2866 | 1747.776
3.286 | 1749.942
3.2855 | 1752.1072
3.2849 | 1754.273
3.2842 | 1756.4384
3.2836 | 1758.604
3.2831 | 1760.7696
3.2825 | 1762.935
3.2818 | 1765.1008
3.2813 | 1767.266
3.2807 | 1769.432
3.28 | 1771.598
3.2794 | 1773.763
3.2789 | 1775.929
3.2783 | 1778.094
3.2776 | 1780.26
3.2771 | 1782.4256
3.2765 | 1784.591
3.2758 | 1786.757
3.2752 | 1788.922
3.2747 | 1791.088
3.2741 | 1793.254
3.2734 | 1795.4192
3.2729 | 1797.585
3.2723 | 1799.75
3.2718 | 1801.916
3.2712 | 1804.0816
3.2705 | 1806.247
3.2699 | 1808.413
3.2694 | 1810.578
3.2687 | 1812.744
3.2681 | 1814.91
3.2674 | 1817.0752
3.2668 | 1819.241
3.2663 | 1821.4064
3.2657 | 1823.572
3.265 | 1825.7376
3.2645 | 1827.903
3.2639 | 1830.0688
3.2632 | 1832.234
3.2626 | 1834.4
3.262 | 1836.565
3.2615 | 1838.731
3.2608 | 1840.897
3.2602 | 1843.0624
3.2595 | 1845.228
3.2591 | 1847.393
3.2584 | 1849.559
3.2578 | 1851.725
3.2573 | 1853.89
3.2566 | 1856.056
3.256 | 1858.221
3.2553 | 1860.387
3.2547 | 1862.553
3.2542 | 1864.718
3.2536 | 1866.884
3.2529 | 1869.049
3.2523 | 1871.215
3.2518 | 1873.38
3.2511 | 1875.546
3.2505 | 1877.711
3.2499 | 1879.877
3.2494 | 1882.043
3.2486 | 1884.208
3.2479 | 1886.374
3.2474 | 1888.539
3.2468 | 1890.705
3.2461 | 1892.871
3.2455 | 1895.036
3.245 | 1897.2016
3.2444 | 1899.367
3.2437 | 1901.533
3.2431 | 1903.698
3.2424 | 1905.864
3.2419 | 1908.03
3.2413 | 1910.1952
3.2407 | 1912.361
3.24 | 1914.5264
3.2394 | 1916.692
3.2387 | 1918.857
3.2381 | 1921.023
3.2376 | 1923.189
3.2369 | 1925.354
3.2363 | 1927.52
3.2356 | 1929.685
3.235 | 1931.851
3.2345 | 1934.017
3.2339 | 1936.182
3.2331 | 1938.348
3.2326 | 1940.513
3.2319 | 1942.679
3.2313 | 1944.844
3.2306 | 1947.01
3.23 | 1949.175
3.2295 | 1951.341
3.2289 | 1953.506
3.2282 | 1955.672
3.2276 | 1957.838
3.2269 | 1960.003
3.2263 | 1962.169
3.2256 | 1964.3344
3.225 | 1966.5
3.2244 | 1968.666
3.2237 | 1970.831
3.2232 | 1972.997
3.2226 | 1975.162
3.2219 | 1977.328
3.2213 | 1979.494
3.2206 | 1981.6592
3.2198 | 1983.825
3.2192 | 1985.9904
3.2187 | 1988.156
3.2179 | 1990.321
3.2173 | 1992.487
3.2168 | 1994.653
3.2161 | 1996.818
3.2155 | 1998.984
3.2148 | 2001.149
3.2142 | 2003.315
3.2135 | 2005.481
3.2127 | 2007.646
3.2121 | 2009.812
3.2114 | 2011.977
3.2108 | 2014.143
3.2101 | 2016.308
3.2095 | 2018.4736
3.2089 | 2020.639
3.2082 | 2022.8048
3.2074 | 2024.97
3.2069 | 2027.136
3.2061 | 2029.301
3.2056 | 2031.467
3.2048 | 2033.633
3.2042 | 2035.798
3.2035 | 2037.964
3.203 | 2040.129
3.2022 | 2042.295
3.2016 | 2044.46
3.201 | 2046.626
3.2001 | 2048.791
3.1995 | 2050.957
3.1989 | 2053.122
3.1982 | 2055.288
3.1976 | 2057.454
3.1968 | 2059.6192
3.1963 | 2061.785
3.1955 | 2063.95
3.1948 | 2066.116
3.1942 | 2068.281
3.1935 | 2070.447
3.1927 | 2072.613
3.1921 | 2074.778
3.1914 | 2076.944
3.1908 | 2079.109
3.1901 | 2081.275
3.1893 | 2083.44
3.1887 | 2085.606
3.188 | 2087.771
3.1872 | 2089.937
3.1866 | 2092.103
3.1859 | 2094.268
3.1853 | 2096.434
3.1846 | 2098.599
3.1838 | 2100.765
3.1832 | 2102.93
3.1826 | 2105.096
3.1817 | 2107.262
3.1811 | 2109.4272
3.1803 | 2111.593
3.1796 | 2113.7584
3.1788 | 2115.924
3.1782 | 2118.089
3.1775 | 2120.255
3.1767 | 2122.421
3.1761 | 2124.586
3.1755 | 2126.752
3.1746 | 2128.917
3.1738 | 2131.083
3.1732 | 2133.248
3.1724 | 2135.414
3.1717 | 2137.579
3.1709 | 2139.745
3.1703 | 2141.911
3.1695 | 2144.076
3.1688 | 2146.2416
3.168 | 2148.407
3.1674 | 2150.5728
3.1666 | 2152.738
3.1659 | 2154.904
3.1651 | 2157.07
3.1643 | 2159.235
3.1637 | 2161.401
3.1629 | 2163.566
3.1622 | 2165.732
3.1614 | 2167.897
3.1606 | 2170.063
3.16 | 2172.228
3.1592 | 2174.394
3.1583 | 2176.56
3.1575 | 2178.725
3.1569 | 2180.89
3.1561 | 2183.056
3.1553 | 2185.222
3.1545 | 2187.387
3.1538 | 2189.553
3.153 | 2191.718
3.1522 | 2193.884
3.1514 | 2196.049
3.1506 | 2198.215
3.1498 | 2200.38
3.149 | 2202.546
3.1483 | 2204.711
3.1475 | 2206.877
3.1467 | 2209.042
3.1459 | 2211.208
3.1451 | 2213.374
3.1443 | 2215.539
3.1433 | 2217.705
3.1427 | 2219.871
3.1419 | 2222.036
3.1411 | 2224.2016
3.1403 | 2226.367
3.1393 | 2228.533
3.1385 | 2230.698
3.1377 | 2232.864
3.1369 | 2235.029
3.1361 | 2237.195
3.1353 | 2239.36
3.1345 | 2241.526
3.1335 | 2243.691
3.1327 | 2245.857
3.1319 | 2248.0224
3.1311 | 2250.188
3.1301 | 2252.353
3.1293 | 2254.519
3.1283 | 2256.685
3.1275 | 2258.85
3.1267 | 2261.015
3.1259 | 2263.181
3.1251 | 2265.347
3.1241 | 2267.512
3.1232 | 2269.678
3.1224 | 2271.8432
3.1214 | 2274.009
3.1206 | 2276.174
3.1198 | 2278.34
3.1188 | 2280.505
3.118 | 2282.671
3.117 | 2284.836
3.1162 | 2287.002
3.1153 | 2289.168
3.1144 | 2291.333
3.1135 | 2293.499
3.1125 | 2295.664
3.1117 | 2297.83
3.1107 | 2299.9952
3.1098 | 2302.161
3.1088 | 2304.326
3.108 | 2306.492
3.107 | 2308.657
3.1061 | 2310.823
3.1051 | 2312.988
3.1041 | 2315.154
3.1031 | 2317.319
3.1022 | 2319.4848
3.1014 | 2321.65
3.1004 | 2323.816
3.0994 | 2325.981
3.0985 | 2328.147
3.0975 | 2330.313
3.0964 | 2332.478
3.0954 | 2334.644
3.0944 | 2336.809
3.0935 | 2338.975
3.0925 | 2341.14
3.0915 | 2343.306
3.0904 | 2345.471
3.0894 | 2347.637
3.0885 | 2349.802
3.0873 | 2351.968
3.0864 | 2354.133
3.0854 | 2356.299
3.0843 | 2358.464
3.0833 | 2360.63
3.0823 | 2362.7952
3.0812 | 2364.961
3.0801 | 2367.126
3.0791 | 2369.292
3.078 | 2371.457
3.0768 | 2373.623
3.0759 | 2375.788
3.0747 | 2377.9536
3.0736 | 2380.119
3.0725 | 2382.2848
3.0714 | 2384.45
3.0704 | 2386.615
3.0693 | 2388.781
3.0681 | 2390.947
3.067 | 2393.112
3.0659 | 2395.278
3.0646 | 2397.444
3.0634 | 2399.609
3.0623 | 2401.775
3.0612 | 2403.94
3.0599 | 2406.105
3.0588 | 2408.271
3.0576 | 2410.437
3.0563 | 2412.602
3.0552 | 2414.768
3.0539 | 2416.933
3.0528 | 2419.098
3.0515 | 2421.264
3.0502 | 2423.43
3.0489 | 2425.595
3.0478 | 2427.761
3.0465 | 2429.926
3.0452 | 2432.091
3.0439 | 2434.257
3.0425 | 2436.422
3.0413 | 2438.5872
3.0399 | 2440.753
3.0386 | 2442.918
3.0373 | 2445.084
3.036 | 2447.249
3.0346 | 2449.415
3.0331 | 2451.58
3.0318 | 2453.746
3.0304 | 2455.911
3.0289 | 2458.076
3.0276 | 2460.242
3.0262 | 2462.407
3.0246 | 2464.573
3.0231 | 2466.739
3.0216 | 2468.905
3.0202 | 2471.071
3.0186 | 2473.236
3.0171 | 2475.4016
3.0155 | 2477.567
3.0139 | 2479.732
3.0124 | 2481.897
3.0108 | 2484.063
3.0092 | 2486.229
3.0076 | 2488.395
3.006 | 2490.561
3.0042 | 2492.726
3.0026 | 2494.891
3.0008 | 2497.057
2.999 | 2499.222
2.9974 | 2501.387
2.9957 | 2503.553
2.9939 | 2505.718
2.9921 | 2507.883
2.9903 | 2510.049
2.9884 | 2512.2144
2.9866 | 2514.38
2.9847 | 2516.545
2.9827 | 2518.71
2.9808 | 2520.8752
2.9789 | 2523.041
2.9769 | 2525.206
2.9748 | 2527.371
2.9727 | 2529.537
2.9706 | 2531.703
2.9685 | 2533.868
2.9664 | 2536.034
2.9642 | 2538.2
2.9619 | 2540.366
2.9597 | 2542.5312
2.9574 | 2544.696
2.9552 | 2546.862
2.9527 | 2549.028
2.9503 | 2551.193
2.9477 | 2553.358
2.9451 | 2555.523
2.9427 | 2557.689
2.94 | 2559.855
2.9374 | 2562.02
2.9345 | 2564.186
2.9318 | 2566.351
2.929 | 2568.517
2.9259 | 2570.683
2.923 | 2572.848
2.92 | 2575.014
2.9167 | 2577.179
2.9135 | 2579.344
2.9101 | 2581.509
2.9067 | 2583.674
2.9032 | 2585.839
2.8996 | 2588.004
2.8959 | 2590.17
2.8922 | 2592.335
2.8882 | 2594.5008
2.8841 | 2596.666
2.8799 | 2598.832
2.8754 | 2600.997
2.8709 | 2603.162
2.8664 | 2605.328
2.8615 | 2607.494
2.8564 | 2609.659
2.8512 | 2611.824
2.8457 | 2613.99
2.8404 | 2616.155
2.8346 | 2618.321
2.8283 | 2620.486
2.822 | 2622.652
2.8154 | 2624.817
2.8084 | 2626.983
2.8012 | 2629.148
2.7934 | 2631.313
2.7855 | 2633.478
2.7771 | 2635.643
2.7686 | 2637.809
2.7594 | 2639.974
2.7512 | 2642.137
2.7499 | 2644.2592
2.7499 | 2646.334
2.7499 | 2648.37
2.7499 | 2650.376
2.7499 | 2652.353
2.7499 | 2654.3056
2.75 | 2656.2352
2.7499 | 2658.144
2.75 | 2660.032
2.7499 | 2661.903
2.7499 | 2663.754
2.7499 | 2665.589
2.7499 | 2667.407
2.7499 | 2669.209
2.75 | 2670.996
2.7499 | 2672.767
2.7499 | 2674.523
2.75 | 2676.265
2.7499 | 2677.991
2.7499 | 2679.704
2.7499 | 2681.402
2.75 | 2683.087
2.7608 | 2684.7584
2.7513 | 2686.424
2.7499 | 2688.077
2.75 | 2689.712
2.7499 | 2691.332
2.7499 | 2692.937
2.7499 | 2694.53
2.7499 | 2696.1088
2.7499 | 2697.675
2.7499 | 2699.228
2.7499 | 2700.769
2.7499 | 2702.297
2.7499 | 2703.812
2.7499 | 2705.315
2.75 | 2706.805
2.7499 | 2708.283
2.7499 | 2709.75
2.75 | 2711.204
2.75 | 2712.645
2.75 | 2714.0752
2.75 | 2715.493
2.7499 | 2716.9
2.75 | 2718.294
2.7499 | 2719.678
2.75 | 2721.049
2.7499 | 2722.409
2.7499 | 2723.758
2.75 | 2725.095
2.7499 | 2726.421
2.7499 | 2727.736
2.7499 | 2729.04
2.75 | 2730.332
2.7499 | 2731.6144
2.75 | 2732.886
2.7499 | 2734.1456
2.7499 | 2735.395
2.7499 | 2736.634
2.7499 | 2737.863
2.75 | 2739.08
2.7499 | 2740.287
2.75 | 2741.484
2.7499 | 2742.671
2.7499 | 2743.848
2.7499 | 2745.0144
2.7499 | 2746.171
2.7499 | 2747.318
2.7499 | 2748.4544
2.7499 | 2749.581
2.7499 | 2750.698
2.7499 | 2751.806
2.7499 | 2752.903
2.7499 | 2753.991
2.7499 | 2755.07
2.7499 | 2756.139
2.7499 | 2757.199
2.7499 | 2758.25
2.7499 | 2759.292
2.7499 | 2760.324
2.7499 | 2761.348
2.7499 | 2762.362
2.7499 | 2763.368
2.7499 | 2764.364
2.7499 | 2765.353
2.7499 | 2766.331
2.75 | 2767.302
2.7499 | 2768.264
2.7499 | 2769.218
2.7499 | 2770.163
2.7499 | 2771.1
2.7499 | 2772.029
2.75 | 2772.95
2.7499 | 2773.862
2.7499 | 2774.767
2.7499 | 2775.664
2.7499 | 2776.553
2.7499 | 2777.433
2.7499 | 2778.306
2.7499 | 2779.172
2.7499 | 2780.03
2.7499 | 2780.88
2.7499 | 2781.722
2.7499 | 2782.558
2.7499 | 2783.385
2.75 | 2784.205
2.7499 | 2785.018
2.75 | 2785.824
2.7499 | 2786.623
2.7499 | 2787.414
2.7499 | 2788.1984
2.75 | 2788.976
2.7499 | 2789.746
2.7499 | 2790.51
2.7499 | 2791.267
2.7499 | 2792.017
2.7499 | 2792.761
2.7499 | 2793.497
2.7499 | 2794.228
2.75 | 2794.951
2.7499 | 2795.669
2.75 | 2796.38
2.7499 | 2797.0848
2.7499 | 2797.784
2.7499 | 2798.476
2.7499 | 2799.1616
2.7499 | 2799.8416
2.75 | 2800.5152
2.75 | 2801.183
2.7499 | 2801.845
2.7499 | 2802.501
2.7499 | 2803.151
2.7499 | 2803.795
2.7499 | 2804.433
2.7499 | 2805.066
2.7499 | 2805.692
2.7499 | 2806.3136
2.7499 | 2806.929
2.7499 | 2807.539
2.7499 | 2808.144
2.7499 | 2808.743
2.75 | 2809.337
2.7499 | 2809.925
2.7499 | 2810.508
2.7499 | 2811.086
2.7499 | 2811.658
2.7499 | 2812.226
2.75 | 2812.788
2.7499 | 2813.3456
2.7499 | 2813.898
2.75 | 2814.446
2.7499 | 2814.988
2.7499 | 2815.5264
2.7499 | 2816.0592
2.7499 | 2816.588
2.7499 | 2817.111
2.7499 | 2817.63
2.7499 | 2818.144
2.7499 | 2818.654
2.7499 | 2819.159
2.7499 | 2819.659
2.7499 | 2820.156
2.7499 | 2820.647
2.7499 | 2821.1344
2.7499 | 2821.617
2.7499 | 2822.096
2.7499 | 2822.571
2.7499 | 2823.041
2.7499 | 2823.5072
2.7499 | 2823.969
2.7499 | 2824.4272
2.7499 | 2824.881
2.75 | 2825.331
2.7499 | 2825.777
2.7499 | 2826.2192
2.7499 | 2826.657
2.7499 | 2827.092
2.7499 | 2827.523
2.7499 | 2827.95
2.7499 | 2828.373
2.7499 | 2828.793
2.7499 | 2829.209
2.7499 | 2829.621
2.7499 | 2830.03
2.7499 | 2830.436
2.7499 | 2830.838
2.7499 | 2831.236
2.7499 | 2831.631
2.7499 | 2832.023
2.7499 | 2832.411
2.7499 | 2832.796
2.7499 | 2833.177
2.7499 | 2833.556
2.7499 | 2833.931
2.7499 | 2834.303
2.7499 | 2834.672
2.7499 | 2835.0384
2.7499 | 2835.401
2.7499 | 2835.761
2.7499 | 2836.117
2.7499 | 2836.471
2.75 | 2836.822
2.7499 | 2837.17
2.7499 | 2837.515
2.7499 | 2837.857
2.7499 | 2838.196
2.7499 | 2838.532
2.7499 | 2838.866
2.7499 | 2839.197
2.7499 | 2839.526
2.7499 | 2839.851
2.7499 | 2840.174
2.7499 | 2840.494
2.7499 | 2840.812
2.7499 | 2841.127
2.7499 | 2841.44
2.7499 | 2841.75
2.7499 | 2842.057
2.7499 | 2842.362
2.7499 | 2842.665
2.7499 | 2842.9648
2.7499 | 2843.263
2.7499 | 2843.558
2.7499 | 2843.851
2.75 | 2844.141
2.75 | 2844.43
2.7499 | 2844.716
2.7499 | 2845
2.7499 | 2845.281
2.7499 | 2845.561
2.7508 | 2845.839
2.75 | 2846.116
2.7499 | 2846.39
2.7499 | 2846.661
2.7499 | 2846.93
2.7499 | 2847.197
2.7499 | 2847.462
2.7499 | 2847.724
2.7499 | 2847.984
2.75 | 2848.243
2.75 | 2848.5
2.7499 | 2848.754
2.7499 | 2849.007
2.7499 | 2849.257
2.7499 | 2849.506
2.7499 | 2849.753
2.7499 | 2849.998
2.7499 | 2850.241
2.7499 | 2850.482
2.7499 | 2850.722
2.7499 | 2850.959
2.7499 | 2851.196
2.7499 | 2851.43
2.75 | 2851.662
2.7499 | 2851.8928
2.7499 | 2852.122
2.7499 | 2852.35
2.75 | 2852.575
2.75 | 2852.799
2.7499 | 2853.022
2.7499 | 2853.242
2.7499 | 2853.462
2.7499 | 2853.679
2.7499 | 2853.895
2.7499 | 2854.11
2.7499 | 2854.323
2.7499 | 2854.5344
2.7499 | 2854.745
2.7499 | 2854.953
2.7499 | 2855.16
2.7499 | 2855.366
2.7499 | 2855.57
2.7499 | 2855.772
2.7499 | 2855.974
2.7499 | 2856.174
2.7499 | 2856.372
2.7499 | 2856.569
2.7499 | 2856.765
2.7499 | 2856.959
2.75 | 2857.153
2.7499 | 2857.344
2.7499 | 2857.535
2.7499 | 2857.724
2.7499 | 2857.911
2.7499 | 2858.098
2.7499 | 2858.283
2.75 | 2858.468
2.75 | 2858.65
2.7499 | 2858.832
2.7499 | 2859.012
2.7499 | 2859.191
2.7499 | 2859.369
2.7499 | 2859.546
2.7499 | 2859.722
2.7499 | 2859.897
2.7499 | 2860.07
2.7499 | 2860.242
2.7499 | 2860.414
2.7499 | 2860.584
2.7499 | 2860.753
2.7499 | 2860.921
2.75 | 2861.087
2.7499 | 2861.253
2.7499 | 2861.418
2.7499 | 2861.581
2.7499 | 2861.744
2.7499 | 2861.906
2.7499 | 2862.066
2.75 | 2862.226
2.75 | 2862.385
2.7499 | 2862.543
2.75 | 2862.699
2.7499 | 2862.855
2.7499 | 2863.01
2.7499 | 2863.164
2.7499 | 2863.316
2.7499 | 2863.468
2.75 | 2863.6192
2.7499 | 2863.769
2.7499 | 2863.9184
2.7499 | 2864.067
2.7499 | 2864.214
2.7499 | 2864.361
2.7499 | 2864.506
2.7499 | 2864.651
2.7499 | 2864.795
2.7499 | 2864.938
2.7499 | 2865.08
2.7499 | 2865.222
2.7499 | 2865.362
2.7499 | 2865.502
2.7499 | 2865.641
2.7499 | 2865.779
2.7499 | 2865.916
2.7499 | 2866.052
2.7499 | 2866.188
2.7499 | 2866.323
2.7499 | 2866.457
2.7499 | 2866.591
2.7499 | 2866.723
2.7499 | 2866.855
2.7499 | 2866.986
2.7499 | 2867.116
2.7499 | 2867.246
2.7499 | 2867.375
2.7499 | 2867.503
2.7499 | 2867.631
2.7499 | 2867.758
2.7499 | 2867.883
2.7499 | 2868.009
2.7499 | 2868.133
2.7499 | 2868.257
2.7499 | 2868.381
2.7499 | 2868.503
2.7499 | 2868.625
2.75 | 2868.746
2.7499 | 2868.867
2.7499 | 2868.987
2.75 | 2869.106
2.7499 | 2869.225
2.7499 | 2869.343
2.7499 | 2869.461
2.7499 | 2869.577
2.7499 | 2869.693
2.7499 | 2869.809
2.7499 | 2869.924
2.7499 | 2870.0384
2.7499 | 2870.152
2.7499 | 2870.265
2.7499 | 2870.378
2.7499 | 2870.49
2.7499 | 2870.601
2.75 | 2870.712
2.7499 | 2870.822
2.75 | 2870.932
2.7499 | 2871.041
2.7499 | 2871.15
2.7499 | 2871.257
2.7499 | 2871.365
2.75 | 2871.472
2.7499 | 2871.578
2.7499 | 2871.684
2.7499 | 2871.79
2.7499 | 2871.894
2.7499 | 2871.9984
2.7499 | 2872.102
2.7499 | 2872.205
2.7499 | 2872.308
2.7499 | 2872.41
2.7497 | 2872.512
2.7499 | 2872.6128
2.7499 | 2872.714
2.7499 | 2872.814
2.7499 | 2872.9136
2.7499 | 2873.0128
2.7499 | 2873.111
2.7499 | 2873.21
2.7499 | 2873.308
2.7499 | 2873.4048
2.7499 | 2873.501
2.7499 | 2873.598
2.7499 | 2873.694
2.7499 | 2873.79
2.7499 | 2873.884
2.7499 | 2873.979
2.7499 | 2874.073
2.7499 | 2874.1664
2.7499 | 2874.26
2.7499 | 2874.353
2.7499 | 2874.445
2.7499 | 2874.537
2.7499 | 2874.628
2.7499 | 2874.719
2.7499 | 2874.81
2.7499 | 2874.901
2.7499 | 2874.99
2.7499 | 2875.079
2.7499 | 2875.168
2.7499 | 2875.257
2.7499 | 2875.345
2.7499 | 2875.433
2.7499 | 2875.52
2.7499 | 2875.607
2.7499 | 2875.694
2.7499 | 2875.78
2.7499 | 2875.866
2.7499 | 2875.952
2.7499 | 2876.036
2.7499 | 2876.121
2.7499 | 2876.206
2.7499 | 2876.289
2.7499 | 2876.373
2.7499 | 2876.456
2.7499 | 2876.539
2.7499 | 2876.621
2.7499 | 2876.704
2.7499 | 2876.7856
2.7499 | 2876.867
2.7499 | 2876.948
2.7499 | 2877.029
2.7499 | 2877.109
2.7499 | 2877.189
2.7499 | 2877.269
2.7499 | 2877.348
2.7499 | 2877.427
2.7499 | 2877.5056
2.7499 | 2877.584
2.7499 | 2877.662
2.7499 | 2877.739
2.7499 | 2877.817
2.7499 | 2877.894
2.7499 | 2877.97
2.7499 | 2878.047
2.7499 | 2878.122
2.7499 | 2878.199
2.7499 | 2878.2736
2.7499 | 2878.349
2.7497 | 2878.423
2.7499 | 2878.498
2.7499 | 2878.572
2.7499 | 2878.646
2.7499 | 2878.719
2.7499 | 2878.793
2.7499 | 2878.8656
2.7499 | 2878.938
2.7499 | 2879.01
2.7499 | 2879.082
2.7499 | 2879.154
2.7499 | 2879.2256
2.7499 | 2879.297
2.7499 | 2879.368
2.7499 | 2879.4384
2.7499 | 2879.508
2.7499 | 2879.578
2.7499 | 2879.648
2.7499 | 2879.718
2.7499 | 2879.787
2.7499 | 2879.856
2.7499 | 2879.924
2.7499 | 2879.993
2.7499 | 2880.061
2.7499 | 2880.129
2.7499 | 2880.196
2.7499 | 2880.263
2.7499 | 2880.33
2.7499 | 2880.397
2.7499 | 2880.464
2.7499 | 2880.53
2.7499 | 2880.596
2.7499 | 2880.662
2.7499 | 2880.727
2.7499 | 2880.793
2.7499 | 2880.857
2.7499 | 2880.922
2.7499 | 2880.986
2.7499 | 2881.05
2.7499 | 2881.115
2.7499 | 2881.178
2.7499 | 2881.242
2.7499 | 2881.305
2.7499 | 2881.368
2.7499 | 2881.431
2.7499 | 2881.494
2.7499 | 2881.556
2.7499 | 2881.618
2.7499 | 2881.68
2.75 | 2881.742
2.7499 | 2881.803
2.7499 | 2881.864
2.7499 | 2881.925
2.7499 | 2881.986
2.7499 | 2882.046
2.7499 | 2882.107
2.7499 | 2882.167
2.7499 | 2882.227
2.7499 | 2882.286
2.7499 | 2882.345
2.7499 | 2882.4048
2.7499 | 2882.464
2.7499 | 2882.522
2.7499 | 2882.581
2.7499 | 2882.639
2.7499 | 2882.697
2.7499 | 2882.756
2.7499 | 2882.813
2.7499 | 2882.871
2.7499 | 2882.928
2.7499 | 2882.985
2.7499 | 2883.042
2.7499 | 2883.099
2.7499 | 2883.1552
2.7497 | 2883.212
2.7499 | 2883.268
2.7499 | 2883.324
2.7499 | 2883.3792
2.7499 | 2883.435
2.7499 | 2883.49
2.7499 | 2883.5456
2.7499 | 2883.6
2.7499 | 2883.655
2.7499 | 2883.71
2.7499 | 2883.764
2.7499 | 2883.818
2.7499 | 2883.872
2.7499 | 2883.926
2.7499 | 2883.98
2.7499 | 2884.033
2.7499 | 2884.0864
2.7499 | 2884.139
2.7499 | 2884.193
2.7499 | 2884.245
2.7499 | 2884.298
2.7499 | 2884.35
2.7499 | 2884.402
2.7499 | 2884.454
2.7499 | 2884.506
2.7499 | 2884.558
2.7499 | 2884.609
2.7499 | 2884.661
2.7499 | 2884.712
2.7499 | 2884.763
2.7499 | 2884.814
2.7499 | 2884.864
2.7499 | 2884.915
2.7499 | 2884.965
2.7499 | 2885.015
2.7499 | 2885.0656
2.7499 | 2885.1152
2.7499 | 2885.165
2.7499 | 2885.2144
2.7499 | 2885.264
2.7499 | 2885.313
2.7499 | 2885.362
2.7499 | 2885.4112
2.7499 | 2885.46
2.7499 | 2885.509
2.7499 | 2885.557
2.7499 | 2885.606
2.7499 | 2885.654
2.7499 | 2885.701
2.7499 | 2885.749
2.7499 | 2885.797
2.7499 | 2885.844
2.7499 | 2885.892
2.7499 | 2885.9392
2.7499 | 2885.986
2.7499 | 2886.033
2.7499 | 2886.08
2.7499 | 2886.127
2.7499 | 2886.173
2.7499 | 2886.22
2.7499 | 2886.266
2.7499 | 2886.312
2.7499 | 2886.358
2.7499 | 2886.404
2.7499 | 2886.449
2.7499 | 2886.495
2.7499 | 2886.541
2.7499 | 2886.5856
2.7499 | 2886.631
2.7499 | 2886.676
2.7499 | 2886.721
2.7499 | 2886.765
2.7499 | 2886.81
2.7499 | 2886.8544
2.7499 | 2886.899
2.7499 | 2886.943
2.7499 | 2886.987
2.7497 | 2887.031
2.7499 | 2887.075
2.7499 | 2887.1184
2.7499 | 2887.162
2.7499 | 2887.205
2.7499 | 2887.249
2.7499 | 2887.292
2.7499 | 2887.335
2.7499 | 2887.378
2.7499 | 2887.421
2.7499 | 2887.463
2.7499 | 2887.506
2.7499 | 2887.548
2.7499 | 2887.59
2.7499 | 2887.633
2.7499 | 2887.675
2.7499 | 2887.717
2.7499 | 2887.759
2.7499 | 2887.8
2.7499 | 2887.8416
2.7499 | 2887.883
2.7497 | 2887.9248
2.7497 | 2887.966
2.7499 | 2888.007
2.7499 | 2888.048
2.7499 | 2888.089
2.7499 | 2888.13
2.7499 | 2888.17
2.7499 | 2888.211
2.7499 | 2888.251
2.7499 | 2888.292
2.7499 | 2888.332
2.7499 | 2888.372
2.7499 | 2888.412
2.7499 | 2888.452
2.7499 | 2888.491
2.7499 | 2888.5312
2.7499 | 2888.57
2.7499 | 2888.61
2.7499 | 2888.649
2.7499 | 2888.688
2.7499 | 2888.728
2.7499 | 2888.767
2.7499 | 2888.805
2.7499 | 2888.844
2.7499 | 2888.883
2.7499 | 2888.921
2.7499 | 2888.96
2.7499 | 2888.9984
2.7499 | 2889.037
2.7499 | 2889.075
2.7499 | 2889.113
2.7499 | 2889.151
2.7499 | 2889.189
2.7499 | 2889.226
2.7499 | 2889.264
2.7499 | 2889.301
2.7499 | 2889.3392
2.7499 | 2889.376
2.7499 | 2889.414
2.7499 | 2889.45
2.7499 | 2889.488
2.7499 | 2889.525
2.7499 | 2889.562
2.7499 | 2889.599
2.7499 | 2889.636
2.7499 | 2889.672
2.7499 | 2889.708
2.7499 | 2889.745
2.7499 | 2889.781
2.7499 | 2889.817
2.7499 | 2889.828