## Sheet1
2voltage | 2capacity | 24.0voltage | 24.0capacity | 48.0voltage | 48.0capacity | 72.0voltage | 72.0capacity | 96.0voltage | 96.0capacity | 120.0voltage | 120.0capacity
4.3392 | 0 | 2.2042 | 0 | 2.957 | 0 | 2.75 | 0 | 2.7465 | 0 | 2.75 | 0
4.3286 | 2.166269 | 2.2042 | 2.777778e-06 | 2.3865 | 0 | 2.75 | 1.388889e-05 | 2.7465 | 2.777778e-05 | 2.75 | 0
4.3197 | 4.332622
4.3129 | 6.498972
4.3075 | 8.665322
4.3026 | 10.83167
4.2983 | 12.99801
4.2945 | 15.16431
4.2907 | 17.33059
4.2871 | 19.49686
4.2839 | 21.66322
4.2807 | 23.82963
4.2774 | 25.99594
4.2747 | 28.16226
4.2718 | 30.32864
4.2691 | 32.49499
4.2663 | 34.66141
4.2636 | 36.82767
4.2611 | 38.9939
4.2587 | 41.16015
4.2561 | 43.32667
4.2539 | 45.49315
4.2515 | 47.65948
4.2492 | 49.82583
4.2471 | 51.99217
4.2448 | 54.1586
4.2428 | 56.325
4.2407 | 58.49145
4.2386 | 60.65783
4.2365 | 62.82418
4.2345 | 64.99049
4.2326 | 67.15677
4.2306 | 69.32308
4.2287 | 71.48937
4.2268 | 73.65567
4.225 | 75.82197
4.2231 | 77.98838
4.2213 | 80.15471
4.2195 | 82.32102
4.2177 | 84.48727
4.216 | 86.65358
4.2142 | 88.81993
4.2124 | 90.98623
4.2108 | 93.15259
4.209 | 95.31886
4.2074 | 97.48514
4.2058 | 99.65143
4.204 | 101.8177
4.2024 | 103.984
4.2008 | 106.1503
4.1993 | 108.3166
4.1976 | 110.4829
4.196 | 112.6492
4.1945 | 114.8155
4.1929 | 116.9818
4.1914 | 119.1481
4.1898 | 121.3143
4.1882 | 123.4806
4.1868 | 125.6469
4.1853 | 127.8131
4.1837 | 129.9795
4.1822 | 132.1458
4.1806 | 134.312
4.1792 | 136.4784
4.1777 | 138.6447
4.1763 | 140.811
4.1748 | 142.9773
4.1734 | 145.1436
4.1719 | 147.3099
4.1705 | 149.4761
4.169 | 151.6424
4.1676 | 153.8088
4.1661 | 155.975
4.1647 | 158.1414
4.1632 | 160.3076
4.1617 | 162.4738
4.1603 | 164.6401
4.1588 | 166.8064
4.1576 | 168.9727
4.1561 | 171.1391
4.1546 | 173.3054
4.1532 | 175.4716
4.1519 | 177.6379
4.1505 | 179.8043
4.149 | 181.9706
4.1475 | 184.1368
4.1461 | 186.3031
4.1448 | 188.4694
4.1434 | 190.6357
4.1419 | 192.802
4.1406 | 194.9683
4.1392 | 197.1346
4.1377 | 199.3008
4.1363 | 201.4671
4.135 | 203.6335
4.1335 | 205.7998
4.1321 | 207.9661
4.1306 | 210.1324
4.1293 | 212.2987
4.1279 | 214.465
4.1264 | 216.6314
4.1251 | 218.7977
4.1237 | 220.9639
4.1224 | 223.1302
4.1208 | 225.2964
4.1195 | 227.4627
4.118 | 229.6289
4.1166 | 231.7951
4.1151 | 233.9614
4.1137 | 236.1276
4.1124 | 238.2939
4.1109 | 240.4602
4.1095 | 242.6265
4.108 | 244.7929
4.1066 | 246.959
4.1051 | 249.1252
4.1037 | 251.2914
4.1022 | 253.4578
4.1008 | 255.624
4.0993 | 257.7904
4.0978 | 259.9568
4.0964 | 262.1231
4.0949 | 264.2893
4.0935 | 266.4555
4.092 | 268.6217
4.0904 | 270.788
4.089 | 272.9542
4.0875 | 275.1204
4.0861 | 277.2867
4.0845 | 279.4528
4.083 | 281.6191
4.0816 | 283.7854
4.0799 | 285.9516
4.0785 | 288.1178
4.0769 | 290.2841
4.0754 | 292.4504
4.074 | 294.6166
4.0724 | 296.7828
4.0707 | 298.9491
4.0691 | 301.1154
4.0677 | 303.2816
4.0661 | 305.4478
4.0646 | 307.614
4.063 | 309.7802
4.0614 | 311.9465
4.0598 | 314.1126
4.0582 | 316.2788
4.0565 | 318.4451
4.0549 | 320.6112
4.0533 | 322.7774
4.0515 | 324.9437
4.0501 | 327.1099
4.0483 | 329.2762
4.0467 | 331.4423
4.0451 | 333.6085
4.0433 | 335.7747
4.0417 | 337.9408
4.0401 | 340.107
4.0383 | 342.2732
4.0365 | 344.4394
4.0349 | 346.6057
4.0331 | 348.7718
4.0315 | 350.938
4.0298 | 353.1041
4.028 | 355.2703
4.0262 | 357.4365
4.0246 | 359.6028
4.0228 | 361.769
4.0209 | 363.9352
4.0191 | 366.1014
4.0173 | 368.2676
4.0156 | 370.4338
4.0139 | 372.5999
4.012 | 374.7661
4.0102 | 376.9322
4.0085 | 379.0984
4.0067 | 381.2646
4.0047 | 383.4307
4.003 | 385.5969
4.0012 | 387.7631
3.9994 | 389.9293
3.9975 | 392.0956
3.9955 | 394.2617
3.9938 | 396.4279
3.9918 | 398.594
3.9901 | 400.7602
3.9881 | 402.9264
3.9863 | 405.0926
3.9844 | 407.2588
3.9826 | 409.4249
3.9807 | 411.5911
3.9789 | 413.7573
3.977 | 415.9235
3.9751 | 418.0896
3.9731 | 420.2558
3.9712 | 422.4221
3.9692 | 424.5883
3.9675 | 426.7544
3.9655 | 428.9205
3.9638 | 431.0867
3.9618 | 433.2528
3.9599 | 435.4188
3.9579 | 437.585
3.956 | 439.7511
3.9542 | 441.9173
3.9525 | 444.0835
3.9504 | 446.2496
3.9486 | 448.4158
3.9467 | 450.582
3.9449 | 452.7481
3.9429 | 454.9142
3.9412 | 457.0804
3.9392 | 459.2466
3.9375 | 461.4127
3.9355 | 463.5788
3.9336 | 465.7451
3.9318 | 467.9112
3.93 | 470.0774
3.9281 | 472.2435
3.9263 | 474.4096
3.9245 | 476.5757
3.9228 | 478.7418
3.9208 | 480.9079
3.9192 | 483.074
3.9173 | 485.2402
3.9155 | 487.4063
3.9137 | 489.5724
3.912 | 491.7385
3.9102 | 493.9047
3.9086 | 496.0708
3.9068 | 498.2369
3.905 | 500.403
3.9032 | 502.5691
3.9016 | 504.7353
3.8999 | 506.9015
3.8982 | 509.0676
3.8966 | 511.2337
3.8949 | 513.3999
3.8932 | 515.5661
3.8915 | 517.7321
3.8899 | 519.8983
3.8882 | 522.0644
3.8866 | 524.2306
3.885 | 526.3966
3.8834 | 528.5628
3.8818 | 530.7288
3.8802 | 532.8951
3.8786 | 535.0612
3.8769 | 537.2272
3.8755 | 539.3933
3.8739 | 541.5594
3.8723 | 543.7255
3.8708 | 545.8916
3.8694 | 548.0577
3.8677 | 550.2237
3.8663 | 552.3899
3.8647 | 554.556
3.8632 | 556.722
3.8618 | 558.8881
3.8603 | 561.0542
3.8589 | 563.2202
3.8574 | 565.3864
3.856 | 567.5524
3.8545 | 569.7186
3.8531 | 571.8846
3.8516 | 574.0507
3.8502 | 576.2168
3.8489 | 578.3829
3.8474 | 580.549
3.846 | 582.7151
3.8447 | 584.8811
3.8432 | 587.0472
3.8418 | 589.2132
3.8405 | 591.3793
3.839 | 593.5453
3.8377 | 595.7115
3.8363 | 597.8776
3.835 | 600.0437
3.8337 | 602.2098
3.8324 | 604.3759
3.831 | 606.542
3.8297 | 608.708
3.8282 | 610.8741
3.8269 | 613.0401
3.8256 | 615.2062
3.8243 | 617.3721
3.823 | 619.5383
3.8218 | 621.7043
3.8205 | 623.8703
3.8192 | 626.0364
3.8179 | 628.2024
3.8166 | 630.3685
3.8153 | 632.5345
3.814 | 634.7005
3.8127 | 636.8667
3.8114 | 639.0326
3.8103 | 641.1988
3.809 | 643.3648
3.8079 | 645.5309
3.8064 | 647.6969
3.8053 | 649.863
3.804 | 652.0291
3.8027 | 654.1952
3.8016 | 656.3613
3.8003 | 658.5274
3.7992 | 660.6935
3.7979 | 662.8595
3.7967 | 665.0255
3.7955 | 667.1916
3.7943 | 669.3576
3.793 | 671.5237
3.7919 | 673.6898
3.7906 | 675.8558
3.7895 | 678.0219
3.7882 | 680.1879
3.7871 | 682.3539
3.7858 | 684.5199
3.7846 | 686.686
3.7835 | 688.8521
3.7822 | 691.018
3.7811 | 693.1841
3.7798 | 695.3501
3.7787 | 697.5161
3.7775 | 699.6821
3.7764 | 701.8482
3.7753 | 704.0143
3.774 | 706.1804
3.7729 | 708.3464
3.7717 | 710.5125
3.7704 | 712.6785
3.7693 | 714.8446
3.7682 | 717.0106
3.7671 | 719.1767
3.7659 | 721.3427
3.7648 | 723.5088
3.7635 | 725.6748
3.7624 | 727.8408
3.7612 | 730.0069
3.7601 | 732.1729
3.759 | 734.3389
3.7579 | 736.505
3.7567 | 738.671
3.7556 | 740.8371
3.7545 | 743.0031
3.7533 | 745.1692
3.7522 | 747.3351
3.7511 | 749.5012
3.75 | 751.6671
3.7487 | 753.8332
3.7475 | 755.9993
3.7464 | 758.1653
3.7453 | 760.3314
3.7441 | 762.4974
3.7432 | 764.6634
3.742 | 766.8294
3.7409 | 768.9955
3.7398 | 771.1614
3.7387 | 773.3275
3.7375 | 775.4932
3.7364 | 777.6594
3.7353 | 779.8252
3.7341 | 781.9914
3.733 | 784.1574
3.732 | 786.3235
3.7309 | 788.4893
3.7298 | 790.6554
3.7287 | 792.8213
3.7275 | 794.9873
3.7264 | 797.1533
3.7253 | 799.3193
3.7243 | 801.4853
3.7232 | 803.6513
3.722 | 805.8174
3.7209 | 807.9833
3.7198 | 810.1492
3.7186 | 812.3152
3.7177 | 814.4812
3.7165 | 816.6472
3.7154 | 818.8132
3.7143 | 820.979
3.7133 | 823.145
3.7122 | 825.3109
3.7111 | 827.477
3.7101 | 829.6428
3.7088 | 831.809
3.7078 | 833.9749
3.7067 | 836.1411
3.7056 | 838.3069
3.7046 | 840.473
3.7035 | 842.6389
3.7023 | 844.8049
3.7012 | 846.9708
3.7003 | 849.1368
3.6991 | 851.3028
3.698 | 853.4688
3.6969 | 855.6348
3.6959 | 857.8007
3.6949 | 859.9666
3.6938 | 862.1325
3.6927 | 864.2984
3.6915 | 866.4645
3.6906 | 868.6305
3.6894 | 870.7965
3.6883 | 872.9624
3.6873 | 875.1284
3.6862 | 877.2944
3.6851 | 879.4604
3.6841 | 881.6263
3.683 | 883.7922
3.6819 | 885.9582
3.6809 | 888.1241
3.6798 | 890.29
3.6788 | 892.456
3.6777 | 894.622
3.6767 | 896.788
3.6756 | 898.954
3.6744 | 901.1198
3.6733 | 903.2859
3.6723 | 905.4519
3.6714 | 907.6177
3.6702 | 909.7837
3.6693 | 911.9497
3.6683 | 914.1156
3.6672 | 916.2817
3.666 | 918.4476
3.6651 | 920.6136
3.6639 | 922.7796
3.6628 | 924.9455
3.6618 | 927.1115
3.6607 | 929.2774
3.6597 | 931.4434
3.6588 | 933.6093
3.6577 | 935.7752
3.6567 | 937.9412
3.6556 | 940.1071
3.6544 | 942.273
3.6535 | 944.4389
3.6525 | 946.6048
3.6514 | 948.7708
3.6504 | 950.9368
3.6493 | 953.1028
3.6483 | 955.2688
3.6472 | 957.4348
3.6462 | 959.6008
3.6452 | 961.7668
3.6441 | 963.9327
3.643 | 966.0986
3.642 | 968.2646
3.641 | 970.4305
3.6399 | 972.5964
3.6389 | 974.7624
3.6378 | 976.9284
3.6368 | 979.0943
3.6359 | 981.2603
3.6347 | 983.4262
3.6338 | 985.5922
3.6326 | 987.7582
3.6317 | 989.9242
3.6307 | 992.0902
3.6296 | 994.2561
3.6286 | 996.422
3.6276 | 998.588
3.6265 | 1000.754
3.6255 | 1002.92
3.6244 | 1005.086
3.6234 | 1007.252
3.6225 | 1009.418
3.6213 | 1011.583
3.6204 | 1013.749
3.6194 | 1015.915
3.6183 | 1018.081
3.6173 | 1020.247
3.6162 | 1022.413
3.6152 | 1024.579
3.6142 | 1026.745
3.6133 | 1028.911
3.6121 | 1031.077
3.6112 | 1033.2424
3.6102 | 1035.408
3.6091 | 1037.574
3.6081 | 1039.74
3.6071 | 1041.906
3.6062 | 1044.072
3.605 | 1046.238
3.6041 | 1048.404
3.6031 | 1050.57
3.6021 | 1052.736
3.601 | 1054.901
3.6 | 1057.067
3.5991 | 1059.233
3.5981 | 1061.3992
3.5971 | 1063.565
3.596 | 1065.731
3.595 | 1067.897
3.5941 | 1070.063
3.5929 | 1072.229
3.592 | 1074.395
3.591 | 1076.56
3.59 | 1078.7264
3.5891 | 1080.892
3.5881 | 1083.058
3.5871 | 1085.224
3.586 | 1087.39
3.585 | 1089.556
3.5841 | 1091.722
3.5831 | 1093.887
3.5821 | 1096.053
3.5812 | 1098.2192
3.5802 | 1100.385
3.5791 | 1102.551
3.5781 | 1104.717
3.5771 | 1106.883
3.5762 | 1109.049
3.5752 | 1111.2144
3.5742 | 1113.38
3.5733 | 1115.546
3.5723 | 1117.712
3.5713 | 1119.878
3.5702 | 1122.044
3.5692 | 1124.21
3.5684 | 1126.376
3.5674 | 1128.541
3.5663 | 1130.707
3.5655 | 1132.873
3.5644 | 1135.039
3.5636 | 1137.205
3.5624 | 1139.371
3.5615 | 1141.537
3.5605 | 1143.702
3.5595 | 1145.868
3.5586 | 1148.034
3.5578 | 1150.2
3.5568 | 1152.366
3.5557 | 1154.532
3.5547 | 1156.698
3.5537 | 1158.864
3.5529 | 1161.029
3.552 | 1163.195
3.551 | 1165.361
3.55 | 1167.527
3.5491 | 1169.693
3.5479 | 1171.859
3.5471 | 1174.025
3.5461 | 1176.1904
3.5452 | 1178.356
3.5442 | 1180.522
3.5432 | 1182.688
3.5423 | 1184.854
3.5413 | 1187.02
3.5405 | 1189.186
3.5395 | 1191.351
3.5386 | 1193.517
3.5376 | 1195.6832
3.5366 | 1197.849
3.5357 | 1200.015
3.5347 | 1202.181
3.5339 | 1204.347
3.5329 | 1206.513
3.5319 | 1208.678
3.531 | 1210.844
3.53 | 1213.01
3.529 | 1215.176
3.5282 | 1217.342
3.5273 | 1219.507
3.5263 | 1221.673
3.5253 | 1223.839
3.5245 | 1226.005
3.5236 | 1228.171
3.5226 | 1230.3368
3.5216 | 1232.503
3.5207 | 1234.668
3.5197 | 1236.834
3.5189 | 1239
3.5179 | 1241.166
3.5171 | 1243.332
3.5161 | 1245.4976
3.5152 | 1247.663
3.5144 | 1249.829
3.5134 | 1251.995
3.5124 | 1254.161
3.5116 | 1256.327
3.5106 | 1258.493
3.5097 | 1260.658
3.5087 | 1262.824
3.5079 | 1264.99
3.5069 | 1267.156
3.5061 | 1269.322
3.5052 | 1271.488
3.5044 | 1273.6536
3.5034 | 1275.819
3.5024 | 1277.985
3.5016 | 1280.151
3.5006 | 1282.317
3.4997 | 1284.482
3.4989 | 1286.648
3.4981 | 1288.814
3.4971 | 1290.98
3.4963 | 1293.146
3.4953 | 1295.312
3.4944 | 1297.478
3.4935 | 1299.643
3.4927 | 1301.809
3.4918 | 1303.975
3.491 | 1306.141
3.49 | 1308.306
3.4892 | 1310.472
3.4882 | 1312.638
3.4874 | 1314.804
3.4866 | 1316.97
3.4856 | 1319.135
3.4848 | 1321.301
3.4839 | 1323.467
3.4831 | 1325.633
3.4822 | 1327.799
3.4813 | 1329.964
3.4805 | 1332.13
3.4795 | 1334.296
3.4787 | 1336.462
3.4779 | 1338.627
3.4771 | 1340.794
3.4761 | 1342.959
3.4752 | 1345.125
3.4743 | 1347.291
3.4735 | 1349.457
3.4727 | 1351.6224
3.4719 | 1353.788
3.471 | 1355.954
3.4701 | 1358.12
3.4693 | 1360.285
3.4684 | 1362.451
3.4676 | 1364.617
3.4668 | 1366.783
3.466 | 1368.949
3.4651 | 1371.114
3.4643 | 1373.28
3.4634 | 1375.446
3.4626 | 1377.612
3.4618 | 1379.778
3.4609 | 1381.943
3.4601 | 1384.109
3.4593 | 1386.275
3.4584 | 1388.441
3.4577 | 1390.606
3.4569 | 1392.772
3.4561 | 1394.938
3.4551 | 1397.104
3.4545 | 1399.27
3.4535 | 1401.436
3.4529 | 1403.601
3.4519 | 1405.767
3.4511 | 1407.9328
3.4503 | 1410.099
3.4495 | 1412.264
3.4487 | 1414.43
3.448 | 1416.596
3.4471 | 1418.762
3.4463 | 1420.927
3.4456 | 1423.093
3.4448 | 1425.259
3.444 | 1427.425
3.4432 | 1429.591
3.4424 | 1431.756
3.4416 | 1433.922
3.4408 | 1436.088
3.44 | 1438.2536
3.4392 | 1440.419
3.4385 | 1442.585
3.4377 | 1444.751
3.4369 | 1446.917
3.4361 | 1449.082
3.4353 | 1451.248
3.4346 | 1453.414
3.4338 | 1455.58
3.433 | 1457.7456
3.4322 | 1459.911
3.4314 | 1462.077
3.4308 | 1464.243
3.43 | 1466.409
3.4292 | 1468.574
3.4285 | 1470.74
3.4277 | 1472.906
3.4269 | 1475.072
3.4263 | 1477.238
3.4255 | 1479.403
3.4246 | 1481.569
3.424 | 1483.735
3.4232 | 1485.9
3.4224 | 1488.066
3.4217 | 1490.232
3.4209 | 1492.398
3.4201 | 1494.564
3.4195 | 1496.729
3.4187 | 1498.895
3.418 | 1501.0608
3.4174 | 1503.226
3.4164 | 1505.392
3.4158 | 1507.558
3.4151 | 1509.724
3.4143 | 1511.889
3.4137 | 1514.055
3.4129 | 1516.221
3.4121 | 1518.387
3.4114 | 1520.553
3.4106 | 1522.718
3.41 | 1524.884
3.4093 | 1527.049
3.4085 | 1529.215
3.4079 | 1531.381
3.4072 | 1533.547
3.4064 | 1535.713
3.4058 | 1537.8784
3.405 | 1540.044
3.4043 | 1542.21
3.4037 | 1544.375
3.403 | 1546.541
3.4022 | 1548.707
3.4016 | 1550.873
3.4009 | 1553.0384
3.4001 | 1555.204
3.3995 | 1557.37
3.3988 | 1559.536
3.398 | 1561.701
3.3974 | 1563.867
3.3967 | 1566.033
3.3961 | 1568.1984
3.3953 | 1570.364
3.3946 | 1572.53
3.394 | 1574.696
3.3932 | 1576.861
3.3925 | 1579.0272
3.3919 | 1581.193
3.3912 | 1583.359
3.3906 | 1585.524
3.39 | 1587.69
3.3893 | 1589.856
3.3887 | 1592.022
3.3879 | 1594.1872
3.3872 | 1596.353
3.3866 | 1598.519
3.3859 | 1600.685
3.3853 | 1602.85
3.3846 | 1605.016
3.384 | 1607.182
3.3833 | 1609.348
3.3827 | 1611.513
3.382 | 1613.679
3.3814 | 1615.845
3.3807 | 1618.01
3.3799 | 1620.176
3.3795 | 1622.342
3.3788 | 1624.5072
3.3782 | 1626.673
3.3775 | 1628.839
3.3767 | 1631.004
3.3762 | 1633.17
3.3756 | 1635.336
3.3749 | 1637.502
3.3741 | 1639.667
3.3735 | 1641.833
3.373 | 1643.9984
3.3724 | 1646.164
3.3717 | 1648.33
3.3711 | 1650.495
3.3704 | 1652.661
3.3698 | 1654.827
3.3691 | 1656.993
3.3685 | 1659.1584
3.3678 | 1661.324
3.3672 | 1663.49
3.3665 | 1665.656
3.3659 | 1667.821
3.3653 | 1669.987
3.3648 | 1672.153
3.3641 | 1674.3184
3.3635 | 1676.484
3.3628 | 1678.65
3.3622 | 1680.816
3.3615 | 1682.981
3.3609 | 1685.147
3.3603 | 1687.313
3.3598 | 1689.4784
3.3591 | 1691.644
3.3585 | 1693.81
3.3578 | 1695.975
3.3573 | 1698.141
3.3567 | 1700.307
3.3561 | 1702.473
3.3554 | 1704.6384
3.3548 | 1706.804
3.3543 | 1708.97
3.3536 | 1711.136
3.353 | 1713.301
3.3523 | 1715.467
3.3517 | 1717.633
3.3512 | 1719.7984
3.3506 | 1721.964
3.3499 | 1724.1296
3.3493 | 1726.295
3.3488 | 1728.461
3.3481 | 1730.627
3.3475 | 1732.793
3.347 | 1734.958
3.3464 | 1737.124
3.3457 | 1739.29
3.3452 | 1741.455
3.3446 | 1743.621
3.344 | 1745.787
3.3433 | 1747.952
3.3427 | 1750.118
3.3422 | 1752.284
3.3415 | 1754.449
3.3411 | 1756.615
3.3404 | 1758.781
3.3398 | 1760.946
3.3391 | 1763.112
3.3386 | 1765.278
3.338 | 1767.443
3.3373 | 1769.609
3.3369 | 1771.775
3.3362 | 1773.94
3.3356 | 1776.106
3.3351 | 1778.272
3.3344 | 1780.437
3.334 | 1782.603
3.3333 | 1784.769
3.3327 | 1786.9344
3.332 | 1789.1
3.3315 | 1791.266
3.3309 | 1793.431
3.3304 | 1795.597
3.3298 | 1797.763
3.3293 | 1799.928
3.3286 | 1802.094
3.328 | 1804.26
3.3273 | 1806.4256
3.3269 | 1808.591
3.3264 | 1810.757
3.3257 | 1812.923
3.3251 | 1815.088
3.3246 | 1817.254
3.3239 | 1819.42
3.3233 | 1821.585
3.3228 | 1823.751
3.3222 | 1825.9168
3.3217 | 1828.082
3.321 | 1830.248
3.3204 | 1832.414
3.3199 | 1834.579
3.3193 | 1836.745
3.3188 | 1838.911
3.3181 | 1841.076
3.3177 | 1843.242
3.317 | 1845.407
3.3165 | 1847.573
3.3159 | 1849.739
3.3154 | 1851.905
3.3148 | 1854.07
3.3141 | 1856.236
3.3136 | 1858.4016
3.313 | 1860.567
3.3123 | 1862.733
3.3118 | 1864.899
3.3112 | 1867.064
3.3107 | 1869.23
3.3101 | 1871.396
3.3096 | 1873.561
3.3089 | 1875.727
3.3085 | 1877.892
3.3078 | 1880.058
3.3072 | 1882.224
3.3067 | 1884.39
3.306 | 1886.5552
3.3056 | 1888.721
3.3049 | 1890.887
3.3044 | 1893.052
3.3038 | 1895.218
3.3033 | 1897.383
3.3026 | 1899.549
3.3022 | 1901.715
3.3015 | 1903.88
3.301 | 1906.046
3.3004 | 1908.212
3.2999 | 1910.377
3.2993 | 1912.543
3.2986 | 1914.7088
3.2981 | 1916.874
3.2975 | 1919.04
3.297 | 1921.206
3.2965 | 1923.3712
3.2959 | 1925.537
3.2952 | 1927.703
3.2947 | 1929.868
3.2941 | 1932.034
3.2936 | 1934.2
3.293 | 1936.365
3.2923 | 1938.531
3.2918 | 1940.697
3.2914 | 1942.862
3.2907 | 1945.028
3.2901 | 1947.193
3.2896 | 1949.359
3.2889 | 1951.5248
3.2885 | 1953.69
3.2878 | 1955.856
3.2873 | 1958.022
3.2867 | 1960.1872
3.286 | 1962.353
3.2855 | 1964.5184
3.2849 | 1966.684
3.2844 | 1968.85
3.2838 | 1971.015
3.2833 | 1973.181
3.2826 | 1975.347
3.282 | 1977.512
3.2815 | 1979.678
3.2809 | 1981.844
3.2804 | 1984.009
3.2797 | 1986.175
3.2793 | 1988.341
3.2786 | 1990.506
3.278 | 1992.672
3.2775 | 1994.837
3.2768 | 1997.003
3.2763 | 1999.169
3.2757 | 2001.334
3.2751 | 2003.5
3.2746 | 2005.666
3.2739 | 2007.831
3.2734 | 2009.997
3.2728 | 2012.162
3.2723 | 2014.328
3.2717 | 2016.494
3.271 | 2018.659
3.2705 | 2020.825
3.2699 | 2022.991
3.2694 | 2025.156
3.2688 | 2027.322
3.2683 | 2029.488
3.2676 | 2031.653
3.267 | 2033.819
3.2665 | 2035.984
3.2659 | 2038.15
3.2654 | 2040.316
3.2647 | 2042.481
3.2641 | 2044.647
3.2636 | 2046.812
3.263 | 2048.978
3.2623 | 2051.144
3.2618 | 2053.31
3.2613 | 2055.475
3.2607 | 2057.641
3.2601 | 2059.806
3.2596 | 2061.972
3.2589 | 2064.137
3.2583 | 2066.303
3.2578 | 2068.469
3.2571 | 2070.634
3.2565 | 2072.8
3.256 | 2074.965
3.2554 | 2077.131
3.2547 | 2079.297
3.2542 | 2081.4624
3.2536 | 2083.628
3.253 | 2085.793
3.2525 | 2087.959
3.2518 | 2090.1248
3.2513 | 2092.29
3.2507 | 2094.456
3.25 | 2096.622
3.2496 | 2098.787
3.2489 | 2100.953
3.2483 | 2103.1184
3.2476 | 2105.284
3.2471 | 2107.4496
3.2465 | 2109.615
3.2459 | 2111.7808
3.2454 | 2113.946
3.2447 | 2116.112
3.2441 | 2118.278
3.2434 | 2120.443
3.243 | 2122.609
3.2423 | 2124.7744
3.2417 | 2126.94
3.2412 | 2129.106
3.2405 | 2131.271
3.2399 | 2133.437
3.2392 | 2135.602
3.2388 | 2137.768
3.2381 | 2139.934
3.2375 | 2142.0992
3.2368 | 2144.265
3.2362 | 2146.431
3.2357 | 2148.596
3.235 | 2150.7616
3.2344 | 2152.927
3.2338 | 2155.0928
3.2333 | 2157.259
3.2325 | 2159.424
3.2318 | 2161.59
3.2313 | 2163.7552
3.2307 | 2165.921
3.23 | 2168.0864
3.2294 | 2170.252
3.2288 | 2172.4176
3.2281 | 2174.583
3.2276 | 2176.7488
3.227 | 2178.914
3.2263 | 2181.08
3.2257 | 2183.245
3.225 | 2185.411
3.2246 | 2187.577
3.2237 | 2189.7424
3.2231 | 2191.908
3.2225 | 2194.073
3.222 | 2196.239
3.2212 | 2198.405
3.2207 | 2200.57
3.22 | 2202.736
3.2194 | 2204.901
3.2187 | 2207.067
3.2181 | 2209.232
3.2175 | 2211.398
3.2168 | 2213.564
3.2162 | 2215.729
3.2155 | 2217.895
3.2149 | 2220.06
3.2142 | 2222.226
3.2136 | 2224.391
3.2129 | 2226.557
3.2123 | 2228.723
3.2116 | 2230.888
3.2108 | 2233.054
3.2102 | 2235.2192
3.2096 | 2237.385
3.2089 | 2239.5504
3.2083 | 2241.716
3.2076 | 2243.881
3.207 | 2246.047
3.2062 | 2248.213
3.2055 | 2250.378
3.2049 | 2252.544
3.2042 | 2254.709
3.2036 | 2256.875
3.2028 | 2259.04
3.2021 | 2261.206
3.2015 | 2263.371
3.2008 | 2265.537
3.2 | 2267.703
3.1994 | 2269.868
3.1987 | 2272.034
3.1981 | 2274.199
3.1973 | 2276.3648
3.1966 | 2278.53
3.196 | 2280.696
3.1954 | 2282.861
3.1945 | 2285.027
3.1937 | 2287.192
3.1931 | 2289.358
3.1924 | 2291.524
3.1916 | 2293.689
3.191 | 2295.8544
3.1902 | 2298.02
3.1894 | 2300.1856
3.1887 | 2302.351
3.1881 | 2304.5168
3.1873 | 2306.682
3.1866 | 2308.848
3.1858 | 2311.013
3.185 | 2313.179
3.1844 | 2315.344
3.1836 | 2317.51
3.1829 | 2319.676
3.1821 | 2321.841
3.1813 | 2324.007
3.1807 | 2326.172
3.1799 | 2328.3376
3.1792 | 2330.503
3.1784 | 2332.668
3.1778 | 2334.834
3.177 | 2337
3.1762 | 2339.165
3.1753 | 2341.331
3.1747 | 2343.496
3.1739 | 2345.662
3.1731 | 2347.828
3.1724 | 2349.993
3.1716 | 2352.1584
3.1708 | 2354.324
3.17 | 2356.489
3.1692 | 2358.655
3.1686 | 2360.821
3.1678 | 2362.986
3.167 | 2365.152
3.1661 | 2367.317
3.1655 | 2369.483
3.1647 | 2371.648
3.1639 | 2373.814
3.1631 | 2375.9792
3.1621 | 2378.145
3.1615 | 2380.31
3.1607 | 2382.476
3.1599 | 2384.641
3.159 | 2386.807
3.1582 | 2388.972
3.1573 | 2391.138
3.1566 | 2393.304
3.1558 | 2395.4688
3.155 | 2397.634
3.1542 | 2399.8
3.1532 | 2401.965
3.1526 | 2404.131
3.1516 | 2406.296
3.1508 | 2408.462
3.15 | 2410.628
3.1492 | 2412.793
3.1484 | 2414.959
3.1476 | 2417.124
3.1466 | 2419.289
3.146 | 2421.455
3.145 | 2423.62
3.144 | 2425.786
3.1432 | 2427.952
3.1424 | 2430.117
3.1415 | 2432.282
3.1407 | 2434.448
3.1398 | 2436.614
3.1389 | 2438.779
3.1379 | 2440.944
3.1373 | 2443.11
3.1363 | 2445.276
3.1355 | 2447.441
3.1345 | 2449.607
3.1336 | 2451.772
3.1327 | 2453.938
3.1318 | 2456.103
3.131 | 2458.2688
3.13 | 2460.434
3.129 | 2462.6
3.1281 | 2464.765
3.1271 | 2466.931
3.1263 | 2469.096
3.1253 | 2471.262
3.1244 | 2473.4272
3.1236 | 2475.593
3.1226 | 2477.759
3.1216 | 2479.924
3.1206 | 2482.089
3.1197 | 2484.255
3.1187 | 2486.42
3.1177 | 2488.586
3.1168 | 2490.751
3.1158 | 2492.917
3.1148 | 2495.082
3.1137 | 2497.248
3.1129 | 2499.414
3.1118 | 2501.579
3.1108 | 2503.744
3.1098 | 2505.91
3.1089 | 2508.0752
3.1077 | 2510.241
3.1068 | 2512.4064
3.1058 | 2514.572
3.1047 | 2516.737
3.1037 | 2518.903
3.1027 | 2521.068
3.1016 | 2523.234
3.1006 | 2525.399
3.0997 | 2527.5648
3.0985 | 2529.73
3.0976 | 2531.895
3.0964 | 2534.061
3.0953 | 2536.226
3.0943 | 2538.392
3.0932 | 2540.558
3.0922 | 2542.723
3.0911 | 2544.889
3.09 | 2547.054
3.089 | 2549.219
3.0879 | 2551.385
3.0868 | 2553.55
3.0856 | 2555.716
3.0845 | 2557.881
3.0834 | 2560.047
3.0824 | 2562.212
3.0813 | 2564.378
3.0801 | 2566.543
3.0789 | 2568.709
3.0777 | 2570.874
3.0768 | 2573.039
3.0755 | 2575.2048
3.0743 | 2577.37
3.073 | 2579.536
3.0719 | 2581.701
3.0708 | 2583.867
3.0695 | 2586.032
3.0684 | 2588.198
3.0671 | 2590.363
3.0659 | 2592.529
3.0647 | 2594.694
3.0635 | 2596.859
3.0622 | 2599.025
3.0611 | 2601.19
3.0598 | 2603.356
3.0585 | 2605.521
3.0572 | 2607.687
3.0559 | 2609.852
3.0547 | 2612.017
3.0534 | 2614.183
3.0521 | 2616.348
3.0508 | 2618.5136
3.0493 | 2620.679
3.048 | 2622.8448
3.0467 | 2625.01
3.0453 | 2627.175
3.044 | 2629.3408
3.0426 | 2631.506
3.0413 | 2633.672
3.0398 | 2635.837
3.0384 | 2638.003
3.0371 | 2640.168
3.0356 | 2642.333
3.0342 | 2644.499
3.0327 | 2646.665
3.0313 | 2648.83
3.0298 | 2650.9952
3.0282 | 2653.161
3.0267 | 2655.326
3.0253 | 2657.491
3.0237 | 2659.657
3.0222 | 2661.823
3.0206 | 2663.988
3.019 | 2666.153
3.0175 | 2668.3184
3.0159 | 2670.484
3.0143 | 2672.649
3.0127 | 2674.815
3.0111 | 2676.98
3.0093 | 2679.1456
3.0075 | 2681.311
3.0059 | 2683.476
3.0043 | 2685.6416
3.0027 | 2687.807
3.0009 | 2689.972
2.9991 | 2692.137
2.9974 | 2694.303
2.9956 | 2696.468
2.9937 | 2698.6336
2.9919 | 2700.799
2.9901 | 2702.964
2.9882 | 2705.13
2.9862 | 2707.295
2.9843 | 2709.4608
2.9824 | 2711.626
2.9803 | 2713.791
2.9783 | 2715.957
2.9762 | 2718.122
2.9743 | 2720.287
2.972 | 2722.452
2.9699 | 2724.618
2.9677 | 2726.784
2.9656 | 2728.949
2.9633 | 2731.114
2.9611 | 2733.28
2.9588 | 2735.445
2.9564 | 2737.61
2.9541 | 2739.776
2.9517 | 2741.9408
2.9491 | 2744.106
2.9467 | 2746.272
2.9441 | 2748.437
2.9415 | 2750.602
2.9388 | 2752.768
2.9361 | 2754.933
2.9333 | 2757.099
2.9306 | 2759.264
2.9277 | 2761.43
2.9246 | 2763.594
2.9215 | 2765.76
2.9185 | 2767.925
2.9152 | 2770.09
2.912 | 2772.256
2.9086 | 2774.4208
2.9051 | 2776.586
2.9015 | 2778.752
2.898 | 2780.917
2.8941 | 2783.082
2.8901 | 2785.248
2.886 | 2787.413
2.8818 | 2789.578
2.8775 | 2791.743
2.873 | 2793.909
2.8683 | 2796.0736
2.8635 | 2798.239
2.8583 | 2800.404
2.8533 | 2802.57
2.8476 | 2804.735
2.8418 | 2806.9
2.8359 | 2809.065
2.8296 | 2811.23
2.8228 | 2813.396
2.8159 | 2815.561
2.8084 | 2817.726
2.8005 | 2819.8912
2.7923 | 2822.056
2.7839 | 2824.222
2.7747 | 2826.387
2.7649 | 2828.552
2.7545 | 2830.717
2.7502 | 2832.862
2.75 | 2834.959
2.7499 | 2837.015
2.7499 | 2839.038
2.7499 | 2841.032
2.7499 | 2843.001
2.75 | 2844.946
2.7499 | 2846.869
2.7499 | 2848.772
2.7499 | 2850.656
2.7499 | 2852.521
2.7499 | 2854.368
2.7499 | 2856.198
2.7499 | 2858.012
2.7499 | 2859.81
2.7499 | 2861.592
2.7499 | 2863.359
2.7499 | 2865.111
2.7499 | 2866.847
2.75 | 2868.57
2.75 | 2870.279
2.75 | 2871.973
2.7499 | 2873.654
2.7566 | 2875.322
2.7508 | 2876.986
2.75 | 2878.632
2.7499 | 2880.2608
2.75 | 2881.8752
2.7499 | 2883.476
2.7499 | 2885.063
2.7499 | 2886.637
2.7499 | 2888.198
2.75 | 2889.745
2.75 | 2891.279
2.75 | 2892.8016
2.7499 | 2894.311
2.75 | 2895.808
2.75 | 2897.292
2.75 | 2898.764
2.7499 | 2900.224
2.7499 | 2901.671
2.75 | 2903.106
2.75 | 2904.529
2.7499 | 2905.94
2.7499 | 2907.338
2.75 | 2908.7248
2.7499 | 2910.099
2.75 | 2911.463
2.7499 | 2912.813
2.7499 | 2914.153
2.75 | 2915.48
2.75 | 2916.796
2.7499 | 2918.1008
2.7499 | 2919.394
2.7499 | 2920.676
2.75 | 2921.946
2.75 | 2923.205
2.7499 | 2924.453
2.7499 | 2925.69
2.7499 | 2926.916
2.75 | 2928.131
2.7499 | 2929.335
2.75 | 2930.528
2.7499 | 2931.711
2.7499 | 2932.883
2.75 | 2934.045
2.7499 | 2935.196
2.7499 | 2936.337
2.7499 | 2937.4672
2.7499 | 2938.5872
2.7499 | 2939.697
2.7499 | 2940.798
2.75 | 2941.888
2.75 | 2942.968
2.7499 | 2944.039
2.7499 | 2945.1
2.7499 | 2946.151
2.75 | 2947.193
2.7499 | 2948.225
2.75 | 2949.247
2.7499 | 2950.26
2.7499 | 2951.264
2.7499 | 2952.258
2.75 | 2953.242
2.75 | 2954.218
2.75 | 2955.185
2.75 | 2956.142
2.7499 | 2957.091
2.75 | 2958.031
2.7499 | 2958.962
2.7499 | 2959.8848
2.75 | 2960.799
2.7499 | 2961.704
2.7499 | 2962.601
2.75 | 2963.49
2.7499 | 2964.37
2.7499 | 2965.242
2.75 | 2966.107
2.7499 | 2966.963
2.7499 | 2967.8112
2.7499 | 2968.651
2.7499 | 2969.484
2.7499 | 2970.308
2.75 | 2971.1248
2.75 | 2971.934
2.75 | 2972.735
2.7499 | 2973.529
2.7499 | 2974.316
2.7499 | 2975.095
2.75 | 2975.866
2.7499 | 2976.631
2.7499 | 2977.3888
2.7499 | 2978.139
2.7499 | 2978.883
2.75 | 2979.619
2.75 | 2980.348
2.7499 | 2981.07
2.7499 | 2981.786
2.7499 | 2982.494
2.7499 | 2983.1968
2.7499 | 2983.892
2.7499 | 2984.581
2.7499 | 2985.263
2.7499 | 2985.939
2.75 | 2986.608
2.75 | 2987.272
2.7499 | 2987.929
2.7499 | 2988.581
2.7499 | 2989.2256
2.75 | 2989.865
2.75 | 2990.498
2.75 | 2991.126
2.7499 | 2991.747
2.7499 | 2992.363
2.7499 | 2992.972
2.7499 | 2993.576
2.75 | 2994.174
2.75 | 2994.767
2.75 | 2995.354
2.7499 | 2995.936
2.7499 | 2996.512
2.75 | 2997.083
2.7499 | 2997.648
2.7499 | 2998.209
2.75 | 2998.763
2.7499 | 2999.313
2.7499 | 2999.857
2.7499 | 3000.397
2.75 | 3000.932
2.7499 | 3001.461
2.7499 | 3001.985
2.7499 | 3002.505
2.7499 | 3003.019
2.75 | 3003.529
2.7499 | 3004.034
2.7499 | 3004.5344
2.7499 | 3005.03
2.7499 | 3005.521
2.7499 | 3006.008
2.7499 | 3006.4896
2.75 | 3006.967
2.75 | 3007.441
2.7499 | 3007.91
2.7499 | 3008.3744
2.7499 | 3008.836
2.7499 | 3009.291
2.75 | 3009.744
2.75 | 3010.192
2.7499 | 3010.635
2.7499 | 3011.076
2.7499 | 3011.511
2.7499 | 3011.943
2.75 | 3012.372
2.75 | 3012.795
2.7499 | 3013.216
2.75 | 3013.632
2.75 | 3014.045
2.75 | 3014.454
2.75 | 3014.859
2.75 | 3015.26
2.7499 | 3015.659
2.7499 | 3016.053
2.75 | 3016.444
2.7499 | 3016.831
2.7499 | 3017.216
2.75 | 3017.596
2.75 | 3017.973
2.75 | 3018.347
2.7499 | 3018.718
2.75 | 3019.084
2.75 | 3019.449
2.7499 | 3019.809
2.75 | 3020.167
2.7499 | 3020.521
2.75 | 3020.873
2.75 | 3021.221
2.7499 | 3021.566
2.75 | 3021.908
2.75 | 3022.247
2.75 | 3022.583
2.7499 | 3022.917
2.7499 | 3023.248
2.7499 | 3023.575
2.7499 | 3023.9
2.75 | 3024.222
2.75 | 3024.542
2.7499 | 3024.858
2.7499 | 3025.172
2.75 | 3025.484
2.7499 | 3025.792
2.7499 | 3026.098
2.75 | 3026.402
2.7499 | 3026.703
2.7499 | 3027.001
2.7499 | 3027.297
2.7499 | 3027.59
2.75 | 3027.88
2.75 | 3028.169
2.7499 | 3028.455
2.7499 | 3028.738
2.7499 | 3029.02
2.75 | 3029.299
2.7512 | 3029.577
2.75 | 3029.853
2.75 | 3030.126
2.75 | 3030.396
2.7499 | 3030.664
2.7499 | 3030.929
2.7499 | 3031.193
2.7499 | 3031.454
2.7499 | 3031.712
2.75 | 3031.969
2.7499 | 3032.224
2.75 | 3032.476
2.75 | 3032.726
2.7499 | 3032.975
2.7499 | 3033.221
2.7499 | 3033.465
2.75 | 3033.708
2.75 | 3033.948
2.75 | 3034.186
2.75 | 3034.423
2.75 | 3034.657
2.75 | 3034.89
2.7499 | 3035.121
2.7499 | 3035.35
2.75 | 3035.577
2.7499 | 3035.803
2.75 | 3036.026
2.75 | 3036.248
2.75 | 3036.468
2.75 | 3036.686
2.7499 | 3036.9024
2.7499 | 3037.118
2.75 | 3037.331
2.75 | 3037.542
2.7499 | 3037.752
2.75 | 3037.96
2.75 | 3038.167
2.7499 | 3038.372
2.75 | 3038.576
2.75 | 3038.7776
2.75 | 3038.978
2.75 | 3039.177
2.7499 | 3039.375
2.75 | 3039.57
2.75 | 3039.765
2.75 | 3039.958
2.75 | 3040.149
2.75 | 3040.34
2.7499 | 3040.528
2.7499 | 3040.715
2.75 | 3040.901
2.75 | 3041.086
2.7499 | 3041.269
2.75 | 3041.451
2.7499 | 3041.631
2.75 | 3041.81
2.75 | 3041.988
2.75 | 3042.165
2.7499 | 3042.34
2.75 | 3042.514
2.7499 | 3042.686
2.7499 | 3042.858
2.75 | 3043.028
2.7499 | 3043.197
2.7499 | 3043.365
2.7499 | 3043.531
2.7499 | 3043.697
2.7499 | 3043.861
2.75 | 3044.024
2.75 | 3044.186
2.75 | 3044.346
2.75 | 3044.506
2.75 | 3044.665
2.75 | 3044.822
2.7499 | 3044.978
2.7499 | 3045.133
2.7499 | 3045.287
2.75 | 3045.44
2.7499 | 3045.592
2.75 | 3045.743
2.75 | 3045.893
2.7499 | 3046.0416
2.7499 | 3046.19
2.75 | 3046.336
2.75 | 3046.482
2.7499 | 3046.627
2.75 | 3046.77
2.75 | 3046.914
2.7499 | 3047.055
2.75 | 3047.196
2.75 | 3047.336
2.7499 | 3047.475
2.7499 | 3047.6128
2.7499 | 3047.75
2.75 | 3047.886
2.75 | 3048.022
2.75 | 3048.156
2.75 | 3048.29
2.7499 | 3048.4224
2.75 | 3048.554
2.7499 | 3048.686
2.7499 | 3048.815
2.7499 | 3048.945
2.7499 | 3049.073
2.7499 | 3049.201
2.7499 | 3049.328
2.75 | 3049.454
2.75 | 3049.579
2.7499 | 3049.703
2.7499 | 3049.827
2.7499 | 3049.949
2.75 | 3050.071
2.75 | 3050.192
2.7499 | 3050.313
2.7499 | 3050.433
2.75 | 3050.552
2.75 | 3050.67
2.75 | 3050.788
2.75 | 3050.905
2.75 | 3051.02
2.7499 | 3051.136
2.75 | 3051.25
2.7499 | 3051.364
2.7499 | 3051.477
2.75 | 3051.59
2.75 | 3051.702
2.75 | 3051.813
2.7499 | 3051.9232
2.75 | 3052.033
2.75 | 3052.142
2.75 | 3052.251
2.75 | 3052.3584
2.7499 | 3052.465
2.7499 | 3052.572
2.75 | 3052.678
2.7499 | 3052.783
2.7499 | 3052.888
2.7499 | 3052.992
2.7499 | 3053.095
2.75 | 3053.198
2.7499 | 3053.301
2.75 | 3053.402
2.75 | 3053.503
2.75 | 3053.604
2.75 | 3053.703
2.75 | 3053.803
2.75 | 3053.902
2.75 | 3054
2.75 | 3054.097
2.7499 | 3054.195
2.7499 | 3054.2912
2.7499 | 3054.3872
2.7499 | 3054.483
2.7499 | 3054.577
2.7499 | 3054.672
2.75 | 3054.766
2.75 | 3054.859
2.75 | 3054.952
2.7499 | 3055.044
2.7499 | 3055.136
2.7499 | 3055.228
2.7499 | 3055.3184
2.7499 | 3055.409
2.75 | 3055.499
2.75 | 3055.588
2.7499 | 3055.6768
2.75 | 3055.765
2.7499 | 3055.853
2.7499 | 3055.941
2.75 | 3056.027
2.75 | 3056.114
2.75 | 3056.2
2.7499 | 3056.286
2.7499 | 3056.371
2.7499 | 3056.455
2.7499 | 3056.539
2.7499 | 3056.624
2.75 | 3056.707
2.7499 | 3056.789
2.7499 | 3056.872
2.7499 | 3056.954
2.75 | 3057.036
2.75 | 3057.1168
2.75 | 3057.198
2.7499 | 3057.278
2.7499 | 3057.358
2.7499 | 3057.438
2.75 | 3057.517
2.7499 | 3057.596
2.75 | 3057.674
2.75 | 3057.752
2.7499 | 3057.83
2.7499 | 3057.908
2.7499 | 3057.984
2.75 | 3058.0608
2.75 | 3058.137
2.7499 | 3058.213
2.75 | 3058.288
2.7499 | 3058.363
2.7499 | 3058.437
2.75 | 3058.512
2.7499 | 3058.586
2.7499 | 3058.66
2.7499 | 3058.7328
2.75 | 3058.805
2.7499 | 3058.878
2.75 | 3058.95
2.75 | 3059.022
2.7499 | 3059.093
2.7499 | 3059.164
2.75 | 3059.2352
2.7499 | 3059.306
2.7499 | 3059.376
2.7499 | 3059.446
2.7499 | 3059.516
2.75 | 3059.585
2.75 | 3059.654
2.7499 | 3059.722
2.75 | 3059.79
2.7499 | 3059.858
2.7499 | 3059.926
2.75 | 3059.993
2.75 | 3060.06
2.75 | 3060.127
2.75 | 3060.193
2.7499 | 3060.26
2.7499 | 3060.325
2.75 | 3060.391
2.75 | 3060.457
2.75 | 3060.521
2.75 | 3060.586
2.7499 | 3060.65
2.75 | 3060.714
2.75 | 3060.778
2.75 | 3060.842
2.7499 | 3060.905
2.7499 | 3060.968
2.7499 | 3061.031
2.7499 | 3061.094
2.7499 | 3061.156
2.75 | 3061.218
2.75 | 3061.279
2.75 | 3061.3408
2.75 | 3061.402
2.7499 | 3061.463
2.7499 | 3061.5232
2.75 | 3061.584
2.7499 | 3061.644
2.75 | 3061.704
2.75 | 3061.764
2.75 | 3061.823
2.7499 | 3061.882
2.7499 | 3061.941
2.75 | 3061.999
2.7499 | 3062.058
2.75 | 3062.116
2.7499 | 3062.174
2.7499 | 3062.232
2.7499 | 3062.289
2.75 | 3062.346
2.75 | 3062.4032
2.7499 | 3062.46
2.7499 | 3062.517
2.7499 | 3062.573
2.7499 | 3062.629
2.7499 | 3062.6848
2.75 | 3062.741
2.7499 | 3062.796
2.7499 | 3062.8512
2.75 | 3062.906
2.7499 | 3062.961
2.75 | 3063.015
2.7499 | 3063.07
2.7499 | 3063.124
2.7499 | 3063.1776
2.7499 | 3063.231
2.75 | 3063.285
2.7499 | 3063.338
2.7499 | 3063.391
2.7499 | 3063.444
2.75 | 3063.497
2.75 | 3063.5488
2.75 | 3063.601
2.7499 | 3063.653
2.7499 | 3063.705
2.75 | 3063.7568
2.75 | 3063.808
2.7499 | 3063.86
2.7499 | 3063.9104
2.75 | 3063.962
2.75 | 3064.012
2.7499 | 3064.063
2.7499 | 3064.114
2.7499 | 3064.1632
2.75 | 3064.214
2.7499 | 3064.263
2.75 | 3064.313
2.7499 | 3064.362
2.75 | 3064.411
2.7499 | 3064.46
2.75 | 3064.509
2.75 | 3064.558
2.7499 | 3064.607
2.7499 | 3064.655
2.75 | 3064.703
2.7499 | 3064.751
2.75 | 3064.799
2.75 | 3064.847
2.7499 | 3064.894
2.7499 | 3064.942
2.7499 | 3064.988
2.7499 | 3065.035
2.75 | 3065.083
2.75 | 3065.129
2.75 | 3065.175
2.75 | 3065.222
2.7499 | 3065.268
2.7499 | 3065.314
2.7499 | 3065.36
2.75 | 3065.406
2.75 | 3065.451
2.75 | 3065.497
2.75 | 3065.542
2.7499 | 3065.586
2.7499 | 3065.631
2.7499 | 3065.6768
2.75 | 3065.721
2.75 | 3065.766
2.75 | 3065.81
2.7499 | 3065.854
2.7499 | 3065.898
2.7499 | 3065.942
2.75 | 3065.986
2.7499 | 3066.029
2.7499 | 3066.073
2.7499 | 3066.116
2.7499 | 3066.159
2.7499 | 3066.202
2.75 | 3066.245
2.75 | 3066.288
2.7499 | 3066.33
2.75 | 3066.373
2.7499 | 3066.415
2.75 | 3066.457
2.75 | 3066.4992
2.75 | 3066.541
2.7499 | 3066.583
2.7499 | 3066.625
2.7499 | 3066.666
2.75 | 3066.7072
2.75 | 3066.748
2.7499 | 3066.789
2.75 | 3066.831
2.7499 | 3066.872
2.7499 | 3066.912
2.75 | 3066.953
2.75 | 3066.993
2.75 | 3067.0336
2.7499 | 3067.074
2.75 | 3067.114
2.75 | 3067.154
2.75 | 3067.1936
2.75 | 3067.234
2.75 | 3067.273
2.7499 | 3067.312
2.7499 | 3067.352
2.75 | 3067.391
2.7499 | 3067.4304
2.7499 | 3067.469
2.7499 | 3067.508
2.7499 | 3067.547
2.75 | 3067.585
2.75 | 3067.624
2.7499 | 3067.662
2.7499 | 3067.701
2.7499 | 3067.739
2.7499 | 3067.777
2.75 | 3067.815
2.7499 | 3067.8528
2.7499 | 3067.89
2.75 | 3067.928
2.75 | 3067.966
2.75 | 3068.0032
2.75 | 3068.04
2.7499 | 3068.078
2.7499 | 3068.114
2.75 | 3068.152
2.75 | 3068.188
2.75 | 3068.225
2.7499 | 3068.262
2.7499 | 3068.298
2.7499 | 3068.335
2.7499 | 3068.371
2.7499 | 3068.407
2.7499 | 3068.436