## Sheet1
2voltage | 2capacity | 29.0voltage | 29.0capacity | 58.0voltage | 58.0capacity | 87.0voltage | 87.0capacity | 116.0voltage | 116.0capacity | 145.0voltage | 145.0capacity
4.3494 | 0 | 2.8624 | 0 | 2.751 | 0 | 2.7501 | 0 | 2.7502 | 0 | 2.7501 | 0
4.3352 | 2.166597 | 2.7173 | 1.111111e-05 | 2.751 | 0 | 2.7501 | 0 | 2.7502 | 0 | 2.7501 | 0
4.3265 | 4.333331
4.32 | 6.500031
4.3144 | 8.666728
4.3095 | 10.83342
4.3052 | 13.00013
4.3012 | 15.16683
4.2973 | 17.33349
4.2937 | 19.50018
4.2903 | 21.66684
4.287 | 23.83358
4.2837 | 26.00027
4.2807 | 28.16696
4.2778 | 30.33367
4.2747 | 32.50034
4.272 | 34.66705
4.2692 | 36.83373
4.2665 | 39.0004
4.2637 | 41.16708
4.2613 | 43.33374
4.2589 | 45.50043
4.2563 | 47.66713
4.2539 | 49.8338
4.2515 | 52.00045
4.2492 | 54.16712
4.247 | 56.33381
4.2447 | 58.50047
4.2424 | 60.66711
4.2402 | 62.83378
4.2381 | 65.00045
4.236 | 67.16712
4.2339 | 69.33381
4.2318 | 71.5005
4.2297 | 73.66714
4.2278 | 75.83382
4.2258 | 78.00049
4.2239 | 80.16716
4.2218 | 82.33383
4.22 | 84.50051
4.2181 | 86.66716
4.2161 | 88.83381
4.2142 | 91.00045
4.2124 | 93.16712
4.2107 | 95.33374
4.2089 | 97.50041
4.2069 | 99.66706
4.2052 | 101.8337
4.2034 | 104.0004
4.2016 | 106.167
4.1998 | 108.3337
4.1982 | 110.5003
4.1965 | 112.6669
4.1947 | 114.8336
4.1929 | 117.0002
4.1913 | 119.1669
4.1897 | 121.3335
4.1879 | 123.5001
4.1861 | 125.6668
4.1845 | 127.8334
4.1829 | 130.0001
4.1811 | 132.1667
4.1795 | 134.3334
4.1779 | 136.5
4.1763 | 138.6667
4.1745 | 140.8333
4.1731 | 143
4.1713 | 145.1667
4.1697 | 147.3333
4.1681 | 149.5
4.1665 | 151.6666
4.1648 | 153.8332
4.1632 | 155.9999
4.1616 | 158.1665
4.16 | 160.3332
4.1584 | 162.4999
4.1568 | 164.6665
4.1552 | 166.8331
4.1536 | 168.9997
4.1519 | 171.1664
4.1505 | 173.333
4.1489 | 175.4997
4.1471 | 177.6663
4.1456 | 179.833
4.144 | 181.9996
4.1424 | 184.1663
4.1408 | 186.3329
4.1392 | 188.4995
4.1376 | 190.6662
4.136 | 192.8328
4.1342 | 194.9995
4.1327 | 197.1661
4.131 | 199.3328
4.1294 | 201.4994
4.1277 | 203.666
4.1263 | 205.8326
4.1245 | 207.9992
4.1227 | 210.1659
4.1213 | 212.3325
4.1195 | 214.4991
4.1179 | 216.6657
4.1163 | 218.8324
4.1147 | 220.999
4.1129 | 223.1656
4.1113 | 225.3323
4.1095 | 227.4989
4.1079 | 229.6655
4.1061 | 231.8322
4.1045 | 233.9988
4.1029 | 236.1654
4.1011 | 238.3321
4.0993 | 240.4987
4.0977 | 242.6653
4.096 | 244.8319
4.0942 | 246.9985
4.0924 | 249.1652
4.0906 | 251.3318
4.0889 | 253.4984
4.0871 | 255.6651
4.0853 | 257.8317
4.0837 | 259.9983
4.0818 | 262.1649
4.08 | 264.3316
4.0782 | 266.4982
4.0764 | 268.6648
4.0747 | 270.8315
4.0729 | 272.9981
4.0711 | 275.1647
4.0693 | 277.3313
4.0674 | 279.498
4.0656 | 281.6646
4.0637 | 283.8312
4.0619 | 285.9978
4.06 | 288.1644
4.0582 | 290.331
4.0564 | 292.4977
4.0545 | 294.6643
4.0526 | 296.8309
4.0508 | 298.9975
4.0489 | 301.1641
4.0469 | 303.3307
4.0451 | 305.4973
4.0432 | 307.6638
4.0413 | 309.8304
4.0393 | 311.997
4.0374 | 314.1636
4.0355 | 316.3302
4.0335 | 318.4968
4.0316 | 320.6634
4.0298 | 322.8301
4.0279 | 324.9966
4.026 | 327.1633
4.024 | 329.3298
4.0221 | 331.4964
4.0201 | 333.663
4.0182 | 335.8296
4.0163 | 337.9961
4.0143 | 340.1627
4.0124 | 342.3293
4.0105 | 344.4959
4.0085 | 346.6625
4.0066 | 348.829
4.0047 | 350.9956
4.0027 | 353.1622
4.0008 | 355.3288
3.9988 | 357.4953
3.9969 | 359.6619
3.995 | 361.8284
3.993 | 363.9951
3.9911 | 366.1616
3.9892 | 368.3282
3.9872 | 370.4948
3.9853 | 372.6614
3.9834 | 374.828
3.9816 | 376.9946
3.9797 | 379.1612
3.9777 | 381.3277
3.9758 | 383.4944
3.974 | 385.6609
3.9721 | 387.8275
3.9703 | 389.994
3.9684 | 392.1605
3.9666 | 394.3271
3.9648 | 396.4936
3.9629 | 398.6602
3.9611 | 400.8268
3.9592 | 402.9933
3.9574 | 405.1599
3.9556 | 407.3264
3.9538 | 409.493
3.9519 | 411.6596
3.9501 | 413.8262
3.9485 | 415.9928
3.9466 | 418.1593
3.945 | 420.3259
3.9432 | 422.4924
3.9414 | 424.659
3.9396 | 426.8256
3.938 | 428.9921
3.9364 | 431.1587
3.9346 | 433.3252
3.9329 | 435.4918
3.9313 | 437.6584
3.9296 | 439.8248
3.9279 | 441.9914
3.9263 | 444.158
3.9246 | 446.3245
3.923 | 448.4911
3.9214 | 450.6576
3.9198 | 452.8242
3.9182 | 454.9907
3.9166 | 457.1572
3.915 | 459.3237
3.9135 | 461.4904
3.9119 | 463.6568
3.9103 | 465.8234
3.9088 | 467.9899
3.9072 | 470.1564
3.9058 | 472.323
3.9042 | 474.4895
3.9027 | 476.656
3.9013 | 478.8226
3.8998 | 480.9891
3.8982 | 483.1556
3.8967 | 485.3221
3.8953 | 487.4887
3.8938 | 489.6552
3.8924 | 491.8217
3.8909 | 493.9882
3.8895 | 496.1548
3.888 | 498.3212
3.8867 | 500.4878
3.8853 | 502.6543
3.8838 | 504.8208
3.8824 | 506.9873
3.8811 | 509.1539
3.8796 | 511.3204
3.8782 | 513.4869
3.8769 | 515.6534
3.8754 | 517.8199
3.8742 | 519.9864
3.8727 | 522.1529
3.8714 | 524.3193
3.8701 | 526.4859
3.8687 | 528.6524
3.8674 | 530.8189
3.8661 | 532.9853
3.8648 | 535.1518
3.8633 | 537.3183
3.8621 | 539.4848
3.8608 | 541.6513
3.8595 | 543.8178
3.8582 | 545.9844
3.8569 | 548.1508
3.8556 | 550.3174
3.8541 | 552.4839
3.853 | 554.6504
3.8517 | 556.8169
3.8504 | 558.9833
3.8491 | 561.1498
3.8479 | 563.3164
3.8466 | 565.4828
3.8454 | 567.6493
3.844 | 569.8157
3.8429 | 571.9823
3.8416 | 574.1488
3.8403 | 576.3153
3.839 | 578.4818
3.8379 | 580.6484
3.8366 | 582.8148
3.8353 | 584.9812
3.8341 | 587.1477
3.8329 | 589.3142
3.8316 | 591.4807
3.8304 | 593.6473
3.8291 | 595.8137
3.828 | 597.9802
3.8267 | 600.1466
3.8254 | 602.3132
3.8243 | 604.4796
3.8232 | 606.6461
3.8219 | 608.8126
3.8208 | 610.979
3.8195 | 613.1456
3.8183 | 615.312
3.817 | 617.4785
3.8159 | 619.645
3.8148 | 621.8115
3.8135 | 623.9779
3.8124 | 626.1444
3.8112 | 628.311
3.8101 | 630.4774
3.8088 | 632.6439
3.8077 | 634.8105
3.8066 | 636.9769
3.8053 | 639.1434
3.8041 | 641.3099
3.803 | 643.4764
3.8017 | 645.6429
3.8006 | 647.8094
3.7995 | 649.9758
3.7983 | 652.1423
3.7972 | 654.3088
3.7959 | 656.4752
3.7948 | 658.6417
3.7937 | 660.8082
3.7925 | 662.9746
3.7914 | 665.1411
3.7903 | 667.3076
3.7891 | 669.474
3.7878 | 671.6405
3.7869 | 673.8068
3.7856 | 675.9733
3.7845 | 678.1398
3.7833 | 680.3063
3.7822 | 682.4727
3.7811 | 684.6392
3.7798 | 686.8056
3.7788 | 688.972
3.7777 | 691.1385
3.7766 | 693.305
3.7754 | 695.4714
3.7743 | 697.6379
3.7732 | 699.8044
3.772 | 701.9708
3.7707 | 704.1372
3.7696 | 706.3037
3.7685 | 708.4701
3.7675 | 710.6366
3.7664 | 712.803
3.7653 | 714.9695
3.7641 | 717.1359
3.763 | 719.3024
3.7619 | 721.4688
3.7607 | 723.6352
3.7595 | 725.8017
3.7585 | 727.968
3.7574 | 730.1345
3.7562 | 732.301
3.7551 | 734.4674
3.754 | 736.6338
3.7528 | 738.8004
3.7519 | 740.9667
3.7507 | 743.1332
3.7496 | 745.2995
3.7485 | 747.466
3.7474 | 749.6325
3.7462 | 751.7989
3.7451 | 753.9654
3.744 | 756.1318
3.7428 | 758.2982
3.7419 | 760.4647
3.7406 | 762.6312
3.7396 | 764.7976
3.7385 | 766.964
3.7374 | 769.1304
3.7362 | 771.2969
3.7353 | 773.4633
3.7341 | 775.6297
3.733 | 777.7961
3.7319 | 779.9626
3.7307 | 782.129
3.7296 | 784.2954
3.7286 | 786.4618
3.7275 | 788.6282
3.7264 | 790.7946
3.7253 | 792.9611
3.7243 | 795.1275
3.7232 | 797.294
3.722 | 799.4604
3.7209 | 801.6268
3.7198 | 803.7932
3.7188 | 805.9596
3.7177 | 808.1261
3.7167 | 810.2925
3.7156 | 812.4588
3.7144 | 814.6252
3.7133 | 816.7917
3.7124 | 818.9581
3.7112 | 821.1244
3.7103 | 823.2909
3.7091 | 825.4573
3.708 | 827.6236
3.7069 | 829.79
3.7059 | 831.9565
3.7048 | 834.1229
3.7036 | 836.2892
3.7025 | 838.4557
3.7015 | 840.622
3.7004 | 842.7884
3.6993 | 844.9549
3.6983 | 847.1213
3.6972 | 849.2877
3.6961 | 851.454
3.6951 | 853.6205
3.694 | 855.7868
3.6928 | 857.9532
3.6919 | 860.1196
3.6907 | 862.286
3.6896 | 864.4524
3.6886 | 866.6188
3.6875 | 868.7852
3.6865 | 870.9516
3.6854 | 873.118
3.6843 | 875.2844
3.6833 | 877.4508
3.6822 | 879.6172
3.6812 | 881.7836
3.6801 | 883.95
3.679 | 886.1164
3.678 | 888.2828
3.6769 | 890.4492
3.6759 | 892.6156
3.6748 | 894.782
3.6738 | 896.9484
3.6727 | 899.1148
3.6715 | 901.2812
3.6706 | 903.4476
3.6694 | 905.614
3.6685 | 907.7803
3.6673 | 909.9467
3.6664 | 912.1131
3.6652 | 914.2795
3.6641 | 916.4459
3.6632 | 918.6123
3.6622 | 920.7786
3.6611 | 922.945
3.6599 | 925.1114
3.659 | 927.2779
3.658 | 929.4443
3.6569 | 931.6107
3.6557 | 933.7771
3.6548 | 935.9433
3.6536 | 938.1097
3.6527 | 940.2762
3.6515 | 942.4426
3.6506 | 944.6089
3.6496 | 946.7752
3.6485 | 948.9418
3.6473 | 951.1081
3.6464 | 953.2744
3.6452 | 955.4408
3.6443 | 957.6072
3.6431 | 959.7736
3.6422 | 961.94
3.6412 | 964.1064
3.6401 | 966.2728
3.6391 | 968.4392
3.638 | 970.6055
3.637 | 972.7719
3.636 | 974.9382
3.6349 | 977.1046
3.634 | 979.2709
3.6328 | 981.4373
3.6319 | 983.6037
3.6309 | 985.7701
3.6298 | 987.9364
3.6288 | 990.1027
3.6277 | 992.2692
3.6267 | 994.4356
3.6257 | 996.6019
3.6246 | 998.7683
3.6236 | 1000.935
3.6227 | 1003.1008
3.6215 | 1005.267
3.6206 | 1007.434
3.6196 | 1009.6
3.6185 | 1011.766
3.6175 | 1013.933
3.6164 | 1016.099
3.6154 | 1018.265
3.6144 | 1020.432
3.6133 | 1022.598
3.6123 | 1024.764
3.6114 | 1026.931
3.6104 | 1029.0968
3.6093 | 1031.2632
3.6083 | 1033.43
3.6073 | 1035.596
3.6062 | 1037.762
3.6052 | 1039.929
3.6043 | 1042.095
3.6033 | 1044.261
3.6022 | 1046.428
3.6012 | 1048.594
3.6002 | 1050.76
3.5993 | 1052.927
3.5981 | 1055.093
3.5972 | 1057.2592
3.5962 | 1059.426
3.5952 | 1061.592
3.5941 | 1063.758
3.5931 | 1065.925
3.5922 | 1068.091
3.5912 | 1070.257
3.5901 | 1072.424
3.5891 | 1074.59
3.5881 | 1076.756
3.5872 | 1078.922
3.5862 | 1081.0888
3.5852 | 1083.255
3.5841 | 1085.421
3.5831 | 1087.588
3.5822 | 1089.754
3.5812 | 1091.92
3.5801 | 1094.087
3.5791 | 1096.253
3.5781 | 1098.419
3.5772 | 1100.586
3.5762 | 1102.752
3.5752 | 1104.918
3.5743 | 1107.0848
3.5731 | 1109.2512
3.5722 | 1111.417
3.5712 | 1113.584
3.5702 | 1115.75
3.5693 | 1117.916
3.5683 | 1120.083
3.5673 | 1122.249
3.5664 | 1124.415
3.5652 | 1126.582
3.5644 | 1128.748
3.5633 | 1130.914
3.5623 | 1133.081
3.5614 | 1135.247
3.5604 | 1137.413
3.5594 | 1139.58
3.5585 | 1141.746
3.5575 | 1143.912
3.5565 | 1146.079
3.5556 | 1148.245
3.5546 | 1150.411
3.5536 | 1152.5776
3.5526 | 1154.744
3.5517 | 1156.91
3.5506 | 1159.077
3.5497 | 1161.243
3.5488 | 1163.409
3.5478 | 1165.575
3.5467 | 1167.742
3.5459 | 1169.908
3.5449 | 1172.074
3.5439 | 1174.241
3.5428 | 1176.407
3.5418 | 1178.573
3.541 | 1180.739
3.5401 | 1182.906
3.5391 | 1185.072
3.5381 | 1187.238
3.5372 | 1189.405
3.5362 | 1191.571
3.5352 | 1193.737
3.5343 | 1195.904
3.5333 | 1198.07
3.5323 | 1200.236
3.5314 | 1202.402
3.5304 | 1204.569
3.5296 | 1206.735
3.5286 | 1208.901
3.5276 | 1211.068
3.5267 | 1213.234
3.5257 | 1215.4
3.5247 | 1217.566
3.5238 | 1219.733
3.5228 | 1221.8992
3.5218 | 1224.065
3.521 | 1226.232
3.5201 | 1228.398
3.5191 | 1230.564
3.5181 | 1232.731
3.5172 | 1234.897
3.5164 | 1237.063
3.5154 | 1239.229
3.5144 | 1241.396
3.5135 | 1243.562
3.5125 | 1245.728
3.5115 | 1247.895
3.5107 | 1250.061
3.5097 | 1252.2272
3.5088 | 1254.3936
3.508 | 1256.56
3.507 | 1258.726
3.506 | 1260.892
3.5051 | 1263.059
3.5043 | 1265.225
3.5033 | 1267.391
3.5023 | 1269.558
3.5015 | 1271.724
3.5005 | 1273.89
3.4996 | 1276.056
3.4988 | 1278.223
3.4978 | 1280.389
3.4968 | 1282.555
3.496 | 1284.722
3.4951 | 1286.888
3.4941 | 1289.054
3.4931 | 1291.22
3.4923 | 1293.387
3.4913 | 1295.5528
3.4905 | 1297.7192
3.4897 | 1299.885
3.4888 | 1302.052
3.4878 | 1304.218
3.487 | 1306.384
3.486 | 1308.5504
3.4851 | 1310.717
3.4843 | 1312.8832
3.4834 | 1315.049
3.4825 | 1317.216
3.4817 | 1319.382
3.4807 | 1321.548
3.4799 | 1323.714
3.4789 | 1325.8808
3.4781 | 1328.047
3.4772 | 1330.213
3.4763 | 1332.379
3.4754 | 1334.546
3.4746 | 1336.712
3.4736 | 1338.878
3.4728 | 1341.045
3.472 | 1343.211
3.471 | 1345.377
3.4702 | 1347.543
3.4694 | 1349.7096
3.4684 | 1351.876
3.4676 | 1354.042
3.4667 | 1356.208
3.4659 | 1358.375
3.4651 | 1360.541
3.4642 | 1362.707
3.4633 | 1364.873
3.4625 | 1367.04
3.4617 | 1369.206
3.4607 | 1371.372
3.4601 | 1373.538
3.4591 | 1375.705
3.4583 | 1377.871
3.4575 | 1380.037
3.4567 | 1382.203
3.4557 | 1384.3696
3.4549 | 1386.536
3.4541 | 1388.702
3.4533 | 1390.868
3.4525 | 1393.035
3.4515 | 1395.201
3.4509 | 1397.3672
3.4499 | 1399.534
3.4491 | 1401.7
3.4483 | 1403.866
3.4475 | 1406.032
3.4467 | 1408.198
3.4459 | 1410.365
3.4451 | 1412.531
3.4442 | 1414.697
3.4434 | 1416.864
3.4426 | 1419.03
3.4418 | 1421.196
3.441 | 1423.362
3.4402 | 1425.529
3.4394 | 1427.695
3.4386 | 1429.861
3.4378 | 1432.0272
3.437 | 1434.194
3.4362 | 1436.36
3.4354 | 1438.526
3.4347 | 1440.692
3.4338 | 1442.858
3.4331 | 1445.025
3.4323 | 1447.191
3.4315 | 1449.357
3.4307 | 1451.523
3.4299 | 1453.689
3.4292 | 1455.856
3.4284 | 1458.022
3.4276 | 1460.188
3.4268 | 1462.355
3.4262 | 1464.5208
3.4254 | 1466.687
3.4246 | 1468.853
3.4239 | 1471.02
3.4231 | 1473.186
3.4223 | 1475.352
3.4215 | 1477.518
3.4209 | 1479.684
3.42 | 1481.8504
3.4194 | 1484.017
3.4186 | 1486.183
3.4178 | 1488.349
3.4171 | 1490.515
3.4163 | 1492.6816
3.4155 | 1494.848
3.4149 | 1497.014
3.4141 | 1499.18
3.4134 | 1501.346
3.4126 | 1503.513
3.412 | 1505.679
3.4112 | 1507.845
3.4104 | 1510.011
3.4097 | 1512.1776
3.4091 | 1514.344
3.4083 | 1516.51
3.4076 | 1518.676
3.4068 | 1520.842
3.4062 | 1523.009
3.4054 | 1525.175
3.4047 | 1527.341
3.4039 | 1529.507
3.4033 | 1531.6736
3.4026 | 1533.84
3.4018 | 1536.006
3.4012 | 1538.172
3.4004 | 1540.338
3.3997 | 1542.505
3.3991 | 1544.671
3.3983 | 1546.837
3.3976 | 1549.003
3.397 | 1551.1696
3.3962 | 1553.336
3.3955 | 1555.502
3.3949 | 1557.668
3.3941 | 1559.834
3.3934 | 1562
3.3926 | 1564.167
3.392 | 1566.333
3.3913 | 1568.499
3.3907 | 1570.665
3.3899 | 1572.831
3.3894 | 1574.998
3.3886 | 1577.164
3.3879 | 1579.33
3.3873 | 1581.496
3.3867 | 1583.663
3.3858 | 1585.8288
3.3852 | 1587.995
3.3846 | 1590.161
3.3839 | 1592.327
3.3833 | 1594.494
3.3826 | 1596.66
3.3818 | 1598.826
3.3812 | 1600.992
3.3805 | 1603.158
3.3799 | 1605.324
3.3792 | 1607.49
3.3786 | 1609.657
3.378 | 1611.823
3.3773 | 1613.989
3.3765 | 1616.1552
3.376 | 1618.321
3.3754 | 1620.488
3.3746 | 1622.654
3.3739 | 1624.82
3.3734 | 1626.986
3.3728 | 1629.152
3.372 | 1631.3184
3.3713 | 1633.4848
3.3707 | 1635.6512
3.37 | 1637.817
3.3694 | 1639.983
3.3688 | 1642.15
3.3681 | 1644.316
3.3675 | 1646.482
3.367 | 1648.648
3.3662 | 1650.814
3.3655 | 1652.981
3.365 | 1655.147
3.3644 | 1657.313
3.3638 | 1659.479
3.3631 | 1661.645
3.3625 | 1663.811
3.3618 | 1665.9776
3.3612 | 1668.144
3.3605 | 1670.31
3.3599 | 1672.476
3.3592 | 1674.642
3.3588 | 1676.809
3.3581 | 1678.975
3.3575 | 1681.1408
3.3568 | 1683.307
3.3562 | 1685.473
3.3557 | 1687.639
3.355 | 1689.806
3.3544 | 1691.972
3.3538 | 1694.138
3.3531 | 1696.304
3.3525 | 1698.47
3.352 | 1700.636
3.3513 | 1702.803
3.3507 | 1704.969
3.35 | 1707.135
3.3494 | 1709.301
3.3489 | 1711.4672
3.3483 | 1713.633
3.3476 | 1715.8
3.347 | 1717.966
3.3463 | 1720.132
3.3458 | 1722.298
3.3452 | 1724.464
3.3446 | 1726.6304
3.3439 | 1728.797
3.3434 | 1730.963
3.3428 | 1733.129
3.3421 | 1735.295
3.3415 | 1737.461
3.341 | 1739.627
3.3404 | 1741.7936
3.3399 | 1743.96
3.3392 | 1746.126
3.3386 | 1748.292
3.3379 | 1750.458
3.3375 | 1752.624
3.3368 | 1754.791
3.3362 | 1756.9568
3.3355 | 1759.123
3.3349 | 1761.289
3.3344 | 1763.455
3.3337 | 1765.622
3.3333 | 1767.788
3.3326 | 1769.954
3.332 | 1772.12
3.3315 | 1774.286
3.3308 | 1776.452
3.3304 | 1778.618
3.3297 | 1780.784
3.3291 | 1782.951
3.3286 | 1785.1168
3.3279 | 1787.283
3.3273 | 1789.449
3.3268 | 1791.615
3.3262 | 1793.781
3.3255 | 1795.947
3.325 | 1798.1136
3.3244 | 1800.28
3.3239 | 1802.446
3.3233 | 1804.612
3.3228 | 1806.778
3.322 | 1808.944
3.3215 | 1811.1104
3.3208 | 1813.277
3.3204 | 1815.443
3.3197 | 1817.609
3.3192 | 1819.775
3.3186 | 1821.941
3.3179 | 1824.1072
3.3175 | 1826.273
3.3168 | 1828.44
3.3163 | 1830.606
3.3157 | 1832.772
3.3152 | 1834.938
3.3146 | 1837.104
3.3141 | 1839.27
3.3133 | 1841.436
3.3128 | 1843.603
3.3121 | 1845.769
3.3116 | 1847.935
3.311 | 1850.101
3.3105 | 1852.2672
3.31 | 1854.433
3.3094 | 1856.6
3.3087 | 1858.766
3.3081 | 1860.932
3.3076 | 1863.098
3.3071 | 1865.264
3.3065 | 1867.43
3.306 | 1869.596
3.3054 | 1871.762
3.3047 | 1873.929
3.3042 | 1876.095
3.3036 | 1878.261
3.3031 | 1880.427
3.3025 | 1882.593
3.302 | 1884.759
3.3013 | 1886.925
3.3008 | 1889.092
3.3002 | 1891.258
3.2997 | 1893.424
3.2991 | 1895.59
3.2986 | 1897.756
3.2979 | 1899.922
3.2973 | 1902.088
3.2968 | 1904.255
3.2962 | 1906.421
3.2957 | 1908.586
3.2952 | 1910.753
3.2945 | 1912.919
3.2939 | 1915.085
3.2934 | 1917.2512
3.2928 | 1919.417
3.2923 | 1921.583
3.2916 | 1923.75
3.2912 | 1925.916
3.2905 | 1928.0816
3.29 | 1930.248
3.2894 | 1932.414
3.2887 | 1934.58
3.2883 | 1936.746
3.2876 | 1938.912
3.2871 | 1941.0784
3.2865 | 1943.245
3.286 | 1945.411
3.2855 | 1947.577
3.2849 | 1949.743
3.2842 | 1951.909
3.2837 | 1954.0752
3.2831 | 1956.241
3.2826 | 1958.407
3.282 | 1960.574
3.2815 | 1962.74
3.2808 | 1964.906
3.2802 | 1967.072
3.2797 | 1969.238
3.2792 | 1971.404
3.2786 | 1973.57
3.2781 | 1975.736
3.2774 | 1977.902
3.2768 | 1980.068
3.2763 | 1982.234
3.2757 | 1984.401
3.2752 | 1986.567
3.2745 | 1988.7328
3.2741 | 1990.899
3.2734 | 1993.065
3.2729 | 1995.231
3.2723 | 1997.397
3.2718 | 1999.563
3.2712 | 2001.729
3.2705 | 2003.895
3.27 | 2006.062
3.2694 | 2008.228
3.2687 | 2010.394
3.2683 | 2012.56
3.2676 | 2014.726
3.2671 | 2016.892
3.2665 | 2019.058
3.266 | 2021.225
3.2653 | 2023.391
3.2647 | 2025.556
3.2642 | 2027.723
3.2636 | 2029.889
3.2631 | 2032.055
3.2624 | 2034.221
3.262 | 2036.387
3.2613 | 2038.553
3.2607 | 2040.719
3.2602 | 2042.886
3.2595 | 2045.052
3.2589 | 2047.2176
3.2584 | 2049.384
3.2578 | 2051.55
3.2573 | 2053.716
3.2566 | 2055.882
3.2562 | 2058.048
3.2555 | 2060.214
3.2549 | 2062.38
3.2542 | 2064.546
3.2537 | 2066.712
3.2531 | 2068.8784
3.2524 | 2071.044
3.252 | 2073.21
3.2513 | 2075.377
3.2508 | 2077.543
3.2503 | 2079.7088
3.2497 | 2081.875
3.2491 | 2084.041
3.2484 | 2086.207
3.2478 | 2088.373
3.2473 | 2090.539
3.2466 | 2092.705
3.2461 | 2094.871
3.2455 | 2097.037
3.2449 | 2099.203
3.2442 | 2101.369
3.2437 | 2103.536
3.2431 | 2105.702
3.2426 | 2107.868
3.242 | 2110.034
3.2413 | 2112.2
3.2408 | 2114.366
3.2402 | 2116.532
3.2397 | 2118.698
3.2391 | 2120.864
3.2384 | 2123.03
3.2379 | 2125.196
3.2373 | 2127.362
3.2366 | 2129.529
3.236 | 2131.695
3.2355 | 2133.861
3.2349 | 2136.027
3.2342 | 2138.193
3.2337 | 2140.359
3.2329 | 2142.5248
3.2324 | 2144.691
3.2318 | 2146.857
3.2313 | 2149.023
3.2305 | 2151.189
3.23 | 2153.3552
3.2294 | 2155.521
3.2289 | 2157.687
3.2282 | 2159.853
3.2276 | 2162.019
3.227 | 2164.185
3.2265 | 2166.351
3.2258 | 2168.518
3.2252 | 2170.684
3.2245 | 2172.85
3.224 | 2175.016
3.2234 | 2177.182
3.2228 | 2179.348
3.2221 | 2181.514
3.2215 | 2183.68
3.2208 | 2185.846
3.2203 | 2188.012
3.2197 | 2190.178
3.219 | 2192.344
3.2184 | 2194.51
3.2178 | 2196.676
3.2171 | 2198.842
3.2166 | 2201.008
3.216 | 2203.174
3.2153 | 2205.34
3.2147 | 2207.506
3.214 | 2209.673
3.2134 | 2211.8384
3.2129 | 2214.004
3.2121 | 2216.17
3.2116 | 2218.337
3.211 | 2220.503
3.2103 | 2222.6688
3.2097 | 2224.835
3.209 | 2227.001
3.2084 | 2229.167
3.2078 | 2231.333
3.2071 | 2233.499
3.2065 | 2235.665
3.2058 | 2237.831
3.2052 | 2239.997
3.2045 | 2242.1632
3.2039 | 2244.329
3.2032 | 2246.495
3.2026 | 2248.661
3.2019 | 2250.828
3.2013 | 2252.993
3.2007 | 2255.159
3.1998 | 2257.325
3.1992 | 2259.492
3.1986 | 2261.657
3.1979 | 2263.823
3.1973 | 2265.99
3.1965 | 2268.156
3.196 | 2270.3216
3.1952 | 2272.488
3.1945 | 2274.654
3.1939 | 2276.82
3.1932 | 2278.986
3.1926 | 2281.152
3.1918 | 2283.318
3.1911 | 2285.484
3.1905 | 2287.65
3.1898 | 2289.816
3.1892 | 2291.982
3.1886 | 2294.148
3.1877 | 2296.314
3.1871 | 2298.48
3.1865 | 2300.6464
3.1857 | 2302.812
3.185 | 2304.978
3.1844 | 2307.144
3.1837 | 2309.3104
3.1829 | 2311.476
3.1823 | 2313.642
3.1815 | 2315.808
3.1808 | 2317.9744
3.1802 | 2320.14
3.1794 | 2322.306
3.1787 | 2324.472
3.1779 | 2326.6384
3.1773 | 2328.805
3.1766 | 2330.97
3.1758 | 2333.137
3.1752 | 2335.303
3.1744 | 2337.469
3.1737 | 2339.635
3.1731 | 2341.801
3.1723 | 2343.967
3.1715 | 2346.1328
3.1708 | 2348.299
3.17 | 2350.465
3.1694 | 2352.631
3.1686 | 2354.797
3.1679 | 2356.963
3.1671 | 2359.129
3.1665 | 2361.295
3.1656 | 2363.461
3.1648 | 2365.6272
3.1642 | 2367.793
3.1634 | 2369.959
3.1627 | 2372.1248
3.1619 | 2374.291
3.1611 | 2376.457
3.1603 | 2378.623
3.1597 | 2380.789
3.1589 | 2382.9552
3.1581 | 2385.121
3.1574 | 2387.287
3.1566 | 2389.4528
3.1558 | 2391.619
3.1552 | 2393.785
3.1544 | 2395.951
3.1535 | 2398.117
3.1527 | 2400.283
3.1519 | 2402.449
3.1511 | 2404.615
3.1505 | 2406.7808
3.1497 | 2408.947
3.1489 | 2411.113
3.1481 | 2413.279
3.1473 | 2415.445
3.1465 | 2417.611
3.1456 | 2419.777
3.1448 | 2421.943
3.144 | 2424.1088
3.1432 | 2426.275
3.1424 | 2428.441
3.1416 | 2430.607
3.1408 | 2432.7728
3.14 | 2434.939
3.1392 | 2437.105
3.1384 | 2439.271
3.1376 | 2441.437
3.1366 | 2443.603
3.136 | 2445.769
3.135 | 2447.935
3.1342 | 2450.1008
3.1332 | 2452.267
3.1324 | 2454.433
3.1316 | 2456.599
3.1306 | 2458.765
3.1298 | 2460.931
3.129 | 2463.096
3.1281 | 2465.263
3.1273 | 2467.429
3.1263 | 2469.594
3.1255 | 2471.761
3.1247 | 2473.927
3.1237 | 2476.0928
3.1229 | 2478.259
3.1219 | 2480.425
3.1211 | 2482.59
3.1202 | 2484.756
3.1192 | 2486.922
3.1184 | 2489.089
3.1174 | 2491.2544
3.1166 | 2493.42
3.1156 | 2495.586
3.1147 | 2497.753
3.1139 | 2499.9184
3.1129 | 2502.084
3.1119 | 2504.25
3.111 | 2506.416
3.1102 | 2508.582
3.1092 | 2510.748
3.1082 | 2512.914
3.1072 | 2515.08
3.1063 | 2517.2464
3.1053 | 2519.412
3.1043 | 2521.578
3.1034 | 2523.744
3.1024 | 2525.91
3.1014 | 2528.076
3.1005 | 2530.242
3.0995 | 2532.408
3.0984 | 2534.574
3.0974 | 2536.74
3.0964 | 2538.906
3.0955 | 2541.072
3.0945 | 2543.238
3.0934 | 2545.404
3.0924 | 2547.57
3.0913 | 2549.736
3.0903 | 2551.902
3.0892 | 2554.068
3.0882 | 2556.2336
3.0871 | 2558.399
3.0861 | 2560.566
3.085 | 2562.731
3.084 | 2564.897
3.0829 | 2567.063
3.0818 | 2569.23
3.0806 | 2571.395
3.0795 | 2573.561
3.0785 | 2575.727
3.0772 | 2577.893
3.0761 | 2580.0592
3.075 | 2582.225
3.0739 | 2584.391
3.0727 | 2586.557
3.0716 | 2588.722
3.0705 | 2590.889
3.0692 | 2593.0544
3.068 | 2595.221
3.0669 | 2597.386
3.0656 | 2599.553
3.0645 | 2601.719
3.0632 | 2603.884
3.0621 | 2606.05
3.0608 | 2608.216
3.0597 | 2610.382
3.0584 | 2612.548
3.0571 | 2614.714
3.0558 | 2616.88
3.0545 | 2619.046
3.0532 | 2621.211
3.0519 | 2623.377
3.0506 | 2625.543
3.0493 | 2627.71
3.048 | 2629.8752
3.0466 | 2632.041
3.0453 | 2634.207
3.044 | 2636.373
3.0426 | 2638.539
3.0413 | 2640.705
3.0398 | 2642.871
3.0384 | 2645.037
3.0371 | 2647.202
3.0356 | 2649.369
3.0342 | 2651.534
3.0327 | 2653.7
3.0313 | 2655.866
3.0298 | 2658.032
3.0284 | 2660.198
3.0269 | 2662.364
3.0253 | 2664.53
3.0238 | 2666.695
3.0222 | 2668.862
3.0208 | 2671.0272
3.0192 | 2673.193
3.0176 | 2675.359
3.0159 | 2677.525
3.0143 | 2679.691
3.0127 | 2681.857
3.0111 | 2684.023
3.0093 | 2686.189
3.0075 | 2688.354
3.0059 | 2690.521
3.0042 | 2692.6864
3.0024 | 2694.852
3.0006 | 2697.018
2.9988 | 2699.184
2.9969 | 2701.35
2.995 | 2703.516
2.9932 | 2705.6816
2.9913 | 2707.847
2.9893 | 2710.013
2.9874 | 2712.179
2.9854 | 2714.345
2.9834 | 2716.511
2.9813 | 2718.677
2.9792 | 2720.843
2.9772 | 2723.009
2.9751 | 2725.1744
2.9729 | 2727.341
2.9706 | 2729.506
2.9685 | 2731.672
2.9661 | 2733.838
2.9638 | 2736.004
2.9614 | 2738.17
2.959 | 2740.336
2.9566 | 2742.501
2.9542 | 2744.668
2.9516 | 2746.833
2.9488 | 2748.999
2.9464 | 2751.164
2.9437 | 2753.33
2.9409 | 2755.496
2.938 | 2757.662
2.935 | 2759.828
2.932 | 2761.994
2.9291 | 2764.16
2.9259 | 2766.325
2.9227 | 2768.491
2.9195 | 2770.657
2.9159 | 2772.823
2.9125 | 2774.9888
2.9088 | 2777.155
2.9053 | 2779.321
2.9016 | 2781.4864
2.8975 | 2783.652
2.8935 | 2785.818
2.8893 | 2787.984
2.8849 | 2790.15
2.8806 | 2792.3152
2.8759 | 2794.481
2.8711 | 2796.647
2.8661 | 2798.8128
2.8607 | 2800.978
2.8553 | 2803.144
2.8495 | 2805.31
2.8438 | 2807.476
2.8375 | 2809.641
2.8309 | 2811.807
2.824 | 2813.973
2.8167 | 2816.139
2.8091 | 2818.304
2.8011 | 2820.47
2.7928 | 2822.636
2.784 | 2824.8016
2.7744 | 2826.967
2.7644 | 2829.133
2.7538 | 2831.299
2.7502 | 2833.439
2.7501 | 2835.529
2.7499 | 2837.579
2.7499 | 2839.594
2.7501 | 2841.5808
2.7499 | 2843.5408
2.7499 | 2845.477
2.7501 | 2847.39
2.7501 | 2849.284
2.7499 | 2851.156
2.7499 | 2853.011
2.7501 | 2854.847
2.7499 | 2856.666
2.7499 | 2858.468
2.7501 | 2860.253
2.7499 | 2862.023
2.7499 | 2863.776
2.7501 | 2865.514
2.7499 | 2867.238
2.7501 | 2868.946
2.7501 | 2870.639
2.7499 | 2872.319
2.7549 | 2873.986
2.7506 | 2875.647
2.7501 | 2877.288
2.7499 | 2878.912
2.7501 | 2880.521
2.7499 | 2882.116
2.7499 | 2883.697
2.7499 | 2885.264
2.7501 | 2886.817
2.7501 | 2888.357
2.7499 | 2889.883
2.7499 | 2891.396
2.7501 | 2892.896
2.7499 | 2894.383
2.7501 | 2895.856
2.7501 | 2897.317
2.7499 | 2898.765
2.7499 | 2900.201
2.7499 | 2901.623
2.7499 | 2903.0336
2.7501 | 2904.431
2.7499 | 2905.817
2.7501 | 2907.19
2.7499 | 2908.551
2.7499 | 2909.899
2.7499 | 2911.236
2.7499 | 2912.561
2.7499 | 2913.873
2.7499 | 2915.174
2.7501 | 2916.464
2.7501 | 2917.741
2.7501 | 2919.007
2.7499 | 2920.262
2.7499 | 2921.505
2.7499 | 2922.737
2.7499 | 2923.958
2.7499 | 2925.167
2.7499 | 2926.366
2.7501 | 2927.553
2.7501 | 2928.73
2.7499 | 2929.896
2.7499 | 2931.052
2.7499 | 2932.197
2.7499 | 2933.3312
2.7501 | 2934.455
2.7499 | 2935.569
2.7499 | 2936.673
2.7499 | 2937.767
2.7501 | 2938.85
2.7501 | 2939.924
2.7501 | 2940.987
2.7499 | 2942.041
2.7501 | 2943.084
2.7501 | 2944.1184
2.7501 | 2945.143
2.7501 | 2946.157
2.7501 | 2947.162
2.7501 | 2948.158
2.7501 | 2949.145
2.7499 | 2950.1216
2.7499 | 2951.09
2.7501 | 2952.049
2.7499 | 2953
2.7501 | 2953.941
2.7499 | 2954.8736
2.7501 | 2955.798
2.7499 | 2956.713
2.7501 | 2957.619
2.7501 | 2958.516
2.7499 | 2959.405
2.7499 | 2960.286
2.7499 | 2961.158
2.7499 | 2962.022
2.7499 | 2962.877
2.7499 | 2963.724
2.7499 | 2964.564
2.7501 | 2965.395
2.7499 | 2966.217
2.7499 | 2967.033
2.7499 | 2967.84
2.7501 | 2968.639
2.7499 | 2969.431
2.7499 | 2970.215
2.7499 | 2970.992
2.7499 | 2971.761
2.7501 | 2972.523
2.7499 | 2973.278
2.7499 | 2974.025
2.7501 | 2974.7648
2.7501 | 2975.498
2.7499 | 2976.223
2.7499 | 2976.943
2.7499 | 2977.6544
2.7499 | 2978.36
2.7501 | 2979.058
2.7499 | 2979.75
2.7499 | 2980.435
2.7499 | 2981.113
2.7499 | 2981.785
2.7501 | 2982.45
2.7499 | 2983.109
2.7499 | 2983.762
2.7499 | 2984.409
2.7501 | 2985.049
2.7499 | 2985.6832
2.7499 | 2986.311
2.7499 | 2986.933
2.7499 | 2987.548
2.7501 | 2988.158
2.7499 | 2988.7616
2.7499 | 2989.359
2.7499 | 2989.951
2.7499 | 2990.538
2.7499 | 2991.118
2.7501 | 2991.693
2.7499 | 2992.2624
2.7499 | 2992.826
2.7501 | 2993.385
2.7501 | 2993.938
2.7501 | 2994.486
2.7499 | 2995.028
2.7499 | 2995.566
2.7501 | 2996.098
2.7499 | 2996.625
2.7499 | 2997.147
2.7499 | 2997.664
2.7499 | 2998.177
2.7499 | 2998.684
2.7501 | 2999.186
2.7499 | 2999.684
2.7501 | 3000.177
2.7499 | 3000.665
2.7501 | 3001.1488
2.7499 | 3001.627
2.7499 | 3002.102
2.7499 | 3002.572
2.7501 | 3003.038
2.7501 | 3003.499
2.7499 | 3003.956
2.7499 | 3004.408
2.7499 | 3004.856
2.7499 | 3005.301
2.7499 | 3005.74
2.7499 | 3006.176
2.7499 | 3006.608
2.7499 | 3007.035
2.7499 | 3007.4592
2.7501 | 3007.879
2.7499 | 3008.294
2.7499 | 3008.706
2.7501 | 3009.114
2.7499 | 3009.519
2.7499 | 3009.919
2.7499 | 3010.316
2.7499 | 3010.709
2.7499 | 3011.099
2.7499 | 3011.484
2.7499 | 3011.867
2.7501 | 3012.246
2.7499 | 3012.621
2.7499 | 3012.992
2.7499 | 3013.361
2.7499 | 3013.726
2.7499 | 3014.088
2.7501 | 3014.446
2.7499 | 3014.801
2.7499 | 3015.154
2.7499 | 3015.502
2.7499 | 3015.848
2.7501 | 3016.19
2.7501 | 3016.53
2.7499 | 3016.866
2.7499 | 3017.2
2.7499 | 3017.53
2.7501 | 3017.857
2.7499 | 3018.182
2.7499 | 3018.503
2.7499 | 3018.8224
2.7499 | 3019.138
2.7499 | 3019.451
2.7499 | 3019.761
2.7501 | 3020.069
2.7499 | 3020.374
2.7499 | 3020.676
2.7499 | 3020.975
2.7501 | 3021.272
2.7501 | 3021.566
2.7499 | 3021.858
2.7499 | 3022.147
2.7501 | 3022.433
2.7499 | 3022.718
2.7499 | 3022.999
2.7499 | 3023.279
2.751 | 3023.556
2.7499 | 3023.833
2.7501 | 3024.106
2.7499 | 3024.376
2.7499 | 3024.644
2.7499 | 3024.909
2.7499 | 3025.173
2.7499 | 3025.433
2.7499 | 3025.692
2.7499 | 3025.948
2.7501 | 3026.203
2.7499 | 3026.455
2.7499 | 3026.705
2.7499 | 3026.953
2.7499 | 3027.199
2.7499 | 3027.4432
2.7499 | 3027.685
2.7499 | 3027.925
2.7499 | 3028.164
2.7499 | 3028.399
2.7499 | 3028.634
2.7501 | 3028.866
2.7501 | 3029.097
2.7499 | 3029.325
2.7499 | 3029.552
2.7499 | 3029.777
2.7499 | 3030
2.7499 | 3030.222
2.7501 | 3030.441
2.7499 | 3030.658
2.7499 | 3030.875
2.7499 | 3031.089
2.7499 | 3031.3024
2.7501 | 3031.513
2.7499 | 3031.722
2.7499 | 3031.93
2.7499 | 3032.136
2.7499 | 3032.341
2.7501 | 3032.544
2.7501 | 3032.745
2.7499 | 3032.945
2.7499 | 3033.143
2.7499 | 3033.34
2.7499 | 3033.535
2.7499 | 3033.729
2.7499 | 3033.921
2.7501 | 3034.112
2.7499 | 3034.302
2.7501 | 3034.4896
2.7499 | 3034.676
2.7499 | 3034.862
2.7499 | 3035.045
2.7499 | 3035.228
2.7499 | 3035.409
2.7499 | 3035.589
2.7499 | 3035.767
2.7499 | 3035.945
2.7499 | 3036.12
2.7499 | 3036.295
2.7499 | 3036.468
2.7501 | 3036.64
2.7501 | 3036.811
2.7499 | 3036.981
2.7499 | 3037.148
2.7499 | 3037.316
2.7499 | 3037.482
2.7501 | 3037.646
2.7501 | 3037.81
2.7499 | 3037.972
2.7499 | 3038.133
2.7499 | 3038.293
2.7501 | 3038.452
2.7501 | 3038.61
2.7499 | 3038.767
2.7501 | 3038.922
2.7499 | 3039.077
2.7501 | 3039.23
2.7499 | 3039.382
2.7499 | 3039.534
2.7499 | 3039.684
2.7499 | 3039.833
2.7499 | 3039.981
2.7499 | 3040.128
2.7501 | 3040.274
2.7499 | 3040.42
2.7499 | 3040.564
2.7501 | 3040.707
2.7499 | 3040.849
2.7501 | 3040.99
2.7499 | 3041.131
2.7499 | 3041.27
2.7501 | 3041.408
2.7499 | 3041.546
2.7499 | 3041.682
2.7499 | 3041.818
2.7499 | 3041.953
2.7501 | 3042.087
2.7501 | 3042.219
2.7499 | 3042.352
2.7499 | 3042.4832
2.7501 | 3042.613
2.7499 | 3042.743
2.7499 | 3042.872
2.7501 | 3042.999
2.7499 | 3043.127
2.7499 | 3043.253
2.7499 | 3043.378
2.7499 | 3043.503
2.7501 | 3043.627
2.7501 | 3043.75
2.7501 | 3043.872
2.7501 | 3043.9936
2.7499 | 3044.114
2.7499 | 3044.234
2.7501 | 3044.354
2.7499 | 3044.473
2.7499 | 3044.59
2.7499 | 3044.7072
2.7501 | 3044.823
2.7499 | 3044.939
2.7501 | 3045.054
2.7501 | 3045.168
2.7501 | 3045.282
2.7499 | 3045.395
2.7501 | 3045.5072
2.7499 | 3045.619
2.7499 | 3045.73
2.7501 | 3045.84
2.7499 | 3045.949
2.7499 | 3046.058
2.7499 | 3046.1664
2.7499 | 3046.274
2.7499 | 3046.381
2.7501 | 3046.487
2.7499 | 3046.593
2.7499 | 3046.698
2.7501 | 3046.802
2.7499 | 3046.906
2.7499 | 3047.01
2.7499 | 3047.112
2.7501 | 3047.215
2.7499 | 3047.316
2.7499 | 3047.417
2.7499 | 3047.517
2.7499 | 3047.617
2.7499 | 3047.716
2.7499 | 3047.815
2.7501 | 3047.913
2.7501 | 3048.01
2.7499 | 3048.107
2.7499 | 3048.204
2.7501 | 3048.299
2.7499 | 3048.395
2.7501 | 3048.4896
2.7501 | 3048.584
2.7501 | 3048.678
2.7499 | 3048.772
2.7501 | 3048.864
2.7499 | 3048.9568
2.7499 | 3049.048
2.7501 | 3049.14
2.7499 | 3049.231
2.7499 | 3049.321
2.7501 | 3049.411
2.7501 | 3049.5
2.7499 | 3049.589
2.7501 | 3049.678
2.7501 | 3049.766
2.7499 | 3049.853
2.7499 | 3049.94
2.7499 | 3050.027
2.7499 | 3050.113
2.7499 | 3050.199
2.7499 | 3050.284
2.7499 | 3050.369
2.7499 | 3050.453
2.7499 | 3050.537
2.7499 | 3050.62
2.7499 | 3050.703
2.7501 | 3050.786
2.7499 | 3050.869
2.7499 | 3050.9504
2.7499 | 3051.032
2.7499 | 3051.113
2.7501 | 3051.193
2.7499 | 3051.273
2.7499 | 3051.353
2.7501 | 3051.432
2.7499 | 3051.511
2.7501 | 3051.59
2.7499 | 3051.668
2.7499 | 3051.746
2.7499 | 3051.823
2.7501 | 3051.9
2.7499 | 3051.977
2.7499 | 3052.053
2.7501 | 3052.129
2.7499 | 3052.2048
2.7499 | 3052.28
2.7499 | 3052.355
2.7499 | 3052.4288
2.7499 | 3052.503
2.7499 | 3052.577
2.7501 | 3052.65
2.7501 | 3052.724
2.7499 | 3052.796
2.7499 | 3052.868
2.7499 | 3052.94
2.7499 | 3053.012
2.7499 | 3053.084
2.7501 | 3053.154
2.7501 | 3053.225
2.7499 | 3053.295
2.7501 | 3053.365
2.7501 | 3053.435
2.7501 | 3053.504
2.7501 | 3053.573
2.7499 | 3053.642
2.7499 | 3053.71
2.7501 | 3053.779
2.7501 | 3053.8464
2.7499 | 3053.914
2.7501 | 3053.9808
2.7499 | 3054.048
2.7499 | 3054.114
2.7499 | 3054.181
2.7499 | 3054.2464
2.7499 | 3054.312
2.7499 | 3054.3776
2.7499 | 3054.443
2.7501 | 3054.507
2.7501 | 3054.572
2.7499 | 3054.636
2.7499 | 3054.7
2.7499 | 3054.764
2.7499 | 3054.827
2.7499 | 3054.891
2.7499 | 3054.953
2.7499 | 3055.016
2.7499 | 3055.0784
2.7499 | 3055.14
2.7499 | 3055.202
2.7501 | 3055.263
2.7501 | 3055.3248
2.7499 | 3055.386
2.7501 | 3055.4464
2.7499 | 3055.507
2.7499 | 3055.567
2.7501 | 3055.627
2.7499 | 3055.687
2.7499 | 3055.747
2.7499 | 3055.806
2.7499 | 3055.865
2.7501 | 3055.9232
2.7499 | 3055.982
2.7499 | 3056.04
2.7499 | 3056.098
2.7501 | 3056.156
2.7499 | 3056.214
2.7499 | 3056.271
2.7501 | 3056.328
2.7499 | 3056.385
2.7499 | 3056.4416
2.7501 | 3056.498
2.7499 | 3056.555
2.7499 | 3056.61
2.7499 | 3056.666
2.7499 | 3056.722
2.7499 | 3056.777
2.7501 | 3056.832
2.7499 | 3056.887
2.7501 | 3056.942
2.7501 | 3056.996
2.7499 | 3057.05
2.7501 | 3057.104
2.7501 | 3057.158
2.7499 | 3057.212
2.7501 | 3057.265
2.7501 | 3057.3184
2.7499 | 3057.371
2.7501 | 3057.424
2.7499 | 3057.476
2.7499 | 3057.529
2.7501 | 3057.5808
2.7499 | 3057.633
2.7501 | 3057.685
2.7499 | 3057.737
2.7499 | 3057.788
2.7501 | 3057.839
2.7499 | 3057.89
2.7501 | 3057.941
2.7499 | 3057.992
2.7499 | 3058.0416
2.7501 | 3058.092
2.7499 | 3058.142
2.7499 | 3058.192
2.7501 | 3058.242
2.7499 | 3058.292
2.7501 | 3058.341
2.7499 | 3058.39
2.7501 | 3058.439
2.7501 | 3058.488
2.7499 | 3058.536
2.7501 | 3058.585
2.7501 | 3058.633
2.7499 | 3058.681
2.7499 | 3058.729
2.7501 | 3058.777
2.7501 | 3058.825
2.7499 | 3058.872
2.7499 | 3058.919
2.7499 | 3058.9664
2.7501 | 3059.013
2.7501 | 3059.06
2.7499 | 3059.107
2.7501 | 3059.153
2.7501 | 3059.199
2.7499 | 3059.246
2.7501 | 3059.292
2.7501 | 3059.337
2.7501 | 3059.383
2.7501 | 3059.429
2.7501 | 3059.474
2.7499 | 3059.519
2.7501 | 3059.564
2.7501 | 3059.609
2.7499 | 3059.654
2.7499 | 3059.698
2.7501 | 3059.743
2.7499 | 3059.787
2.7501 | 3059.831
2.7501 | 3059.876
2.7501 | 3059.919
2.7501 | 3059.963
2.7501 | 3060.0064
2.7499 | 3060.05
2.7501 | 3060.093
2.7499 | 3060.137
2.7499 | 3060.18
2.7501 | 3060.223
2.7501 | 3060.265
2.7499 | 3060.308
2.7501 | 3060.35
2.7501 | 3060.392
2.7501 | 3060.434
2.7501 | 3060.4768
2.7499 | 3060.5184
2.7501 | 3060.56
2.7501 | 3060.6016
2.7501 | 3060.6432
2.7501 | 3060.6848
2.7501 | 3060.726
2.7501 | 3060.767
2.7499 | 3060.808
2.7501 | 3060.849
2.7501 | 3060.8896
2.7501 | 3060.93
2.7499 | 3060.971
2.7501 | 3061.011
2.7501 | 3061.051
2.7501 | 3061.092
2.7501 | 3061.131
2.7501 | 3061.1712
2.7501 | 3061.211
2.7501 | 3061.25
2.7501 | 3061.29
2.7501 | 3061.329
2.7501 | 3061.369
2.7499 | 3061.408
2.7499 | 3061.4464
2.7501 | 3061.485
2.7501 | 3061.524
2.7501 | 3061.563
2.7501 | 3061.601
2.7501 | 3061.64
2.7501 | 3061.678
2.7501 | 3061.716
2.7499 | 3061.754
2.7501 | 3061.792
2.7501 | 3061.8304
2.7501 | 3061.868
2.7499 | 3061.905
2.7501 | 3061.943
2.7501 | 3061.98
2.7499 | 3062.018
2.7501 | 3062.055
2.7501 | 3062.092
2.7501 | 3062.129
2.7501 | 3062.166
2.7501 | 3062.203
2.7499 | 3062.239
2.7501 | 3062.276
2.7501 | 3062.312
2.7499 | 3062.348
2.7501 | 3062.385
2.7501 | 3062.41